## Performance Gates
Table 1. Certified Values and Performance Gates for OREAS 230
Constituent | Certified Value | Absolute Standard Deviations |  |  |  |  | Relative Standard Deviations |  |  | 5% window
|  | 1SD | 2SD Low | 2SD High | 3SD Low | 3SD High | 1RSD | 2RSD | 3RSD | Low | High
Pb Fire Assay
Au, ppm | 0.3366436 | 0.01271009 | 0.3112234 | 0.3620637 | 0.2985133 | 0.3747738 | 3.776% | 7.551% | 11.33% | 0.3198114 | 0.3534757
Aqua Regia Digestion (sample mass 10-50g)
Au, ppm | 0.3175845 | 0.0148709 | 0.2878427 | 0.3473263 | 0.2729718 | 0.3621972 | 4.683% | 9.365% | 14.05% | 0.3017053 | 0.3334637
Cyanide Leach
Au, ppm | 0.321453 | 0.02228174 | 0.2768895 | 0.3660165 | 0.2546078 | 0.3882982 | 6.932% | 13.86% | 20.79% | 0.3053804 | 0.3375257
PhotonAssay (recommended gross mass* 465±15 g)
Au, ppm | 0.3287058 | 0.02127389 | 0.2861581 | 0.3712536 | 0.2648842 | 0.3925275 | 6.472% | 12.94% | 19.42% | 0.3122706 | 0.3451411
Aqua Regia Digestion
Ag, ppm | 0.1302452 | 0.0139019 | 0.1024414 | 0.158049 | 0.08853953 | 0.1719509 | 10.67% | 21.35% | 32.02% | 0.123733 | 0.1367575
Al, wt.% | 3.487482 | 0.170974 | 3.145534 | 3.829431 | 2.97456 | 4.000405 | 4.903% | 9.805% | 14.71% | 3.313108 | 3.661857
As, ppm | 17.07174 | 1.140721 | 14.7903 | 19.35318 | 13.64958 | 20.4939 | 6.682% | 13.36% | 20.05% | 16.21816 | 17.92533
B, ppm | 19.09524 | 2.376814 | 14.34161 | 23.84887 | 11.9648 | 26.22568 | 12.45% | 24.89% | 37.34% | 18.14048 | 20.05
Ba, ppm | 16.67278 | 1.585072 | 13.50263 | 19.84292 | 11.91756 | 21.42799 | 9.507% | 19.01% | 28.52% | 15.83914 | 17.50642
Be, ppm | 0.193125 | 0.01788334 | 0.1573583 | 0.2288917 | 0.139475 | 0.246775 | 9.26% | 18.52% | 27.78% | 0.18346875 | 0.20278125
Ca, wt.% | 2.676092 | 0.4191199 | 1.837852 | 3.514332 | 1.418732 | 3.933452 | 15.66% | 31.32% | 46.98% | 2.542287 | 2.80989625
Cd, ppm | 0.2244111 | 0.01725611 | 0.1898989 | 0.2589233 | 0.1726428 | 0.2761794 | 7.69% | 15.38% | 23.07% | 0.2131906 | 0.2356317
Ce, ppm | 7.087722 | 0.4262393 | 6.235244 | 7.940201 | 5.809004 | 8.36644 | 6.014% | 12.03% | 18.04% | 6.733336 | 7.442108
Co, ppm | 30.55079 | 1.62701 | 27.29677 | 33.80481 | 25.66976 | 35.43182 | 5.326% | 10.65% | 15.98% | 29.02325 | 32.07833
Cr, ppm | 12.38281 | 1.290658 | 9.801492 | 14.96412 | 8.510834 | 16.25478 | 10.42% | 20.85% | 31.27% | 11.76367 | 13.00195
Cs, ppm | 0.2736583 | 0.01575091 | 0.2421565 | 0.3051602 | 0.2264056 | 0.3209111 | 5.756% | 11.51% | 17.27% | 0.2599754 | 0.28734125
Cu, ppm | 168.6419 | 7.686504 | 153.2689 | 184.015 | 145.5824 | 191.7015 | 4.558% | 9.116% | 13.67% | 160.2098 | 177.074044
Dy, ppm | 2.100146 | 0.308549 | 1.483048 | 2.717244 | 1.174499 | 3.025793 | 14.69% | 29.38% | 44.08% | 1.995139 | 2.205153125
Er, ppm | 1.200048 | 0.1357187 | 0.9286103 | 1.471485 | 0.7928916 | 1.607204 | 11.31% | 22.62% | 33.93% | 1.140045 | 1.26005
Eu, ppm | 0.3389333 | 0.02414744 | 0.2906385 | 0.3872282 | 0.266491 | 0.4113757 | 7.125% | 14.25% | 21.37% | 0.3219867 | 0.35588
Fe, wt.% | 5.581553 | 0.1801628 | 5.221227 | 5.941878 | 5.041064 | 6.122041 | 3.228% | 6.456% | 9.683% | 5.302475 | 5.86063
Ga, ppm | 10.10588 | 1.09511 | 7.915657 | 12.2961 | 6.820546 | 13.39121 | 10.84% | 21.67% | 32.51% | 9.600583 | 10.61117
Gd, ppm | 1.873021 | 0.2478599 | 1.377301 | 2.368741 | 1.129441 | 2.616601 | 13.23% | 26.47% | 39.7% | 1.77937 | 1.966671875
Ge, ppm | 0.127 | 0.01643168 | 0.09413665 | 0.1598634 | 0.07770497 | 0.176295 | 12.94% | 25.88% | 38.81% | 0.12065 | 0.13335
Hf, ppm | 0.4821548 | 0.07961069 | 0.3229334 | 0.6413761 | 0.2433227 | 0.7209868 | 16.51% | 33.02% | 49.53% | 0.458047 | 0.5062625
Ho, ppm | 0.4070383 | 0.04458334 | 0.3178716 | 0.496205 | 0.2732883 | 0.5407884 | 10.95% | 21.91% | 32.86% | 0.3866864 | 0.42739025
In, ppm | 0.02494722 | 0.00417282 | 0.01660158 | 0.03329286 | 0.01242876 | 0.03746568 | 16.73% | 33.45% | 50.18% | 0.02369986 | 0.02619458
K, wt.% | 0.08063636 | 0.008870783 | 0.0628948 | 0.09837793 | 0.05402401 | 0.1072487 | 11% | 22% | 33% | 0.07660455 | 0.08466818
La, ppm | 2.793545 | 0.1420186 | 2.509508 | 3.077582 | 2.367489 | 3.219601 | 5.084% | 10.17% | 15.25% | 2.653868 | 2.933222
Li, ppm | 9.449167 | 0.6724173 | 8.104332 | 10.794 | 7.431915 | 11.46642 | 7.116% | 14.23% | 21.35% | 8.976708 | 9.921625
Lu, ppm | 0.1563333 | 0.01748718 | 0.121359 | 0.1913077 | 0.1038718 | 0.2087949 | 11.19% | 22.37% | 33.56% | 0.1485167 | 0.16415
Mg, wt.% | 1.691422 | 0.04641066 | 1.5986 | 1.784243 | 1.55219 | 1.830654 | 2.744% | 5.488% | 8.232% | 1.60685 | 1.775993
Mn, wt.% | 0.07353091 | 0.004322226 | 0.06488646 | 0.08217536 | 0.06056423 | 0.08649759 | 5.878% | 11.76% | 17.63% | 0.06985436 | 0.07720745
Mo, ppm | 0.6418769 | 0.04182334 | 0.5582302 | 0.7255236 | 0.5164069 | 0.767347 | 6.516% | 13.03% | 19.55% | 0.6097831 | 0.6739708
Na, wt.% | 0.102407 | 0.009400599 | 0.08360582 | 0.1212082 | 0.07420522 | 0.1306088 | 9.18% | 18.36% | 27.54% | 0.09728667 | 0.1075274
Nd, ppm | 4.946433 | 0.5367762 | 3.872881 | 6.019986 | 3.336105 | 6.556762 | 10.85% | 21.7% | 32.56% | 4.699112 | 5.193755
Ni, ppm | 53.97245 | 2.153493 | 49.66546 | 58.27944 | 47.51197 | 60.43293 | 3.99% | 7.98% | 11.97% | 51.27383 | 56.67107
P, wt.% | 0.03831579 | 0.002174127 | 0.03396754 | 0.04266404 | 0.03179341 | 0.04483817 | 5.674% | 11.35% | 17.02% | 0.0364 | 0.04023158
Pb, ppm | 8.239405 | 0.4240843 | 7.391236 | 9.087573 | 6.967152 | 9.511658 | 5.147% | 10.29% | 15.44% | 7.827435 | 8.651375
Pr, ppm | 1.0355 | 0.1082532 | 0.8189935 | 1.252006 | 0.7107403 | 1.36026 | 10.45% | 20.91% | 31.36% | 0.983725 | 1.087275
Pt, ppb | 15.43333 | 1.406471 | 12.62039 | 18.24628 | 11.21392 | 19.65275 | 9.113% | 18.23% | 27.34% | 14.66167 | 16.205
Rb, ppm | 2.691649 | 0.3118324 | 2.067984 | 3.315314 | 1.756152 | 3.627146 | 11.59% | 23.17% | 34.76% | 2.557067 | 2.826232
Re, ppm | 0.001619048 | 0.0005823577 | 0.0004543321 | 0.002783763 | 0 | 0.003366121 | 35.97% | 71.94% | 107.9% | 0.001538095 | 0.0017
S, wt.% | 0.1866196 | 0.01183996 | 0.1629397 | 0.2102995 | 0.1510997 | 0.2221395 | 6.344% | 12.69% | 19.03% | 0.1772886 | 0.1959506
Sb, ppm | 0.3185098 | 0.08148563 | 0.1555385 | 0.4814811 | 0.07405292 | 0.5629667 | 25.58% | 51.17% | 76.75% | 0.3025843 | 0.3344353
Sc, ppm | 5.561578 | 0.5704454 | 4.420687 | 6.702469 | 3.850242 | 7.272914 | 10.26% | 20.51% | 30.77% | 5.283499 | 5.839657
Sm, ppm | 1.3795 | 0.0657334 | 1.248033 | 1.510967 | 1.1823 | 1.5767 | 4.765% | 9.53% | 14.3% | 1.310525 | 1.448475
Sn, ppm | 0.4749922 | 0.1127091 | 0.249574 | 0.7004105 | 0.1368648 | 0.8131196 | 23.73% | 47.46% | 71.19% | 0.4512426 | 0.4987418
Sr, ppm | 36.7589 | 5.608895 | 25.54111 | 47.97669 | 19.93221 | 53.58559 | 15.26% | 30.52% | 45.78% | 34.920955 | 38.596845
Ta, ppm | < 0.01 | IND | IND | IND | IND | IND | IND | IND | IND | IND | IND
Tb, ppm | 0.3107685 | 0.03240439 | 0.2459597 | 0.3755773 | 0.2135553 | 0.4079817 | 10.43% | 20.85% | 31.28% | 0.2952301 | 0.3263069
Te, ppm | 0.04926111 | 0.008518689 | 0.03222373 | 0.06629849 | 0.02370505 | 0.07481718 | 17.29% | 34.59% | 51.88% | 0.04679806 | 0.05172417
Th, ppm | 0.3395819 | 0.04436962 | 0.2508427 | 0.4283212 | 0.2064731 | 0.4726908 | 13.07% | 26.13% | 39.2% | 0.3226028 | 0.356561
Ti, wt.% | 0.3327022 | 0.06370454 | 0.2052931 | 0.4601113 | 0.1415886 | 0.5238158 | 19.15% | 38.3% | 57.44% | 0.3160671 | 0.3493373
Tm, ppm | 0.1672 | 0.01387956 | 0.1394409 | 0.1949591 | 0.1255613 | 0.2088387 | 8.301% | 16.6% | 24.9% | 0.15884 | 0.17556
U, ppm | 0.09267949 | 0.006316958 | 0.08004557 | 0.1053134 | 0.07372861 | 0.1116304 | 6.816% | 13.63% | 20.45% | 0.08804551 | 0.09731346
V, ppm | 139.1398 | 15.41512 | 108.3096 | 169.97 | 92.89447 | 185.3852 | 11.08% | 22.16% | 33.24% | 132.1828 | 146.0968
W, ppm | 5.441193 | 0.8582775 | 3.724638 | 7.157748 | 2.86636 | 8.016026 | 15.77% | 31.55% | 47.32% | 5.169133 | 5.713253
Y, ppm | 11.55648 | 1.034383 | 9.487715 | 13.62525 | 8.453331 | 14.65963 | 8.951% | 17.9% | 26.85% | 10.97866 | 12.13431
Yb, ppm | 1.116981 | 0.1340383 | 0.848905 | 1.385058 | 0.7148667 | 1.519096 | 12% | 24% | 36% | 1.061132 | 1.172831
Zn, ppm | 84.61254 | 5.29617 | 74.0202 | 95.20488 | 68.72403 | 100.501 | 6.259% | 12.52% | 18.78% | 80.38191 | 88.84316
Zr, ppm | 15.99905 | 1.372646 | 13.25376 | 18.74434 | 11.88111 | 20.11698 | 8.58% | 17.16% | 25.74% | 15.1991 | 16.799
4-Acid Digestion
Ag, ppm | 0.1275 | 0.01431825 | 0.0988635 | 0.1561365 | 0.08454525 | 0.1704548 | 11.23% | 22.46% | 33.69% | 0.121125 | 0.133875
Al, wt.% | 7.352321 | 0.2061855 | 6.93995 | 7.764692 | 6.733765 | 7.970878 | 2.804% | 5.609% | 8.413% | 6.984705 | 7.719937
As, ppm | 17.34333 | 1.533667 | 14.276 | 20.41067 | 12.74233 | 21.94433 | 8.843% | 17.69% | 26.53% | 16.47617 | 18.2105
Ba, ppm | 79.21053 | 3.641997 | 71.92653 | 86.49452 | 68.28454 | 90.13652 | 4.598% | 9.196% | 13.79% | 75.25 | 83.17105
Be, ppm | 0.3428889 | 0.02938022 | 0.2841284 | 0.4016493 | 0.2547482 | 0.4310296 | 8.568% | 17.14% | 25.71% | 0.3257444 | 0.3600333
Ca, wt.% | 7.743289 | 0.4010721 | 6.941145 | 8.545433 | 6.540073 | 8.946506 | 5.18% | 10.36% | 15.54% | 7.356125 | 8.130454
Cd, ppm | 0.2592549 | 0.03039457 | 0.1984658 | 0.3200441 | 0.1680712 | 0.3504386 | 11.72% | 23.45% | 35.17% | 0.2462922 | 0.2722176
Ce, ppm | 10.24578 | 0.6284211 | 8.988936 | 11.50262 | 8.360515 | 12.13104 | 6.133% | 12.27% | 18.4% | 9.733489 | 10.75807
Co, ppm | 44.72397 | 2.470956 | 39.78206 | 49.66588 | 37.3111 | 52.13684 | 5.525% | 11.05% | 16.57% | 42.48777 | 46.96017
Cr, ppm | 105.727 | 11.92448 | 81.87802 | 129.5759 | 69.95354 | 141.5004 | 11.28% | 22.56% | 33.84% | 100.4406 | 111.0133
Cs, ppm | 0.3820909 | 0.0194046 | 0.3432817 | 0.4209001 | 0.3238771 | 0.4403047 | 5.079% | 10.16% | 15.24% | 0.3629864 | 0.4011955
Cu, ppm | 171.6746 | 5.380332 | 160.9139 | 182.4353 | 155.5336 | 187.8156 | 3.134% | 6.268% | 9.402% | 163.0909 | 180.2583
Dy, ppm | 3.791806 | 0.163421 | 3.464963 | 4.118648 | 3.301542 | 4.282069 | 4.31% | 8.62% | 12.93% | 3.602215 | 3.981396
Er, ppm | 2.319583 | 0.1128477 | 2.093888 | 2.545279 | 1.98104 | 2.658126 | 4.865% | 9.73% | 14.59% | 2.203604 | 2.4355625
Eu, ppm | 0.9191667 | 0.04307898 | 0.8330087 | 1.005325 | 0.7899297 | 1.048404 | 4.687% | 9.373% | 14.06% | 0.8732083 | 0.965125
Fe, wt.% | 8.039419 | 0.2867021 | 7.466015 | 8.612823 | 7.179313 | 8.899525 | 3.566% | 7.132% | 10.7% | 7.637448 | 8.44139
Ga, ppm | 15.67394 | 0.9776189 | 13.7187 | 17.62918 | 12.74108 | 18.6068 | 6.237% | 12.47% | 18.71% | 14.89024 | 16.45764
Gd, ppm | 3.348333 | 0.260516 | 2.827301 | 3.869365 | 2.566785 | 4.129881 | 7.78% | 15.56% | 23.34% | 3.180917 | 3.51575
Hf, ppm | 1.581053 | 0.0940525 | 1.392948 | 1.769158 | 1.298895 | 1.86321 | 5.949% | 11.9% | 17.85% | 1.502 | 1.660105
Ho, ppm | 0.795 | 0.03671271 | 0.7215746 | 0.8684254 | 0.6848619 | 0.9051381 | 4.618% | 9.236% | 13.85% | 0.75525 | 0.83475
In, ppm | 0.07025882 | 0.006308659 | 0.0576415 | 0.08287614 | 0.05133285 | 0.0891848 | 8.979% | 17.96% | 26.94% | 0.06674588 | 0.07377176
K, wt.% | 0.264879 | 0.01574431 | 0.2333904 | 0.2963676 | 0.2176461 | 0.3121119 | 5.944% | 11.89% | 17.83% | 0.2516351 | 0.278123
La, ppm | 4.084583 | 0.3515023 | 3.381579 | 4.787588 | 3.030076 | 5.13909 | 8.606% | 17.21% | 25.82% | 3.880354 | 4.2888125
Li, ppm | 10.48353 | 0.8537949 | 8.77594 | 12.19112 | 7.922145 | 13.04491 | 8.144% | 16.29% | 24.43% | 9.959353 | 11.00771
Lu, ppm | 0.333125 | 0.01573129 | 0.3016624 | 0.3645876 | 0.2859311 | 0.3803189 | 4.722% | 9.445% | 14.17% | 0.31646875 | 0.34978125
Mg, wt.% | 3.98606 | 0.1657209 | 3.654618 | 4.317502 | 3.488897 | 4.483223 | 4.158% | 8.315% | 12.47% | 3.786757 | 4.185363
Mn, wt.% | 0.1368168 | 0.004048108 | 0.1287206 | 0.1449131 | 0.1246725 | 0.1489612 | 2.959% | 5.918% | 8.876% | 0.129976 | 0.1436577
Mo, ppm | 0.7168333 | 0.07358556 | 0.5696622 | 0.8640045 | 0.4960766 | 0.93759 | 10.27% | 20.53% | 30.8% | 0.6809917 | 0.752675
Na, wt.% | 1.679434 | 0.07502066 | 1.529393 | 1.829476 | 1.454372 | 1.904496 | 4.467% | 8.934% | 13.4% | 1.595463 | 1.763406
Nb, ppm | 3.391745 | 0.2525705 | 2.886604 | 3.896886 | 2.634034 | 4.149457 | 7.447% | 14.89% | 22.34% | 3.222158 | 3.561332
Nd, ppm | 7.555972 | 0.3430011 | 6.86997 | 8.241974 | 6.526969 | 8.584975 | 4.539% | 9.079% | 13.62% | 7.178174 | 7.933771
Ni, ppm | 85.60528 | 5.814842 | 73.97559 | 97.23496 | 68.16075 | 103.0498 | 6.793% | 13.59% | 20.38% | 81.32501 | 89.88554
P, wt.% | 0.04005742 | 0.001650625 | 0.03675617 | 0.04335867 | 0.03510554 | 0.04500929 | 4.121% | 8.241% | 12.36% | 0.03805455 | 0.04206029
Pb, ppm | 8.537396 | 0.6557641 | 7.225868 | 9.848924 | 6.570103 | 10.50469 | 7.681% | 15.36% | 23.04% | 8.110526 | 8.964265625
Pr, ppm | 1.495139 | 0.09344718 | 1.308245 | 1.682033 | 1.214797 | 1.77548 | 6.25% | 12.5% | 18.75% | 1.420382 | 1.569896
Rb, ppm | 6.371111 | 0.4551975 | 5.460716 | 7.281506 | 5.005518 | 7.736704 | 7.145% | 14.29% | 21.43% | 6.052556 | 6.689667
S, wt.% | 0.1879917 | 0.01557265 | 0.1568464 | 0.219137 | 0.1412737 | 0.2347096 | 8.284% | 16.57% | 24.85% | 0.1785921 | 0.19739125
Sb, ppm | 0.5588462 | 0.04995061 | 0.4589449 | 0.6587474 | 0.4089943 | 0.708698 | 8.938% | 17.88% | 26.81% | 0.5309038 | 0.5867885
Sc, ppm | 43.66905 | 2.357634 | 38.95378 | 48.38432 | 36.59615 | 50.74195 | 5.399% | 10.8% | 16.2% | 41.4856 | 45.8525
Sm, ppm | 2.388333 | 0.1373056 | 2.113722 | 2.662945 | 1.976416 | 2.80025 | 5.749% | 11.5% | 17.25% | 2.268917 | 2.50775
Sn, ppm | 0.7701852 | 0.1126236 | 0.544938 | 0.9954324 | 0.4323144 | 1.108056 | 14.62% | 29.25% | 43.87% | 0.7316759 | 0.8086944
Sr, ppm | 230.6946 | 10.174 | 210.3466 | 251.0426 | 200.1726 | 261.2166 | 4.41% | 8.82% | 13.23% | 219.1599 | 242.2293125
Ta, ppm | 0.2284722 | 0.0292378 | 0.1699966 | 0.2869478 | 0.1407588 | 0.3161856 | 12.8% | 25.59% | 38.39% | 0.2170486 | 0.2398958
Tb, ppm | 0.57 | 0.03335218 | 0.5032956 | 0.6367044 | 0.4699435 | 0.6700565 | 5.851% | 11.7% | 17.55% | 0.5415 | 0.5985
Te, ppm | 0.0735 | 0.02081527 | 0.03186947 | 0.1151305 | 0.0110542 | 0.1359458 | 28.32% | 56.64% | 84.96% | 0.069825 | 0.077175
Th, ppm | 0.4991667 | 0.0378547 | 0.4234573 | 0.5748761 | 0.3856026 | 0.6127308 | 7.584% | 15.17% | 22.75% | 0.4742083 | 0.524125
Ti, wt.% | 0.6389822 | 0.0263006 | 0.586381 | 0.6915834 | 0.5600804 | 0.717884 | 4.116% | 8.232% | 12.35% | 0.6070331 | 0.6709313
Tl, ppm | 0.07966667 | 0.008094199 | 0.06347827 | 0.09585507 | 0.05538407 | 0.1039493 | 10.16% | 20.32% | 30.48% | 0.07568333 | 0.08365
Tm, ppm | 0.3376667 | 0.01157162 | 0.3145234 | 0.3608099 | 0.3029518 | 0.3723815 | 3.427% | 6.854% | 10.28% | 0.3207833 | 0.35455
U, ppm | 0.1478833 | 0.01590252 | 0.1160783 | 0.1796884 | 0.1001758 | 0.1955909 | 10.75% | 21.51% | 32.26% | 0.1404892 | 0.1552775
V, ppm | 292.2273 | 11.30136 | 269.6246 | 314.83 | 258.3232 | 326.1313 | 3.867% | 7.735% | 11.6% | 277.6159 | 306.8386
W, ppm | 8.139833 | 0.6326651 | 6.874503 | 9.405164 | 6.241838 | 10.03783 | 7.772% | 15.54% | 23.32% | 7.732842 | 8.546825
Y, ppm | 20.64786 | 1.020177 | 18.60751 | 22.68821 | 17.58733 | 23.70839 | 4.941% | 9.882% | 14.82% | 19.61547 | 21.68025
Yb, ppm | 2.259524 | 0.1325096 | 1.994505 | 2.524543 | 1.861995 | 2.657053 | 5.864% | 11.73% | 17.59% | 2.146548 | 2.3725
Zn, ppm | 98.28611 | 5.138097 | 88.00992 | 108.5623 | 82.87182 | 113.7004 | 5.228% | 10.46% | 15.68% | 93.37181 | 103.2004
Zr, ppm | 50.05225 | 2.968174 | 44.1159 | 55.9886 | 41.14773 | 58.95677 | 5.93% | 11.86% | 17.79% | 47.5496375 | 52.5548625
SI unit equivalents: ppb (parts per billion; 1 x 10⁹) ≡ µg/kg; ppm (parts per million; 1 x 10⁶) ≡ mg/kg; wt.% (weight per cent) ≡ % (mass fraction)
*Gross mass refers to the mass of the entire jar assembly, including jar base, jar lid and contents. These value ranges were developed using a ~40g empty jar mass but should be achievable for any jar-lid combination.

## Uncertainty & Tolerance Limits
Table 2. Certified Values, Expanded Uncertainty and Tolerance Limits for OREAS 230
Constituent | Certified | Expanded Uncertainty |  | 95% Tolerance Limits
| Value | Low | High | Low | High
Pb Fire Assay
Au, Gold (ppm) | 0.3366436 | 0.3313594 | 0.3419277 | 0.3320495 | 0.3412376
Aqua Regia Digestion (sample weights 10-50g)
Au, Gold (ppm) | 0.3175845 | 0.3106269 | 0.3245421 | 0.3128369 | 0.3223321
Cyanide Leach
Au, Gold (ppm) | 0.321453 | 0.3111578 | 0.3317482 | 0.3170663 | 0.3258397
PhotonAssay
Au, Gold (ppm) | 0.3287058 | 0.3239608 | 0.3334509 | 0.3273926 | 0.3300191
Aqua Regia Digestion
Ag, Silver (ppm) | 0.1302452 | 0.1168292 | 0.1436612 | 0.112927 | 0.1475635
Al, Aluminium (wt.%) | 3.487482 | 3.35518 | 3.619785 | 3.407179 | 3.567786
As, Arsenic (ppm) | 17.07174 | 16.38925 | 17.75423 | 16.52834 | 17.61514
B, Boron (ppm) | 19.09524 | 16.47264 | 21.71784 | IND | IND
Ba, Barium (ppm) | 16.67278 | 15.47977 | 17.86578 | 16.27982 | 17.06574
Be, Beryllium (ppm) | 0.193125 | 0.1675822 | 0.2186678 | IND | IND
Ca, Calcium (wt.%) | 2.676092 | 2.457511 | 2.894673 | 2.598871 | 2.753312
Cd, Cadmium (ppm) | 0.2244111 | 0.2110528 | 0.2377694 | 0.2102996 | 0.2385226
Ce, Cerium (ppm) | 7.087722 | 6.772551 | 7.402893 | 6.900724 | 7.274721
Co, Cobalt (ppm) | 30.55079 | 29.5099 | 31.59168 | 29.79477 | 31.30681
Cr, Chromium (ppm) | 12.38281 | 11.50523 | 13.26038 | 12.08894 | 12.67668
Cs, Caesium (ppm) | 0.2736583 | 0.2596111 | 0.2877056 | 0.2603474 | 0.2869692
Cu, Copper (ppm) | 168.6419 | 164.1205 | 173.1634 | 165.8742 | 171.4097
Dy, Dysprosium (ppm) | 2.100146 | 1.803765 | 2.396526 | 2.024257 | 2.176035
Er, Erbium (ppm) | 1.200048 | 1.049627 | 1.350468 | 1.154742 | 1.245353
Eu, Europium (ppm) | 0.3389333 | 0.3047271 | 0.3731396 | 0.3193647 | 0.3585019
Fe, Iron (wt.%) | 5.581553 | 5.414703 | 5.748403 | 5.478331 | 5.684775
Ga, Gallium (ppm) | 10.10588 | 9.467291 | 10.74446 | 9.787444 | 10.42431
Gd, Gadolinium (ppm) | 1.873021 | 1.597053 | 2.148988 | 1.777401 | 1.96864
Ge, Germanium (ppm) | 0.127 | 0.09111019 | 0.1628898 | IND | IND
Hf, Hafnium (ppm) | 0.4821548 | 0.4287298 | 0.5355797 | 0.4488157 | 0.5154938
Ho, Holmium (ppm) | 0.4070383 | 0.3618113 | 0.4522654 | 0.3927141 | 0.4213625
In, Indium (ppm) | 0.02494722 | 0.02069321 | 0.02920124 | 0.02192664 | 0.02796781
K, Potassium (wt.%) | 0.08063636 | 0.0766326 | 0.08464012 | 0.07883503 | 0.08243769
La, Lanthanum (ppm) | 2.793545 | 2.687487 | 2.899603 | 2.682817 | 2.904273
Li, Lithium (ppm) | 9.449167 | 8.961161 | 9.937172 | 9.207049 | 9.691284
Lu, Lutetium (ppm) | 0.1563333 | 0.140237 | 0.1724297 | 0.1439369 | 0.1687298
Mg, Magnesium (wt.%) | 1.691422 | 1.659232 | 1.723611 | 1.660732 | 1.722112
Mn, Manganese (wt.%) | 0.07353091 | 0.07114116 | 0.07592066 | 0.07229768 | 0.07476414
Mo, Molybdenum (ppm) | 0.6418769 | 0.5927062 | 0.6910476 | 0.6167217 | 0.6670321
Na, Sodium (wt.%) | 0.102407 | 0.09374015 | 0.1110739 | 0.09893867 | 0.1058754
Nd, Neodymium (ppm) | 4.946433 | 4.397681 | 5.495185 | 4.78104 | 5.111827
Ni, Nickel (ppm) | 53.97245 | 52.48332 | 55.46158 | 52.57802 | 55.36688
P, Phosphorus (wt.%) | 0.03831579 | 0.03686475 | 0.03976683 | 0.03700864 | 0.03962294
Pb, Lead (ppm) | 8.239405 | 7.917341 | 8.561468 | 8.035524 | 8.443285
Pr, Praseodymium (ppm) | 1.0355 | 0.9255486 | 1.145451 | 1.002153 | 1.068847
Pt, Platinum (ppb) | 15.43333 | 12.91552 | 17.95115 | IND | IND
Rb, Rubidium (ppm) | 2.691649 | 2.498743 | 2.884556 | 2.580079 | 2.803219
Re, Rhenium (ppm) | 0.001619048 | 0.0004147924 | 0.002823303 | IND | IND
S, Sulphur (wt.%) | 0.1866196 | 0.1761913 | 0.1970479 | 0.1769839 | 0.1962553
Sb, Antimony (ppm) | 0.3185098 | 0.2689914 | 0.3680282 | 0.2982878 | 0.3387319
Sc, Scandium (ppm) | 5.561578 | 5.154868 | 5.968288 | 5.391934 | 5.731222
Sm, Samarium (ppm) | 1.3795 | 1.282184 | 1.476816 | 1.321976 | 1.437024
Sn, Tin (ppm) | 0.4749922 | 0.3983793 | 0.5516052 | 0.4392642 | 0.5107203
Sr, Strontium (ppm) | 36.7589 | 33.85237 | 39.66543 | 35.66799 | 37.84981
Ta, Tantalum (ppm) | < 0.01 | IND | IND | IND | IND
Tb, Terbium (ppm) | 0.3107685 | 0.2825785 | 0.3389585 | 0.292522 | 0.329015
Te, Tellurium (ppm) | 0.04926111 | 0.03153638 | 0.06698584 | IND | IND
Th, Thorium (ppm) | 0.3395819 | 0.3194662 | 0.3596977 | 0.3214871 | 0.3576767
Ti, Titanium (wt.%) | 0.3327022 | 0.3000799 | 0.3653245 | 0.3216378 | 0.3437666
Tm, Thulium (ppm) | 0.1672 | 0.1465709 | 0.1878291 | 0.1561524 | 0.1782476
U, Uranium (ppm) | 0.09267949 | 0.08581417 | 0.09954481 | IND | IND
V, Vanadium (ppm) | 139.1398 | 130.0346 | 148.2451 | 135.1356 | 143.144
W, Tungsten (ppm) | 5.441193 | 4.946801 | 5.935585 | 5.22832 | 5.654066
Y, Yttrium (ppm) | 11.55648 | 10.93073 | 12.18223 | 11.28813 | 11.82483
Yb, Ytterbium (ppm) | 1.116981 | 0.981164 | 1.252799 | 1.015194 | 1.218769
Zn, Zinc (ppm) | 84.61254 | 81.5907 | 87.63437 | 83.02497 | 86.2001
Zr, Zirconium (ppm) | 15.99905 | 14.87955 | 17.11855 | 15.24007 | 16.75803
4-Acid Digestion
Ag, Silver (ppm) | 0.1275 | 0.1120749 | 0.1429251 | IND | IND
Al, Aluminium (wt.%) | 7.352321 | 7.123791 | 7.580852 | 7.216981 | 7.487661
As, Arsenic (ppm) | 17.34333 | 16.01344 | 18.67323 | 16.29165 | 18.39502
Ba, Barium (ppm) | 79.21053 | 75.64221 | 82.77884 | 76.42987 | 81.99119
Be, Beryllium (ppm) | 0.3428889 | 0.3004555 | 0.3853223 | 0.3034198 | 0.382358
Ca, Calcium (wt.%) | 7.743289 | 7.520808 | 7.96577 | 7.605194 | 7.881385
Cd, Cadmium (ppm) | 0.2592549 | 0.2359312 | 0.2825786 | 0.2367185 | 0.2817913
Ce, Cerium (ppm) | 10.24578 | 9.710228 | 10.78133 | 9.917177 | 10.57438
Co, Cobalt (ppm) | 44.72397 | 43.1643 | 46.28364 | 43.69363 | 45.7543
Cr, Chromium (ppm) | 105.727 | 97.72612 | 113.7278 | 100.7247 | 110.7293
Cs, Caesium (ppm) | 0.3820909 | 0.35265 | 0.4115318 | 0.3557273 | 0.4084545
Cu, Copper (ppm) | 171.6746 | 166.0653 | 177.2839 | 167.8446 | 175.5046
Dy, Dysprosium (ppm) | 3.791806 | 3.590838 | 3.992773 | 3.675366 | 3.908246
Er, Erbium (ppm) | 2.319583 | 2.207731 | 2.431435 | 2.249647 | 2.389519
Eu, Europium (ppm) | 0.9191667 | 0.8614195 | 0.9769138 | 0.8920317 | 0.9463016
Fe, Iron (wt.%) | 8.039419 | 7.80604 | 8.272798 | 7.899806 | 8.179032
Ga, Gallium (ppm) | 15.67394 | 14.80147 | 16.5464 | 15.12527 | 16.2226
Gd, Gadolinium (ppm) | 3.348333 | 3.118835 | 3.577831 | 3.232665 | 3.464001
Hf, Hafnium (ppm) | 1.581053 | 1.470315 | 1.69179 | 1.472923 | 1.689182
Ho, Holmium (ppm) | 0.795 | 0.7589745 | 0.8310255 | 0.7758831 | 0.8141169
In, Indium (ppm) | 0.07025882 | 0.06134316 | 0.07917448 | 0.06390522 | 0.07661243
K, Potassium (wt.%) | 0.264879 | 0.2545917 | 0.2751663 | 0.2570622 | 0.2726958
La, Lanthanum (ppm) | 4.084583 | 3.843996 | 4.325171 | 3.913163 | 4.256004
Li, Lithium (ppm) | 10.48353 | 9.708443 | 11.25862 | 10.09177 | 10.87528
Lu, Lutetium (ppm) | 0.333125 | 0.3134939 | 0.3527561 | 0.3123389 | 0.3539111
Mg, Magnesium (wt.%) | 3.98606 | 3.846183 | 4.125937 | 3.926021 | 4.046099
Mn, Manganese (wt.%) | 0.1368168 | 0.1327651 | 0.1408686 | 0.1342489 | 0.1393848
Mo, Molybdenum (ppm) | 0.7168333 | 0.6429659 | 0.7907008 | 0.6646838 | 0.7689829
Na, Sodium (wt.%) | 1.679434 | 1.624277 | 1.734592 | 1.646062 | 1.712807
Nb, Niobium (ppm) | 3.391745 | 3.206121 | 3.577369 | 3.239888 | 3.543602
Nd, Neodymium (ppm) | 7.555972 | 7.17143 | 7.940514 | 7.316295 | 7.79565
Ni, Nickel (ppm) | 85.60528 | 82.19156 | 89.01899 | 83.54275 | 87.6678
P, Phosphorus (wt.%) | 0.04005742 | 0.03839654 | 0.0417183 | 0.03883562 | 0.04127921
Pb, Lead (ppm) | 8.537396 | 8.057597 | 9.017194 | 8.247481 | 8.82731
Pr, Praseodymium (ppm) | 1.495139 | 1.402748 | 1.58753 | 1.404769 | 1.585508
Rb, Rubidium (ppm) | 6.371111 | 5.997039 | 6.745183 | 6.139032 | 6.60319
S, Sulphur (wt.%) | 0.1879917 | 0.177846 | 0.1981374 | 0.1827698 | 0.1932136
Sb, Antimony (ppm) | 0.5588462 | 0.5018589 | 0.6158334 | 0.5242702 | 0.5934221
Sc, Scandium (ppm) | 43.66905 | 41.91684 | 45.42125 | 42.61827 | 44.71983
Sm, Samarium (ppm) | 2.388333 | 2.229267 | 2.5474 | 2.284207 | 2.49246
Sn, Tin (ppm) | 0.7701852 | 0.7126552 | 0.8277152 | IND | IND
Sr, Strontium (ppm) | 230.6946 | 223.1132 | 238.276 | 226.0763 | 235.3129
Ta, Tantalum (ppm) | 0.2284722 | 0.2063774 | 0.250567 | 0.2097359 | 0.2472085
Tb, Terbium (ppm) | 0.57 | 0.5320189 | 0.6079811 | 0.5486373 | 0.5913627
Te, Tellurium (ppm) | 0.0735 | 0.05134196 | 0.09565804 | IND | IND
Th, Thorium (ppm) | 0.4991667 | 0.4737032 | 0.5246301 | 0.4769175 | 0.5214158
Ti, Titanium (wt.%) | 0.6389822 | 0.6179384 | 0.6600259 | 0.6243171 | 0.6536473
Tl, Thallium (ppm) | 0.07966667 | 0.06652659 | 0.09280674 | IND | IND
Tm, Thulium (ppm) | 0.3376667 | 0.3124563 | 0.3628771 | 0.3238489 | 0.3514844
U, Uranium (ppm) | 0.1478833 | 0.1296806 | 0.166086 | IND | IND
V, Vanadium (ppm) | 292.2273 | 283.0378 | 301.4167 | 282.465 | 301.9896
W, Tungsten (ppm) | 8.139833 | 7.68205 | 8.597616 | 7.917038 | 8.362629
Y, Yttrium (ppm) | 20.64786 | 19.69351 | 21.60221 | 20.06063 | 21.23509
Yb, Ytterbium (ppm) | 2.259524 | 2.140974 | 2.378074 | 2.172826 | 2.346222
Zn, Zinc (ppm) | 98.28611 | 94.74748 | 101.8247 | 95.65039 | 100.9218
Zr, Zirconium (ppm) | 50.05225 | 47.38591 | 52.71859 | 47.35133 | 52.75317
SI unit equivalents: ppb (parts per billion; 1 x 10⁹) ≡ µg/kg; ppm (parts per million; 1 x 10⁶) ≡ mg/kg; wt.% (weight per cent) ≡ % (mass fraction)

## Indicative Values
Table 3. Indicative Values for OREAS 230
Constituent | Unit | Value | Constituent | Unit | Value | Constituent | Unit | Value
Pb Fire Assay
Pd | ppb | 11.66667 | Pt | ppb | 15
Aqua Regia Digestion
Bi | ppm | 0.02895 | Pd | ppb | 11.3 | Tl | ppm | 0.04
Hg | ppm | 0.04863095 | Se | ppm | 0.6298071
Nb | ppm | 0.1805222 | Si | wt.% | 0.116
Borate Fusion XRF
Al2O3 | wt.% | 13.91 | MgO | wt.% | 6.775 | SiO2 | wt.% | 49.25
CaO | wt.% | 11.11 | MnO | wt.% | 0.18 | SO3 | wt.% | 0.457
Fe2O3 | wt.% | 11.7 | Na2O | wt.% | 2.195 | TiO2 | wt.% | 1.085
K2O | wt.% | 0.31 | P2O5 | wt.% | 0.0945
4-Acid Digestion
B | ppm | 945 | Ge | ppm | 0.3998 | Re | ppm | 0.002985185
Bi | ppm | 0.02191667 | Hg | ppm | < 2 | Se | ppm | 0.9216667
Thermogravimetry
LOI1000 | wt.% | 3.16
Infrared Combustion
C | wt.% | 0.02 | S | wt.% | 0.105
Laser Ablation ICP-MS
Ag | ppm | 0.15 | Hf | ppm | 2.045 | Sm | ppm | 2.41
As | ppm | 17.7 | Ho | ppm | 0.89 | Sn | ppm | 0.7
Ba | ppm | 84.5 | In | ppm | 0.05 | Sr | ppm | 231
Be | ppm | 0.4 | La | ppm | 4.105 | Ta | ppm | 0.255
Bi | ppm | 0.03 | Lu | ppm | 0.335 | Tb | ppm | 0.6
Cd | ppm | 0.2 | Mn | wt.% | 0.1455 | Te | ppm | < 0.2
Ce | ppm | 10.35 | Mo | ppm | 0.9 | Th | ppm | 0.52
Co | ppm | 48.15 | Nb | ppm | 3.45 | Ti | wt.% | 0.661
Cr | ppm | 142.5 | Nd | ppm | 8.085 | Tl | ppm | < 0.2
Cs | ppm | 0.385 | Ni | ppm | 101 | Tm | ppm | 0.365
Cu | ppm | 177 | Pb | ppm | 9 | U | ppm | 0.165
Dy | ppm | 3.975 | Pr | ppm | 1.64 | V | ppm | 320
Er | ppm | 2.525 | Rb | ppm | 6.475 | W | ppm | 8.75
Eu | ppm | 0.93 | Re | ppm | 0.0075 | Y | ppm | 21.8
Ga | ppm | 16.1 | Sb | ppm | 0.55 | Yb | ppm | 2.395
Gd | ppm | 3.23 | Sc | ppm | 45.1 | Zn | ppm | 102.5
Ge | ppm | 1.475 | Se | ppm | < 5 | Zr | ppm | 62.25
SI unit equivalents: ppb (parts per billion; 1 x 10⁹) ≡ µg/kg; ppm (parts per million; 1 x 10⁶) ≡ mg/kg; wt.% (weight per cent) ≡ % (mass fraction)

## Abbreviations
Table 4. Abbreviations used for OREAS 230
Abbreviation | Explanation
< | ‘less than’
IND | indeterminate
NR | not reported
PDM3 | percent deviation of lab mean from corrected mean of means
Rel.Std.Dev. | one relative standard deviation
Std.Dev. | one standard deviation
Method Codes:
4A*MS | 4-acid (HF-HNO3-HClO4-HCl) digestion with inductively coupled plasma mass spectroscopy
4A*OES | 4-acid (HF-HNO3-HClO4-HCl) digestion with inductively coupled plasma optical emission spectroscopy
4A*OES/MS | 4-acid (HF-HNO3-HClO4-HCl) digestion with ICP-OES or ICP-MS finish
ABL*MS | laser ablation with inductively coupled plasma mass spectroscopy
AR*AAS | aqua regia digestion with atomic absorption spectroscopy
AR*MS | aqua regia digestion with inductively coupled plasma mass spectroscopy
AR*OES | aqua regia digestion with inductively coupled plasma optical emission spectroscopy
AR*OES/MS | aqua regia digestion with ICP-OES or ICP-MS finish
BF*XRF | lithium borate fusion with X-ray fluorescence spectroscopy
CNL*AAS | cyanide leach with atomic absorption spectroscopy
CNL*MS | cyanide leach with inductively coupled plasma mass spectroscopy
FA*AAS | fire assay with atomic absorption spectroscopy
FA*MS | fire assay with inductively coupled plasma mass spectroscopy
FA*OES | fire assay with inductively coupled plasma optical emission spectroscopy
INAA | instrumental neutron activation analysis
IRC | infrared combustion
LOI*TGA | loss on ignition by thermogravimetric analysis
Raw*PA | Raw ~350g sample packed into 300cc jar analysed by PhotonAssay (high-power X-ray activation)
Legend:- | (for Method Group Tabulated Results omitted in the determination of Certified Values)
Individual | - Outlying individual values
Batch & Limits | - Outlying laboratory batch data sets and superfluous limit values

## Laboratory List
Table 5. Participating Laboratory List used for OREAS 230
Lab Slot | Laboratory Name and Location
Actlabs, Ancaster, Ontario, Canada
AGAT Laboratories, Mississauga, Ontario, Canada
Alex Stewart International, Mendoza, Argentina
ALS, Canning Vale, WA, Australia
ALS, Kalgoorlie, WA, Australia
ALS, Lima, Peru
ALS, Loughrea, Galway, Ireland
ALS, Perth, WA, Australia
ALS, Reno, Nevada, USA
ALS, Vancouver, BC, Canada
ANSTO, Lucas Heights, NSW, Australia
Bureau Veritas Commodities and Trade, Inc., Sparks, Nevada, USA
Bureau Veritas Commodities Canada Ltd, Vancouver, BC, Canada
Bureau Veritas Geoanalytical, Adelaide, SA, Australia
Bureau Veritas Geoanalytical, Perth, WA, Australia
ESAN Istanbul, Istanbul, Turkey
Inspectorate (BV), Lima, Peru
Intertek Genalysis, Adelaide, SA, Australia
Intertek Genalysis, Perth, WA, Australia
Intertek Tarkwa, Tarkwa, Ghana
Intertek Testing Services Philippines, Cupang, Muntinlupa, Philippines
MinAnalytical Services, Perth, WA, Australia
MSA ENVAL Laboratories, Yamoussoukro, Côte d'Ivoire
MSALABS, Val-d'Or, Quebec, Canada
MSALABS, Vancouver, BC, Canada
Nagrom, Perth, WA, Australia
On Site Laboratory Services, Bendigo, VIC, Australia
PT Geoservices Ltd, Cikarang, Jakarta Raya, Indonesia
PT Intertek Utama Services, Jakarta Timur, DKI Jakarta, Indonesia
Ravenswood Gold, Ravenswood, QLD, Australia
Saskatchewan Research Council, Saskatoon, Saskatchewan, Canada
SGS, Randfontein, Gauteng, South Africa
SGS Australia Mineral Services, Kalgoorlie, WA, Australia
SGS Australia Mineral Services, Perth, WA, Australia
SGS Canada Inc., Vancouver, BC, Canada
SGS del Peru, Lima, Peru
SGS Tarkwa, Tarkwa, Western Region, Ghana
Skyline Assayers & Laboratories, Tucson, Arizona, USA

## Upscaled Metrics
ORE - Lab-Upscaled RSD Results for CRM: OREAS 230 (Execution: 1) - Analyte Au - (Gold) by INAA
Branch | LabSlot | LabCode | Round | Smp# | Lot | SID | Response SmplMass(g) | Response | Upscaled Value
2 | 1 | ANSLu | 1 | 11 | 11 | 204268 | 0.083523 | 0.3373062 | 0.3353327
2 | 1 | ANSLu | 1 | 14 | 14 | 204269 | 0.084976 | 0.3312698 | 0.3350111
2 | 1 | ANSLu | 1 | 9 | 9 | 204270 | 0.085326 | 0.3380705 | 0.3353734
2 | 1 | ANSLu | 1 | 12 | 12 | 204271 | 0.082025 | 0.3219798 | 0.3345163
2 | 1 | ANSLu | 1 | 1 | 1 | 204272 | 0.085434 | 0.3207329 | 0.3344499
2 | 1 | ANSLu | 1 | 18 | 18 | 204273 | 0.085786 | 0.3333374 | 0.3351213
2 | 1 | ANSLu | 1 | 5 | 5 | 204274 | 0.083475 | 0.350537 | 0.3360374
2 | 1 | ANSLu | 1 | 20 | 20 | 204275 | 0.084706 | 0.43309 | 0.3404345
2 | 1 | ANSLu | 1 | 19 | 19 | 204276 | 0.083914 | 0.3267837 | 0.3347722
2 | 1 | ANSLu | 1 | 10 | 10 | 204277 | 0.085568 | 0.3043141 | 0.3335754
2 | 1 | ANSLu | 1 | 4 | 4 | 204278 | 0.083774 | 0.3240615 | 0.3346272
2 | 1 | ANSLu | 1 | 7 | 7 | 204279 | 0.083895 | 0.3135815 | 0.334069
2 | 1 | ANSLu | 1 | 8 | 8 | 204280 | 0.086705 | 0.3249706 | 0.3346756
2 | 1 | ANSLu | 1 | 6 | 6 | 204281 | 0.088198 | 0.3535498 | 0.3361979
2 | 1 | ANSLu | 1 | 13 | 13 | 204282 | 0.085148 | 0.3249408 | 0.334674
2 | 1 | ANSLu | 1 | 15 | 15 | 204283 | 0.085726 | 0.327152 | 0.3347918
2 | 1 | ANSLu | 1 | 16 | 16 | 204284 | 0.085121 | 0.3562913 | 0.3363439
2 | 1 | ANSLu | 1 | 17 | 17 | 204285 | 0.085282 | 0.3151245 | 0.3341512
2 | 1 | ANSLu | 1 | 2 | 2 | 204286 | 0.086272 | 0.3514626 | 0.3360867
2 | 1 | ANSLu | 1 | 3 | 3 | 204287 | 0.0874 | 0.3158766 | 0.3341912
Mean | [6 empty] | 0.0851127 | 0.3352216 | 0.3352216
Median | [7 empty] | 0.3269679 | 0.334782
SD | [7 empty] | 0.02709305 | 0.001443093
RSD | [7 empty] | 8.082% | 0.4305%
RSD Upscale Factor | [7 empty] | 0.05326434
Parameters | :
Nominal Mass Value |  | 30 | gm
Note: Upscaled Metrics are also available in this CSG for analytes with INAA results for Au

## Fire Assay
| Analytical results for Au in OREAS 230 (Certified Value 0.337 ppm) | [33 empty] | Certified
Au | Round | Replicate | Lab | Lab | Lab | Lab | Lab | Lab | Lab | Lab | Lab | Lab | Lab | Lab | Lab | Lab | Lab | Lab | Lab | Lab | Lab | Lab | Lab | Lab | Lab | Lab | Lab | Lab | Lab | Lab | Lab | Lab | Lab | Lab | 1
| No | No | 2.00 | 1.01 | 1.02 | 1.03 | 1.04 | 1.05 | 1.06 | 1.07 | 1.08 | 1.09 | 1.10 | 1.11 | 1.12 | 1.13 | 1.14 | 1.15 | 1.16 | 1.17 | 1.18 | 1.19 | 1.20 | 1.21 | 1.22 | 1.23 | 1.24 | 1.25 | 1.26 | 1.27 | 1.28 | 1.29 | 1.30 | 1.31 | ppm
|  |  | INAA | FA*OES | FA*OES | FA*AAS | FA*AAS | FA*OES | FA*AAS | FA*OES | FA*AAS | FA*AAS | FA*OES | FA*AAS | FA*AAS | FA*AAS | FA*MS | FA*OES | FA*AAS | FA*AAS | FA*AAS | FA*OES | FA*OES | FA*AAS | FA*OES | FA*AAS | FA*AAS | FA*AAS | FA*AAS | FA*AAS | FA*AAS | FA*OES | FA*AAS | FA*OES | 3
|  |  | 0.085g | 30g | 40g | 40g | 30g | 15g | 30g | 30g | 40g | 30g | 25g | 50g | 25g | 30g | 25g | 25g | 30g | 50g | 30g | 30g | 30g | 30g | 30g | 30g | 30g | 30g | 30g | 30g | 30g | 30g | 30g | 30g | 3
| 1 | 1 | 0.3207329 | 0.341 | 0.327 | 0.33 | 0.328 | 0.297 | 0.3 | 0.34 | 0.35 | 0.368 | 0.325 | 0.3584574 | 0.27 | 0.34 | 0.362 | 0.33 | 0.341 | 0.36 | 0.348 | 0.34 | 0.335 | 0.36 | 0.334 | 0.332 | 0.327 | 0.342 | 0.34 | 0.33 | 0.32 | 0.334 | 0.322 | 0.327 | 1
| 1 | 2 | 0.3514626 | 0.343 | 0.331 | 0.33 | 0.327 | 0.306 | 0.32 | 0.344 | 0.35 | 0.36 | 0.342 | 0.3551139 | 0.29 | 0.34 | 0.351 | 0.328 | 0.352 | 0.36 | 0.342 | 0.34 | 0.333 | 0.36 | 0.336 | 0.329 | 0.298 | 0.352 | 0.34 | 0.324 | 0.33 | 0.337 | 0.335 | 0.327 | #N/A
| 1 | 3 | 0.3158766 | 0.34 | 0.337 | 0.33 | 0.333 | 0.316 | 0.32 | 0.338 | 0.33 | 0.357 | 0.337 | 0.3479167 | 0.28 | 0.34 | 0.346 | 0.333 | 0.342 | 0.36 | 0.348 | 0.34 | 0.33 | 0.36 | 0.333 | 0.338 | 0.312 | 0.353 | 0.34 | 0.325 | 0.33 | 0.334 | 0.329 | 0.33 | 16
| 1 | 4 | 0.3240615 | 0.335 | 0.337 | 0.33 | 0.332 | 0.309 | 0.32 | 0.339 | 0.34 | 0.33 | 0.333 | 0.3789441 | 0.3 | 0.34 | 0.361 | 0.339 | 0.329 | 0.34 | 0.349 | 0.34 | 0.33 | 0.35 | 0.335 | 0.338 | 0.314 | 0.358 | 0.35 | 0.33 | 0.32 | 0.331 | 0.327 | 0.331 | 0.3366436
| 1 | 5 | 0.350537 | 0.339 | 0.331 | 0.33 | 0.325 | 0.31 | 0.34 | 0.346 | 0.36 | 0.344 | 0.33 | 0.3581491 | 0.29 | 0.34 | 0.356 | 0.328 | 0.342 | 0.34 | 0.347 | 0.34 | 0.329 | 0.35 | 0.336 | 0.335 | 0.313 | 0.342 | 0.34 | 0.324 | 0.32 | 0.339 | 0.324 | 0.327 | 7
| 1 | 6 | 0.3535498 | 0.334 | 0.341 | 0.33 | 0.33 | 0.318 | 0.32 | 0.344 | 0.35 | 0.351 | 0.335 | 0.3528968 | 0.28 | 0.34 | 0.353 | 0.322 | 0.343 | 0.34 | 0.35 | 0.26 | 0.336 | 0.35 | 0.339 | 0.329 | 0.31 | 0.35 | 0.34 | 0.329 | 0.32 | 0.333 | 0.33 | 0.33
|  | 7 | 0.3135815
|  | 8 | 0.3249706
|  | 9 | 0.3380705
|  | 10 | 0.3043141
|  | 11 | 0.3373062
|  | 12 | 0.3219798
|  | 13 | 0.3249408
|  | 14 | 0.3312698
|  | 15 | 0.327152
|  | 16 | 0.3562913
|  | 17 | 0.3151245
|  | 18 | 0.3333374
|  | 19 | 0.3267837
|  | 20 | 0.43309
| Mean |  | 0.3352216 | 0.3386667 | 0.334 | 0.33 | 0.3291667 | 0.3093333 | 0.32 | 0.3418333 | 0.3466667 | 0.3516667 | 0.3336667 | 0.3585797 | 0.285 | 0.34 | 0.3548333 | 0.33 | 0.3415 | 0.35 | 0.3473333 | 0.3266667 | 0.3321667 | 0.355 | 0.3355 | 0.3335 | 0.3123333 | 0.3495 | 0.3416667 | 0.327 | 0.3233333 | 0.3346667 | 0.3278333 | 0.3286667
| Median |  | 0.3269679 | 0.3395 | 0.334 | 0.33 | 0.329 | 0.3095 | 0.32 | 0.342 | 0.35 | 0.354 | 0.334 | 0.3566315 | 0.285 | 0.34 | 0.3545 | 0.329 | 0.342 | 0.35 | 0.348 | 0.34 | 0.3315 | 0.355 | 0.3355 | 0.3335 | 0.3125 | 0.351 | 0.34 | 0.327 | 0.32 | 0.334 | 0.328 | 0.3285
| Std Dev. |  | 0.02709305 | 0.00350238 | 0.005176872 | 0 | 0.003060501 | 0.007527727 | 0.01264911 | 0.003250641 | 0.01032796 | 0.01336663 | 0.005853774 | 0.01070436 | 0.01048809 | 0 | 0.006112828 | 0.0056921 | 0.007341662 | 0.01095445 | 0.002804758 | 0.03265986 | 0.002926887 | 0.005477226 | 0.002073644 | 0.004135215 | 0.009266427 | 0.006379655 | 0.004082483 | 0.002966479 | 0.005163978 | 0.002875181 | 0.004622409 | 0.001861899
| Rel.Std.Dev. |  | 8.082% | 1.034% | 1.55% | 0% | 0.9298% | 2.434% | 3.953% | 0.9509% | 2.979% | 3.801% | 1.754% | 2.985% | 3.68% | 0% | 1.723% | 1.725% | 2.15% | 3.13% | 0.8075% | 9.998% | 0.8812% | 1.543% | 0.6181% | 1.24% | 2.967% | 1.825% | 1.195% | 0.9072% | 1.597% | 0.8591% | 1.41% | 0.5665%
| PDM3 |  | -0.4224% | 0.601% | -0.7853% | -1.973% | -2.221% | -8.113% | -4.944% | 1.542% | 2.977% | 4.463% | -0.8843% | 6.516% | -15.34% | 0.997% | 5.403% | -1.973% | 1.443% | 3.968% | 3.175% | -2.964% | -1.33% | 5.453% | -0.3397% | -0.9338% | -7.221% | 3.819% | 1.492% | -2.865% | -3.954% | -0.5872% | -2.617% | -2.37%
| Z-Score (Absolute) |  | NA | 0.42 | 0 | 0.36 | 0.43 | 2.22 | 1.26 | 0.7 | 1.14 | 1.59 | 0.03 | 2.21 | 4.41 | 0.54 | 1.87 | 0.36 | 0.67 | 1.44 | 1.2 | 0.66 | 0.16 | 1.89 | 0.13 | 0.04 | 1.95 | 1.39 | 0.69 | 0.63 | 0.96 | 0.06 | 0.55 | 0.48
| Analytical results for Pd in OREAS 230 (Indicative Value 11.7 ppb) | [33 empty] | Indicative
Pd | Round | Replicate | Lab | [31 empty] | 1
| No | No | 1.02 | [31 empty] | ppb
|  |  | FA*OES | [31 empty] | 1
|  |  | 40g | [31 empty] | 1
| 1 | 1 | 10 | [31 empty] | 1
| 1 | 2 | 10 | [31 empty] | 1
| 1 | 3 | 10 | [31 empty] | 16
| 1 | 4 | 15 | [31 empty] | 11.66667
| 1 | 5 | 10 | [31 empty] | 7
| 1 | 6 | 15
| Mean |  | 11.66667
| Median |  | 10
| Std Dev. |  | 2.581989
| Rel.Std.Dev. |  | 22.13%
| PDM3 |  | -2.887e-13%
| Z-Score (Absolute) |  | NA
| Analytical results for Pt in OREAS 230 (Indicative Value 15 ppb) | [33 empty] | Indicative
Pt | Round | Replicate | Lab | [31 empty] | 1
| No | No | 1.02 | [31 empty] | ppb
|  |  | FA*OES | [31 empty] | 1
|  |  | 40g | [31 empty] | 1
| 1 | 1 | 15 | [31 empty] | 1
| 1 | 2 | 15 | [31 empty] | 1
| 1 | 3 | 15 | [31 empty] | 16
| 1 | 4 | 15 | [31 empty] | 15
| 1 | 5 | 15 | [31 empty] | 7
| 1 | 6 | 15
| Mean |  | 15
| Median |  | 15
| Std Dev. |  | 0
| Rel.Std.Dev. |  | 0%
| PDM3 |  | -1.11e-14%
| Z-Score (Absolute) |  | NA
Note on C31: Z-Scores have been calculated inclusive of individual outliers. In general, laboratory batches are rejected if Z-Score > 2.5.
Note on C49: Z-Scores have been calculated inclusive of individual outliers. In general, laboratory batches are rejected if Z-Score > 2.5.
Note on C67: Z-Scores have been calculated inclusive of individual outliers. In general, laboratory batches are rejected if Z-Score > 2.5.

## AR Digest 10-50g
| Analytical results for Au in OREAS 230 (Certified Value 0.318 ppm) | [24 empty] | Certified
Au | Round | Replicate | Lab | Lab | Lab | Lab | Lab | Lab | Lab | Lab | Lab | Lab | Lab | Lab | Lab | Lab | Lab | Lab | Lab | Lab | Lab | Lab | Lab | Lab | Lab | 1
| No | No | 2.00 | 1.01 | 1.02 | 1.03 | 1.06 | 1.07 | 1.08 | 1.10 | 1.11 | 1.12 | 1.13 | 1.14 | 1.15 | 1.16 | 1.19 | 1.20 | 1.21 | 1.23 | 1.26 | 1.27 | 1.29 | 1.30 | 1.31 | ppm
|  |  | INAA | AR*MS | AR*MS | AR*AAS | AR*AAS | AR*MS | AR*MS | AR*MS | AR*AAS | AR*MS | AR*MS | AR*AAS | AR*OES | AR*MS | AR*AAS | AR*MS | AR*AAS | AR*MS | AR*AAS | AR*MS | AR*MS | AR*OES/MS | AR*MS | 3
|  |  | 0.085g | 25g | 40g | 30g | 25g | 25g | 40g | 25g | 50g | 25g | 25g | 50g | 25g | 30g | 25g | 25g | 30g | 30g | 25g | 15g | 25g | 20g | 25g | 3
| 1 | 1 | 0.3207329 | 0.305 | 0.311 | 0.32 | 0.28 | 0.3 | 0.313 | 0.33 | 0.2911491 | 0.313 | 0.328 | 0.31 | 0.338 | 0.329 | 0.31 | 0.334 | 0.33 | 0.3264 | 0.31 | 0.3335 | 0.339 | 0.3081 | 0.29 | 1
| 1 | 2 | 0.3514626 | 0.303 | 0.309 | 0.32 | 0.26 | 0.33 | 0.313 | 0.32 | 0.2988048 | 0.313 | 0.337 | 0.28 | 0.33 | 0.331 | 0.3 | 0.336 | 0.33 | 0.3204 | 0.31 | 0.3233 | 0.337 | 0.3162 | 0.297 | #N/A
| 1 | 3 | 0.3158766 | 0.297 | 0.312 | 0.31 | 0.27 | 0.31 | 0.318 | 0.34 | 0.2928544 | 0.315 | 0.319 | 0.28 | 0.333 | 0.329 | 0.32 | 0.324 | 0.33 | 0.3135 | 0.33 | 0.3397 | 0.352 | 0.3165 | 0.296 | 16
| 1 | 4 | 0.3240615 | 0.306 | 0.312 | 0.31 | 0.25 | 0.32 | 0.326 | 0.33 | 0.2791069 | 0.309 | 0.333 | 0.32 | 0.322 | 0.335 | 0.28 | 0.324 | 0.32 | 0.3247 | 0.31 | 0.3407 | 0.337 | 0.3187 | 0.292 | 0.3175845
| 1 | 5 | 0.350537 | 0.307 | 0.311 | 0.31 | 0.26 | 0.32 | 0.318 | 0.32 | 0.297619 | 0.321 | 0.32 | 0.31 | 0.336 | 0.331 | 0.29 | 0.33 | 0.33 | 0.331 | 0.31 | 0.3417 | 0.335 | 0.3167 | 0.299 | 9
| 1 | 6 | 0.3535498 | 0.307 | 0.313 | 0.31 | 0.24 | 0.32 | 0.324 | 0.33 | 0.2990143 | 0.309 | 0.319 | 0.3 | 0.338 | 0.324 | 0.3 | 0.331 | 0.34 | 0.3166 | 0.31 | 0.3499 | 0.332 | 0.3225 | 0.301
|  | 7 | 0.3135815
|  | 8 | 0.3249706
|  | 9 | 0.3380705
|  | 10 | 0.3043141
|  | 11 | 0.3373062
|  | 12 | 0.3219798
|  | 13 | 0.3249408
|  | 14 | 0.3312698
|  | 15 | 0.327152
|  | 16 | 0.3562913
|  | 17 | 0.3151245
|  | 18 | 0.3333374
|  | 19 | 0.3267837
|  | 20 | 0.43309
| Mean |  | 0.3352216 | 0.3041667 | 0.3113333 | 0.3133333 | 0.26 | 0.3166667 | 0.3186667 | 0.3283333 | 0.2930914 | 0.3133333 | 0.326 | 0.3 | 0.3328333 | 0.3298333 | 0.3 | 0.3298333 | 0.33 | 0.3221 | 0.3133333 | 0.3381333 | 0.3386667 | 0.31645 | 0.2958333
| Median |  | 0.3269679 | 0.3055 | 0.3115 | 0.31 | 0.26 | 0.32 | 0.318 | 0.33 | 0.2952367 | 0.313 | 0.324 | 0.305 | 0.3345 | 0.33 | 0.3 | 0.3305 | 0.33 | 0.32255 | 0.31 | 0.3402 | 0.337 | 0.3166 | 0.2965
| Std Dev. |  | 0.02709305 | 0.00381663 | 0.00136626 | 0.005163978 | 0.01414214 | 0.01032796 | 0.005428321 | 0.007527727 | 0.007584455 | 0.004457204 | 0.007848567 | 0.0167332 | 0.006145459 | 0.003600926 | 0.01414214 | 0.004996666 | 0.006324555 | 0.006504767 | 0.008164966 | 0.008963407 | 0.006947422 | 0.004722605 | 0.004167333
| Rel.Std.Dev. |  | 8.082% | 1.255% | 0.4388% | 1.648% | 5.439% | 3.261% | 1.703% | 2.293% | 2.588% | 1.423% | 2.408% | 5.578% | 1.846% | 1.092% | 4.714% | 1.515% | 1.917% | 2.019% | 2.606% | 2.651% | 2.051% | 1.492% | 1.409%
| PDM3 |  | 5.554% | -4.225% | -1.968% | -1.339% | -18.13% | -0.289% | 0.3407% | 3.385% | -7.712% | -1.339% | 2.65% | -5.537% | 4.802% | 3.857% | -5.537% | 3.857% | 3.909% | 1.422% | -1.339% | 6.47% | 6.638% | -0.3572% | -6.849%
| Z-Score (Absolute) |  | NA | 0.65 | 0.27 | 0.17 | 2.97 | 0.01 | 0.11 | 0.62 | 1.23 | 0.17 | 0.5 | 0.87 | 0.86 | 0.7 | 0.87 | 0.7 | 0.71 | 0.29 | 0.17 | 1.13 | 1.16 | 0.01 | 1.09
Note on C31: Z-Scores have been calculated inclusive of individual outliers. In general, laboratory batches are rejected if Z-Score > 2.5.

## CNL
| Analytical results for Au in OREAS 230 (Certified Value 0.321 ppm) | [22 empty] | Certified
Au | Round | Replicate | Lab | Lab | Lab | Lab | Lab | Lab | Lab | Lab | Lab | Lab | Lab | Lab | Lab | Lab | Lab | Lab | Lab | Lab | Lab | Lab | Lab | 1
| No | No | 2.00 | 1.01 | 1.02 | 1.03 | 1.06 | 1.09 | 1.10 | 1.11 | 1.13 | 1.16 | 1.17 | 1.20 | 1.21 | 1.22 | 1.24 | 1.25 | 1.26 | 1.27 | 1.28 | 1.29 | 1.31 | ppm
|  |  | INAA | CNL*AAS | CNL*MS | CNL*MS | CNL*AAS | CNL*MS | CNL*MS | CNL*AAS | CNL*AAS | CNL*MS | CNL*AAS | CNL*AAS | CNL*AAS | CNL*AAS | CNL*AAS | CNL*AAS | CNL*AAS | CNL*AAS | CNL*AAS | CNL*AAS | CNL*AAS | 3
|  |  | 0.085g | 30g | 50g | 50g | 200g | 60g | 200g | 50g | 20g | 50g | 200g | 30g | 200g | 30g | 30g | 200g | 200g | 30g | 200g | 30g | 30g | 3
| 1 | 1 | 0.3207329 | 0.38 | 0.305 | 0.3 | 0.41 | 0.31 | 0.32 | 0.3660026 | 0.3 | 0.336 | 0.33 | 0.34 | 0.34 | 0.28 | 0.33 | 0.35 | 0.3 | 0.3 | 0.33 | 0.31 | 0.31 | 1
| 1 | 2 | 0.3514626 | 0.35 | 0.308 | 0.3 | 0.31 | 0.31 | 0.33 | 0.3660026 | 0.28 | 0.337 | 0.35 | 0.37 | 0.34 | 0.31 | 0.33 | 0.358 | 0.29 | 0.34 | 0.33 | 0.32 | 0.3 | #N/A
| 1 | 3 | 0.3158766 | 0.34 | 0.305 | 0.31 | 0.3 | 0.31 | 0.32 | 0.366149 | 0.29 | 0.335 | 0.34 | 0.33 | 0.32 | 0.28 | 0.31 | 0.36 | 0.3 | 0.3 | 0.33 | 0.33 | 0.3 | 16
| 1 | 4 | 0.3240615 | 0.35 | 0.307 | 0.31 | 0.29 | 0.31 | 0.32 | 0.3660026 | 0.29 | 0.335 | 0.32 | 0.34 | 0.32 | 0.31 | 0.32 | 0.359 | 0.3 | 0.31 | 0.33 | 0.32 | 0.34 | 0.321453
| 1 | 5 | 0.350537 | 0.33 | 0.306 | 0.31 | 0.29 | 0.31 | 0.32 | 0.3659295 | 0.29 | 0.327 | 0.3 | 0.33 | 0.35 | 0.3 | 0.32 | 0.364 | 0.29 | 0.3 | 0.34 | 0.34 | 0.31 | 11
| 1 | 6 | 0.3535498 | 0.34 | 0.307 | 0.3 | 0.31 | 0.3 | 0.32 | 0.3660758 | 0.3 | 0.331 | 0.34 | 0.34 | 0.33 | 0.3 | 0.33 | 0.381 | 0.29 | 0.31 | 0.33 | 0.32 | 0.34
|  | 7 | 0.3135815
|  | 8 | 0.3249706
|  | 9 | 0.3380705
|  | 10 | 0.3043141
|  | 11 | 0.3373062
|  | 12 | 0.3219798
|  | 13 | 0.3249408
|  | 14 | 0.3312698
|  | 15 | 0.327152
|  | 16 | 0.3562913
|  | 17 | 0.3151245
|  | 18 | 0.3333374
|  | 19 | 0.3267837
|  | 20 | 0.43309
| Mean |  | 0.3352216 | 0.3483333 | 0.3063333 | 0.305 | 0.3183333 | 0.3083333 | 0.3216667 | 0.366027 | 0.2916667 | 0.3335 | 0.33 | 0.3416667 | 0.3333333 | 0.2966667 | 0.3233333 | 0.362 | 0.295 | 0.31 | 0.3316667 | 0.3233333 | 0.3166667
| Median |  | 0.3269679 | 0.345 | 0.3065 | 0.305 | 0.305 | 0.31 | 0.32 | 0.3660026 | 0.29 | 0.335 | 0.335 | 0.34 | 0.335 | 0.3 | 0.325 | 0.3595 | 0.295 | 0.305 | 0.33 | 0.32 | 0.31
| Std Dev. |  | 0.02709305 | 0.01722401 | 0.00121106 | 0.005477226 | 0.04578937 | 0.004082483 | 0.004082483 | 7.557284e-05 | 0.007527727 | 0.003781534 | 0.01788854 | 0.0147196 | 0.0121106 | 0.0136626 | 0.008164966 | 0.01037304 | 0.005477226 | 0.01549193 | 0.004082483 | 0.01032796 | 0.01861899
| Rel.Std.Dev. |  | 8.082% | 4.945% | 0.3953% | 1.796% | 14.38% | 1.324% | 1.269% | 0.02065% | 2.581% | 1.134% | 5.421% | 4.308% | 3.633% | 4.605% | 2.525% | 2.865% | 1.857% | 4.997% | 1.231% | 3.194% | 5.88%
| PDM3 |  | 4.283% | 8.362% | -4.704% | -5.118% | -0.9705% | -4.081% | 0.06646% | 13.87% | -9.266% | 3.748% | 2.659% | 6.288% | 3.696% | -7.711% | 0.5849% | 12.61% | -8.229% | -3.563% | 3.177% | 0.5849% | -1.489%
| Z-Score (Absolute) |  | NA | 1.31 | 0.82 | 0.89 | 0.21 | 0.72 | 0.04 | 2.2 | 1.56 | 0.56 | 0.38 | 0.97 | 0.55 | 1.31 | 0.04 | 2 | 1.39 | 0.63 | 0.46 | 0.04 | 0.3
Note on C31: Z-Scores have been calculated inclusive of individual outliers. In general, laboratory batches are rejected if Z-Score > 2.5.

## PA
| Analytical results for Au in OREAS 230 (Certified Value 0.329 ppm) | [9 empty] | Certified
Au | Round | Replicate | Lab | Lab | Lab | Lab | Lab | Lab | Lab | Lab | 1
| No | No | 2.00 | 1.01 | 1.02 | 1.03 | 1.04 | 1.05 | 1.06 | 1.07 | ppm
|  |  | INAA | Raw*PA | Raw*PA | Raw*PA | Raw*PA | Raw*PA | Raw*PA | Raw*PA | 3
|  |  | 0.085g | 465±15g | 465±15g | 465±15g | 465±15g | 465±15g | 465±15g | 465±15g | 3
| 1 | 1 | 0.3135815 | 0.31030067 | 0.32445457 | 0.319578041 | 0.343557542 | 0.335041867 | 0.320898614 | 0.317602621 | 1
| 1 | 2 | 0.3562913 | 0.347710871 | 0.326703188 | 0.280666898 | 0.330000622 | 0.341458001 | 0.311606484 | 0.354943286 | #N/A
| 1 | 3 | 0.3267837 | 0.328059472 | 0.279687164 | 0.32262037 | 0.364540675 | 0.321592182 | 0.334321229 | 0.302798643 | 16
| 1 | 4 | 0.3373062 | 0.303439261 | 0.358109477 | 0.336528565 | 0.300300507 | 0.303248961 | 0.333650162 | 0.304101194 | 0.3287058
| 1 | 5 | 0.3240615 | 0.375659654 | 0.310353555 | 0.38048545 | 0.324300818 | 0.323055597 | 0.339235402 | 0.328338291 | 13
| 1 | 6 | 0.43309 | 0.330896143 | 0.363154565 | 0.346835217 | 0.357038162 | 0.308440328 | 0.319923704 | 0.318858782
| 2 | 7 | 0.3043141 | 0.322862265 | 0.319323515 | 0.319680266 | 0.352305471 | 0.338717693 | 0.355463962 | 0.325049471
| 2 | 8 | 0.3249408 | 0.312119047 | 0.340512044 | 0.362577508 | 0.332952596 | 0.317016186 | 0.329011014 | 0.344169658
| 2 | 9 | 0.3514626 | 0.338303895 | 0.373394518 | 0.320385231 | 0.330416072 | 0.363519677 | 0.286897707 | 0.320646066
| 2 | 10 | 0.3249706 | 0.320261967 | 0.329141706 | 0.369075813 | 0.32993081 | 0.323218712 | 0.312724603 | 0.396064179
| 2 | 11 | 0.3312698 | 0.327702028 | 0.334309276 | 0.32946472 | 0.35397475 | 0.306410917 | 0.375868363 | 0.325123219
| 2 | 12 | 0.3333374 | 0.339390981 | 0.294089745 | 0.302240876 | 0.338932767 | 0.28951486 | 0.330080757 | 0.325061145
| 3 | 13 | 0.3151245 | 0.32 | 0.322124546 | 0.35386681
| 3 | 14 | 0.3380705 | 0.34 | 0.32863195 | 0.325629451
| 3 | 15 | 0.350537 | 0.32 | 0.327779427 | 0.368397565
| 3 | 16 | 0.3535498 | 0.3 | 0.338930228 | 0.334599611
| 3 | 17 | 0.3219798 | 0.33 | 0.316420351 | 0.284857497
| 3 | 18 | 0.3207329 | 0.31 | 0.313141177 | 0.304959256
| 4 | 19 | 0.327152 | 0.34 | 0.34 | 0.305042368
| 4 | 20 | 0.3158766 | 0.36 | 0.33 | 0.312125967
| 4 | 21 |  | 0.32 | 0.3 | 0.33773279
| 4 | 22 |  | 0.32 | 0.38 | 0.330521782
| 4 | 23 |  | 0.32 | 0.35 | 0.296899562
| 4 | 24 |  | 0.35 | 0.32 | 0.315182678
| 5 | 25 |  |  | 0.33 | 0.326358819
| 5 | 26 |  |  | 0.35 | 0.352244936
| 5 | 27 |  |  | 0.35 | 0.3259487
| 5 | 28 |  |  | 0.36 | 0.323155095
| 5 | 29 |  |  | 0.32 | 0.306943041
| 5 | 30 |  |  | 0.28 | 0.324073623
| 6 | 31 |  |  | 0.35 | 0.328037916
| 6 | 32 |  |  | 0.3 | 0.341808735
| 6 | 33 |  |  | 0.34 | 0.289626013
| 6 | 34 |  |  | 0.34 | 0.335540761
| 6 | 35 |  |  | 0.35 | 0.337721009
| 6 | 36 |  |  | 0.3 | 0.351824471
| Mean |  | 0.3352216 | 0.3286128 | 0.330285 | 0.3278677 | 0.338187566 | 0.3226029 | 0.3291402 | 0.3302297
| Median |  | 0.3269679 | 0.3252821465 | 0.329570853 | 0.3261537595 | 0.3359426815 | 0.3223238895 | 0.3295458855 | 0.325055308
| Std Dev. |  | 0.02709305 | 0.0179108 | 0.02389205 | 0.02354985 | 0.01752672 | 0.02002063 | 0.02244318 | 0.02529501
| Rel.Std.Dev. |  | 8.082% | 5.45% | 7.234% | 7.183% | 5.183% | 6.206% | 6.819% | 7.66%
| PDM3 |  | 1.982% | -0.02832% | 0.4804% | -0.255% | 2.885% | -1.857% | 0.1321% | 0.4636%
| Z-Score (Absolute) |  | NA | 0.31 | 0.67 | 0.75 | 5.33 | 3.85 | 0 | 0.64
Note on C47: Z-Scores have been calculated inclusive of individual outliers. In general, laboratory batches are rejected if Z-Score > 2.5.

## Aqua Regia
| Analytical results for Ag in OREAS 230 (Certified Value 0.13 ppm) | [26 empty] | Certified
Ag | Round | Replicate | Lab | Lab | Lab | Lab | Lab | Lab | Lab | Lab | Lab | Lab | Lab | Lab | Lab | Lab | Lab | Lab | Lab | Lab | Lab | Lab | Lab | Lab | Lab | Lab | Lab | 1
| No | No | 1.01 | 1.02 | 1.03 | 1.04 | 1.06 | 1.07 | 1.08 | 1.09 | 1.10 | 1.12 | 1.13 | 1.14 | 1.15 | 1.16 | 1.18 | 1.19 | 1.20 | 1.21 | 1.23 | 1.25 | 1.27 | 1.28 | 1.29 | 1.30 | 1.31 | ppm
|  |  | AR*MS | AR*MS | AR*OES | AR*OES | AR*OES/MS | AR*MS | AR*MS | AR*OES/MS | AR*MS | AR*MS | AR*OES/MS | AR*MS | AR*MS | AR*OES/MS | AR*MS | AR*MS | AR*MS | AR*OES/MS | AR*MS | AR*OES/MS | AR*MS | AR*OES/MS | AR*MS | AR*OES/MS | AR*MS | 3
|  |  | 0.5g | 04g | 0.5g | 0.25g | 0.25g | 25g | 40g | 0.25g | 0.5g | 25g | 01g | 0.25g | 01g | 0.5g | 0.25g | 0.4g | 0.5g | 01g | 30g | 0.5g | 0.5g | 0.2g | 0.5g | 0.5g | 0.5g | 3
| 1 | 1 | 0.3 | 0.1 | < 0.5 | 0.2 | 0.24 | 0.1 | 0.1 | 0.1 | 0.14 | 0.15 | 0.18 | 0.1466 | 0.12 | 0.143 | 0.12 | 0.1 | 0.11 | 0.16 | 0.13 | < 2 | 0.115 | < 0.5 | 0.13 | 0.14 | 0.13 | 1
| 1 | 2 | 0.16 | 0.1 | < 0.5 | 0.2 | 0.21 | 0.1 | 0.1 | 0.1 | 0.15 | 0.14 | 0.17 | 0.137 | 0.11 | 0.131 | 0.12 | 0.1 | 0.13 | 0.15 | 0.125 | < 2 | 0.123 | < 0.5 | 0.13 | 0.14 | 0.13 | 19
| 1 | 3 | 0.15 | 0.1 | < 0.5 | < 0.2 | 0.17 | 0.1 | 0.1 | 0.1 | 0.13 | 0.16 | 0.17 | 0.122 | 0.12 | 0.132 | 0.12 | 0.1 | 0.14 | 0.1 | 0.123 | < 2 | 0.099 | < 0.5 | 0.13 | 0.13 | 0.12 | 16
| 1 | 4 | 0.15 | 0.1 | < 0.5 | 0.2 | 0.23 | 0.1 | 0.1 | 0.1 | 0.13 | 0.14 | 0.17 | 0.131 | 0.11 | 0.142 | 0.12 | 0.1 | 0.14 | 0.13 | 0.128 | < 2 | 0.104 | < 0.5 | 0.13 | 0.14 | 0.12 | 0.1302452
| 1 | 5 | 0.14 | 0.1 | < 0.5 | 0.2 | 0.23 | 0.1 | 0.1 | 0.1 | 0.13 | 0.15 | 0.17 | 0.121 | 0.12 | 0.139 | 0.12 | 0.1 | 0.14 | 0.11 | 0.132 | < 2 | 0.109 | < 0.5 | 0.12 | 0.14 | 0.11 | 15
| 1 | 6 | 0.15 | 0.1 | < 0.5 | 0.2 | 0.17 | 0.1 | 0.1 | 0.1 | 0.13 | 0.15 | 0.18 | 0.122 | 0.11 | 0.142 | 0.12 | 0.1 | 0.12 | 0.14 | 0.124 | < 2 | 0.11 | < 0.5 | 0.14 | 0.13 | 0.12
| Mean |  | 0.175 | 0.1 |  | 0.2 | 0.2083333 | 0.1 | 0.1 | 0.1 | 0.135 | 0.1483333 | 0.1733333 | 0.1299333 | 0.115 | 0.1381667 | 0.12 | 0.1 | 0.13 | 0.1316667 | 0.127 |  | 0.11 |  | 0.13 | 0.1366667 | 0.1216667
| Median |  | 0.15 | 0.1 |  | 0.2 | 0.22 | 0.1 | 0.1 | 0.1 | 0.13 | 0.15 | 0.17 | 0.1265 | 0.115 | 0.1405 | 0.12 | 0.1 | 0.135 | 0.135 | 0.1265 |  | 0.1095 |  | 0.13 | 0.14 | 0.12
| Std Dev. |  | 0.06156298 | 1.520235e-17 |  | 0 | 0.03125167 | 1.520235e-17 | 1.520235e-17 | 1.520235e-17 | 0.0083666 | 0.007527727 | 0.005163978 | 0.01033957 | 0.005477226 | 0.005344779 | 0 | 1.520235e-17 | 0.01264911 | 0.02316607 | 0.003577709 |  | 0.008390471 |  | 0.006324555 | 0.005163978 | 0.007527727
| Rel.Std.Dev. |  | 35.18% | 1.52e-14% |  | 0% | 15% | 1.52e-14% | 1.52e-14% | 1.52e-14% | 6.197% | 5.075% | 2.979% | 7.958% | 4.763% | 3.868% | 0% | 1.52e-14% | 9.73% | 17.59% | 2.817% |  | 7.628% |  | 4.865% | 3.779% | 6.187%
| PDM3 |  | 34.36% | -23.22% |  | 53.56% | 59.95% | -23.22% | -23.22% | -23.22% | 3.651% | 13.89% | 33.08% | -0.2395% | -11.71% | 6.082% | -7.866% | -23.22% | -0.1883% | 1.091% | -2.492% |  | -15.54% |  | -0.1883% | 4.93% | -6.586%
| Z-Score (Absolute) |  | 2.02 | NA | 5.82 | NA | 3.71 | NA | NA | NA | 0 | 0.67 | 1.94 | 0.26 | 1.01 | 0.16 | 0.76 | NA | 0.25 | 0.17 | 0.4 | 43.75 | 1.26 | 5.82 | 0.25 | 0.08 | 0.67
Results from laboratories 2, 4, 7, 8, 9 & 19 were removed due to their 0.1 ppm reading resolution.
| Analytical results for Al in OREAS 230 (Certified Value 3.49 wt.%) | [26 empty] | Certified
Al | Round | Replicate | Lab | Lab | Lab | Lab | Lab | Lab | Lab | Lab | Lab | Lab | Lab | Lab | Lab | Lab | Lab | Lab | Lab | Lab | Lab | Lab | Lab | Lab | Lab |  |  | 1
| No | No | 1.01 | 1.02 | 1.03 | 1.04 | 1.06 | 1.07 | 1.08 | 1.09 | 1.10 | 1.13 | 1.14 | 1.15 | 1.16 | 1.18 | 1.19 | 1.20 | 1.21 | 1.23 | 1.27 | 1.28 | 1.29 | 1.30 | 1.31 |  |  | wt.%
|  |  | AR*MS | AR*OES | AR*OES | AR*OES | AR*OES/MS | AR*MS | AR*OES | AR*OES/MS | AR*MS | AR*OES/MS | AR*MS | AR*OES | AR*OES/MS | AR*OES | AR*OES | AR*MS | AR*OES/MS | AR*MS | AR*MS | AR*OES/MS | AR*MS | AR*OES/MS | AR*MS |  |  | 2
|  |  | 0.5g | 04g | 0.5g | 0.25g | 0.25g | 25g | 40g | 0.25g | 0.5g | 01g | 0.25g | 01g | 0.5g | 0.25g | 0.4g | 0.5g | 01g | 30g | 0.5g | 0.2g | 0.5g | 0.5g | 0.5g |  |  | 3
| 1 | 1 | 3.67 | 3.62 | 3.52 | 3.5 | 3.48 | 2.546 | 3.43 | 3.54 | 3.367 | 4.167 | 3.7202 | 3.3104 | 4.53 | 3.63 | 3.34 | 3.62 | 4.28 | 3.31 | 3.04 | 3.4 | 3.64 | 3.74 | 3.5 |  |  | 1
| 1 | 2 | 3.63 | 3.45 | 3.67 | 3.42 | 3.45 | 2.6895 | 3.4 | 3.58 | 3.393 | 4.23 | 3.7038 | 3.3316 | 4.31 | 3.67 | 3.25 | 3.62 | 4.3 | 3.28 | 3.12 | 3.61 | 3.54 | 3.66 | 3.56 |  |  | #N/A
| 1 | 3 | 3.84 | 3.35 | 3.62 | 3.4 | 3.46 | 2.516 | 3.38 | 3.56 | 3.308 | 4.242 | 3.7102 | 3.3855 | 4.23 | 3.68 | 3.31 | 3.67 | 4.34 | 3.23 | 3.05 | 3.54 | 3.63 | 3.7 | 3.43 |  |  | 16
| 1 | 4 | 3.8 | 3.32 | 3.58 | 3.47 | 3.45 | 2.6215 | 3.31 | 3.57 | 3.45 | 4.143 | 3.7001 | 3.4097 | 4.74 | 3.62 | 3.39 | 3.6 | 4.28 | 3.29 | 3.15 | 3.51 | 3.61 | 3.71 | 3.48 |  |  | 3.487482
| 1 | 5 | 3.66 | 3.28 | 3.61 | 3.49 | 3.41 | 2.6195 | 3.31 | 3.5 | 3.282 | 4.173 | 3.7141 | 3.3836 | 4.42 | 3.65 | 3.44 | 3.68 | 4.23 | 3.34 | 3.25 | 3.59 | 3.64 | 3.69 | 3.4 |  |  | 16
| 1 | 6 | 3.8 | 3.22 | 3.56 | 3.51 | 3.47 | 2.589 | 3.34 | 3.49 | 3.172 | 4.242 | 3.7221 | 3.4197 | 4.6 | 3.56 | 3.29 | 3.62 | 4.23 | 3.27 | 3.23 | 3.47 | 3.71 | 3.63 | 3.38
| Mean |  | 3.733333 | 3.373333 | 3.593333 | 3.465 | 3.453333 | 2.596917 | 3.361667 | 3.54 | 3.328667 | 4.1995 | 3.71175 | 3.373417 | 4.471667 | 3.635 | 3.336667 | 3.635 | 4.276667 | 3.286667 | 3.14 | 3.52 | 3.628333 | 3.688333 | 3.458333
| Median |  | 3.735 | 3.335 | 3.595 | 3.48 | 3.455 | 2.60425 | 3.36 | 3.55 | 3.3375 | 4.2015 | 3.71215 | 3.38455 | 4.475 | 3.64 | 3.325 | 3.62 | 4.28 | 3.285 | 3.135 | 3.525 | 3.635 | 3.695 | 3.455
| Std Dev. |  | 0.08981462 | 0.1430618 | 0.05202563 | 0.04505552 | 0.0242212 | 0.06146334 | 0.04956477 | 0.03741657 | 0.09744674 | 0.04357407 | 0.008779237 | 0.04342365 | 0.1892529 | 0.0432435 | 0.06918574 | 0.03209361 | 0.04226898 | 0.03723797 | 0.08809086 | 0.07797435 | 0.05492419 | 0.03868678 | 0.06765107
| Rel.Std.Dev. |  | 2.406% | 4.241% | 1.448% | 1.3% | 0.7014% | 2.367% | 1.474% | 1.057% | 2.928% | 1.038% | 0.2365% | 1.287% | 4.232% | 1.19% | 2.073% | 0.8829% | 0.9884% | 1.133% | 2.805% | 2.215% | 1.514% | 1.049% | 1.956%
| PDM3 |  | 7.05% | -3.273% | 3.035% | -0.6447% | -0.9792% | -25.54% | -3.608% | 1.506% | -4.554% | 20.42% | 6.431% | -3.271% | 28.22% | 4.23% | -4.324% | 4.23% | 22.63% | -5.758% | -9.964% | 0.9324% | 4.039% | 5.759% | -0.8358%
| Z-Score (Absolute) |  | 0.91 | 0.62 | 0.31 | 0.23 | 0.28 | 3.93 | 0.67 | 0.09 | 0.81 | 2.89 | 0.82 | 0.62 | 4.05 | 0.49 | 0.78 | 0.49 | 3.22 | 0.99 | 1.62 | 0 | 0.46 | 0.72 | 0.26
| Analytical results for As in OREAS 230 (Certified Value 17.1 ppm) | [26 empty] | Certified
As | Round | Replicate | Lab | Lab | Lab | Lab | Lab | Lab | Lab | Lab | Lab | Lab | Lab | Lab | Lab | Lab | Lab | Lab | Lab | Lab | Lab | Lab | Lab | Lab | Lab | Lab | Lab | 1
| No | No | 1.01 | 1.02 | 1.03 | 1.04 | 1.06 | 1.07 | 1.08 | 1.09 | 1.10 | 1.12 | 1.13 | 1.14 | 1.15 | 1.16 | 1.18 | 1.19 | 1.20 | 1.21 | 1.23 | 1.25 | 1.27 | 1.28 | 1.29 | 1.30 | 1.31 | ppm
|  |  | AR*MS | AR*MS | AR*OES | AR*OES | AR*OES/MS | AR*MS | AR*MS | AR*OES/MS | AR*MS | AR*MS | AR*OES/MS | AR*MS | AR*OES | AR*OES/MS | AR*MS | AR*OES | AR*MS | AR*OES/MS | AR*MS | AR*OES/MS | AR*MS | AR*OES/MS | AR*MS | AR*OES/MS | AR*MS | 1
|  |  | 0.5g | 04g | 0.5g | 0.25g | 0.25g | 25g | 40g | 0.25g | 0.5g | 25g | 01g | 0.25g | 01g | 0.5g | 0.25g | 0.4g | 0.5g | 01g | 30g | 0.5g | 0.5g | 0.2g | 0.5g | 0.5g | 0.5g | 2
| 1 | 1 | 18 | 17 | 16 | 18 | 17.7 | 14 | 17 | 11.6 | 16.7 | 18.2 | 17 | 17.17 | 16 | 19.9 | 16 | 19 | 18.6 | 16 | 16.8 | 21.1 | 14.3 | 18 | 16.3 | 16.4 | 18.2 | 1
| 1 | 2 | 17.6 | 16.6 | 16 | 18 | 17.1 | 14 | 17 | 12.2 | 16.91 | 17.4 | 17 | 16.94 | 16 | 19.2 | 16 | 19 | 18.7 | 16 | 16.8 | 20.9 | 14.4 | 18 | 15.5 | 16.9 | 17.8 | 20
| 1 | 3 | 18 | 16.6 | 16 | 17 | 19 | 14 | 17.5 | 12.2 | 17.02 | 17.6 | 17 | 17.02 | 16 | 18.6 | 16 | 17 | 18.8 | 16 | 16.5 | 20.3 | 14.5 | 16 | 16.1 | 16.6 | 17.8 | 16
| 1 | 4 | 18.2 | 16.2 | 15 | 18 | 18.9 | 15 | 17.5 | 12.6 | 17.4 | 17.8 | 17 | 16.99 | 16 | 21 | 16 | 18 | 19 | 16 | 16.9 | 20.7 | 14.6 | 18 | 16.4 | 16.7 | 17.2 | 17.07174
| 1 | 5 | 18 | 16.4 | 16 | 16 | 19.5 | 12 | 17 | 12.7 | 16.84 | 17.5 | 17 | 17.01 | 17 | 19.8 | 17 | 21 | 18.3 | 16 | 17 | 20.6 | 16.4 | 17 | 16 | 16.5 | 17 | 17
| 1 | 6 | 17.8 | 16.4 | 16 | 16 | 18.5 | 12 | 17.5 | 13.5 | 16.45 | 17.3 | 17 | 16.98 | 16 | 20.7 | 16 | 16 | 19 | 16 | 16.9 | 21.4 | 16.7 | 15 | 16.5 | 16.7 | 17.8
| Mean |  | 17.93333 | 16.53333 | 15.83333 | 17.16667 | 18.45 | 13.5 | 17.25 | 12.46667 | 16.88667 | 17.63333 | 17 | 17.01833 | 16.16667 | 19.86667 | 16.16667 | 18.33333 | 18.73333 | 16 | 16.81667 | 20.83333 | 15.15 | 17 | 16.13333 | 16.63333 | 17.63333
| Median |  | 18 | 16.5 | 16 | 17.5 | 18.7 | 14 | 17.25 | 12.4 | 16.875 | 17.55 | 17 | 17 | 16 | 19.85 | 16 | 18.5 | 18.75 | 16 | 16.85 | 20.8 | 14.55 | 17.5 | 16.2 | 16.65 | 17.8
| Std Dev. |  | 0.2065591 | 0.273252 | 0.4082483 | 0.9831921 | 0.893868 | 1.224745 | 0.2738613 | 0.6377042 | 0.3192282 | 0.3265986 | 0 | 0.07935154 | 0.4082483 | 0.8981462 | 0.4082483 | 1.75119 | 0.265832 | 0 | 0.1722401 | 0.388158 | 1.093161 | 1.264911 | 0.3614784 | 0.175119 | 0.4457204
| Rel.Std.Dev. |  | 1.152% | 1.653% | 2.578% | 5.727% | 4.845% | 9.072% | 1.588% | 5.115% | 1.89% | 1.852% | 0% | 0.4663% | 2.525% | 4.521% | 2.525% | 9.552% | 1.419% | 0% | 1.024% | 1.863% | 7.216% | 7.441% | 2.241% | 1.053% | 2.528%
| PDM3 |  | 5.047% | -3.154% | -7.254% | 0.556% | 8.073% | -20.92% | 1.044% | -26.97% | -1.084% | 3.29% | -0.4202% | -0.3129% | -5.302% | 16.37% | -5.302% | 7.39% | 9.733% | -6.278% | -1.494% | 22.03% | -11.26% | -0.4202% | -5.497% | -2.568% | 3.29%
| Z-Score (Absolute) |  | 0.76 | 0.38 | 0.94 | 0.13 | 1.17 | 2.83 | 0.2 | 3.67 | 0.09 | 0.51 | 0 | 0.01 | 0.67 | 2.32 | 0.67 | 1.08 | 1.4 | 0.81 | 0.15 | 3.1 | 1.5 | 0 | 0.7 | 0.3 | 0.51
| Analytical results for B in OREAS 230 (Certified Value 19.1 ppm) | [26 empty] | Certified
B | Round | Replicate | Lab | Lab | Lab | Lab | Lab | Lab | Lab | Lab | Lab | Lab | Lab | Lab | Lab | [12 empty] | 1
| No | No | 1.01 | 1.03 | 1.04 | 1.10 | 1.13 | 1.16 | 1.19 | 1.20 | 1.23 | 1.27 | 1.29 | 1.30 | 1.31 | [12 empty] | ppm
|  |  | AR*MS | AR*OES | AR*OES | AR*MS | AR*OES/MS | AR*OES/MS | AR*OES | AR*MS | AR*MS | AR*MS | AR*MS | AR*OES/MS | AR*MS | [12 empty] | 1
|  |  | 0.5g | 0.5g | 0.25g | 0.5g | 01g | 0.5g | 0.4g | 0.5g | 30g | 0.5g | 0.5g | 0.5g | 0.5g | [12 empty] | 1
| 1 | 1 | 20 | 45 | < 10 | 18 | 28 | 33 |  | 20 | 13 | < 20 | 20 | 23 | 20 | [12 empty] | 1
| 1 | 2 | 20 | 46 | < 10 | 18 | 29 | 32 |  | 20 | 15 | < 20 | 20 | 21 | 20 | [12 empty] | 12
| 1 | 3 | 20 | 46 | < 10 | 18 | 29 | 31 |  | 20 | 14 | < 20 | 20 | 21 | 20 | [12 empty] | 16
| 1 | 4 | 20 | 46 | < 10 | 18 | 28 | 34 |  | 20 | 15 | < 20 | 20 | 23 | 20 | [12 empty] | 19.09524
| 1 | 5 | 20 | 46 | < 10 | 18 | 28 | 33 |  | 20 | 13 | < 20 | 20 | 21 | 20 | [12 empty] | 18
| 1 | 6 | 20 | 46 | < 10 | 18 | 28 | 33 |  | 20 | 14 | < 20 | 20 | 21 | 20
| Mean |  | 20 | 45.83333 |  | 18 | 28.33333 | 32.66667 |  | 20 | 14 |  | 20 | 21.66667 | 20
| Median |  | 20 | 46 |  | 18 | 28 | 33 |  | 20 | 14 |  | 20 | 21 | 20
| Std Dev. |  | 0 | 0.4082483 |  | 0 | 0.5163978 | 1.032796 |  | 0 | 0.8944272 |  | 0 | 1.032796 | 0
| Rel.Std.Dev. |  | 0% | 0.8907% |  | 0% | 1.823% | 3.162% |  | 0% | 6.389% |  | 0% | 4.767% | 0%
| PDM3 |  | 4.738% | 140% |  | -5.736% | 48.38% | 71.07% |  | 4.738% | -26.68% |  | 4.738% | 13.47% | 4.738%
| Z-Score (Absolute) |  | 0 | 4.35 | 2.53 | 0.34 | 1.4 | 2.14 | NA | 0 | 1.01 | 1.69 | 0 | 0.28 | 0
| Analytical results for Ba in OREAS 230 (Certified Value 16.7 ppm) | [26 empty] | Certified
Ba | Round | Replicate | Lab | Lab | Lab | Lab | Lab | Lab | Lab | Lab | Lab | Lab | Lab | Lab | Lab | Lab | Lab | Lab | Lab | Lab | Lab | Lab | Lab | Lab |  |  |  | 1
| No | No | 1.01 | 1.03 | 1.04 | 1.06 | 1.07 | 1.09 | 1.10 | 1.12 | 1.13 | 1.14 | 1.15 | 1.16 | 1.18 | 1.19 | 1.20 | 1.21 | 1.23 | 1.27 | 1.28 | 1.29 | 1.30 | 1.31 |  |  |  | ppm
|  |  | AR*MS | AR*OES | AR*OES | AR*OES/MS | AR*MS | AR*OES/MS | AR*MS | AR*MS | AR*OES/MS | AR*MS | AR*MS | AR*OES/MS | AR*OES | AR*OES | AR*MS | AR*OES/MS | AR*MS | AR*MS | AR*OES/MS | AR*MS | AR*OES/MS | AR*MS |  |  |  | 1
|  |  | 0.5g | 0.5g | 0.25g | 0.25g | 25g | 0.25g | 0.5g | 25g | 01g | 0.25g | 01g | 0.5g | 0.25g | 0.4g | 0.5g | 01g | 30g | 0.5g | 0.2g | 0.5g | 0.5g | 0.5g |  |  |  | 2
| 1 | 1 | 20 | 26 | 16 | 23.2 | 11 | 15 | 15.86 | 16 | 20 | 16.23 | 16 | 19.8 | 15 | 19 | 10 | 18 | 14.4 | 15.4 | 17 | 20 | 18 | 20 |  |  |  | 1
| 1 | 2 | 20 | 27 | 17 | 24.1 | 12 | 15 | 16 | 16 | 20 | 16.13 | 16 | 19.4 | 15 | 17 | 10 | 18 | 14 | 15.5 | 19 | 20 | 17 | 20 |  |  |  | 21
| 1 | 3 | 20 | 27 | 17 | 22.6 | 11 | 15 | 15.84 | 16 | 19 | 16.12 | 16 | 19.8 | 15 | 17 | 10 | 18 | 14.4 | 15.4 | 18 | 20 | 17 | 20 |  |  |  | 16
| 1 | 4 | 20 | 27 | 16 | 23.1 | 12 | 15 | 15.72 | 16 | 19 | 16.22 | 16 | 20.7 | 15 | 16 | 10 | 18 | 14.8 | 15.4 | 18 | 20 | 17 | 20 |  |  |  | 16.67278
| 1 | 5 | 20 | 26 | 16 | 23.4 | 12 | 15 | 15.98 | 20 | 19 | 16.21 | 16 | 18.1 | 16 | 16 | 20 | 19 | 15.2 | 16.1 | 18 | 20 | 17 | 20 |  |  |  | 19
| 1 | 6 | 20 | 26 | 17 | 23.7 | 12 | 15 | 15.64 | 16 | 19 | 16.1 | 16 | 20.2 | 15 | 15 | 10 | 19 | 14.7 | 16.2 | 18 | 20 | 17 | 20
| Mean |  | 20 | 26.5 | 16.5 | 23.35 | 11.66667 | 15 | 15.84 | 16.66667 | 19.33333 | 16.16833 | 16 | 19.66667 | 15.16667 | 16.66667 | 11.66667 | 18.33333 | 14.58333 | 15.66667 | 18 | 20 | 17.16667 | 20
| Median |  | 20 | 26.5 | 16.5 | 23.3 | 12 | 15 | 15.85 | 16 | 19 | 16.17 | 16 | 19.8 | 15 | 16.5 | 10 | 18 | 14.55 | 15.45 | 18 | 20 | 17 | 20
| Std Dev. |  | 0 | 0.5477226 | 0.5477226 | 0.5167204 | 0.5163978 | 0 | 0.1414214 | 1.632993 | 0.5163978 | 0.05776389 | 0 | 0.8846845 | 0.4082483 | 1.36626 | 4.082483 | 0.5163978 | 0.4119061 | 0.3777124 | 0.6324555 | 0 | 0.4082483 | 0
| Rel.Std.Dev. |  | 0% | 2.067% | 3.32% | 2.213% | 4.426% | 0% | 0.8928% | 9.798% | 2.671% | 0.3573% | 0% | 4.498% | 2.692% | 8.198% | 34.99% | 2.817% | 2.824% | 2.411% | 3.514% | 0% | 2.378% | 0%
| PDM3 |  | 19.96% | 58.94% | -1.036% | 40.05% | -30.03% | -10.03% | -4.995% | -0.03665% | 15.96% | -3.026% | -4.035% | 17.96% | -9.033% | -0.03665% | -30.03% | 9.96% | -12.53% | -6.034% | 7.96% | 19.96% | 2.962% | 19.96%
| Z-Score (Absolute) |  | NA | 4.72 | 0.04 | 3.22 | 2.34 | 0.75 | 0.35 | 0.04 | 1.31 | 0.2 | 0.28 | 1.47 | 0.67 | 0.04 | NA | 0.83 | 0.95 | 0.44 | 0.67 | NA | 0.28 | NA
Results from laboratories 1, 20, 29 & 31 were removed due to their 10 ppm reading resolution.
| Analytical results for Be in OREAS 230 (Certified Value 0.19 ppm) | [26 empty] | Certified
Be | Round | Replicate | Lab | Lab | Lab | Lab | Lab | Lab | Lab | Lab | Lab | Lab | Lab | Lab | Lab | Lab | Lab | Lab | Lab | Lab | Lab | [6 empty] | 1
| No | No | 1.01 | 1.03 | 1.04 | 1.06 | 1.07 | 1.09 | 1.10 | 1.12 | 1.13 | 1.14 | 1.15 | 1.16 | 1.18 | 1.19 | 1.20 | 1.21 | 1.29 | 1.30 | 1.31 | [6 empty] | ppm
|  |  | AR*MS | AR*OES | AR*OES | AR*OES/MS | AR*MS | AR*OES/MS | AR*MS | AR*MS | AR*OES/MS | AR*MS | AR*MS | AR*OES/MS | AR*MS | AR*MS | AR*MS | AR*OES/MS | AR*MS | AR*OES/MS | AR*MS | [6 empty] | 2
|  |  | 0.5g | 0.5g | 0.25g | 0.25g | 25g | 0.25g | 0.5g | 25g | 01g | 0.25g | 01g | 0.5g | 0.25g | 0.4g | 0.5g | 01g | 0.5g | 0.5g | 0.5g | [6 empty] | 3
| 1 | 1 | 0.17 | < 5 | < 0.5 | 0.3 | 0.1 | < 1 | 0.19 | 0.23 | < 0.5 | 0.2779 | 0.2 | 0.3 | 0.2 | 0.2 | 0.21 | < 0.5 | 0.18 | 0.19 | 0.19 | [6 empty] | 1
| 1 | 2 | 0.16 | < 5 | < 0.5 | 0.3 | 0.1 | < 1 | 0.2 | 0.21 | < 0.5 | 0.2653 | 0.19 | 0.2 | 0.2 | 0.2 | 0.2 | < 0.5 | 0.16 | 0.2 | 0.17 | [6 empty] | 22
| 1 | 3 | 0.19 | < 5 | < 0.5 | 0.2 | 0.1 | < 1 | 0.18 | 0.23 | < 0.5 | 0.271 | 0.2 | 0.3 | 0.2 | 0.2 | 0.21 | < 0.5 | 0.18 | 0.2 | 0.17 | [6 empty] | 16
| 1 | 4 | 0.18 | < 5 | < 0.5 | 0.2 | 0.1 | < 1 | 0.2 | 0.22 | < 0.5 | 0.269 | 0.2 | 0.2 | 0.2 | 0.2 | 0.22 | < 0.5 | 0.19 | 0.21 | 0.18 | [6 empty] | 0.193125
| 1 | 5 | 0.2 | < 5 | < 0.5 | 0.3 | 0.1 | < 1 | 0.17 | 0.21 | < 0.5 | 0.264 | 0.18 | 0.2 | 0.2 | 0.2 | 0.22 | < 0.5 | 0.19 | 0.19 | 0.16 | [6 empty] | 20
| 1 | 6 | 0.19 | < 5 | < 0.5 | 0.3 | 0.1 | < 1 | 0.17 | 0.19 | < 0.5 | 0.274 | 0.21 | 0.2 | 0.2 | 0.2 | 0.22 | < 0.5 | 0.19 | 0.18 | 0.19
| Mean |  | 0.1816667 |  |  | 0.2666667 | 0.1 |  | 0.185 | 0.215 |  | 0.2702 | 0.1966667 | 0.2333333 | 0.2 | 0.2 | 0.2133333 |  | 0.1816667 | 0.195 | 0.1766667
| Median |  | 0.185 |  |  | 0.3 | 0.1 |  | 0.185 | 0.215 |  | 0.27 | 0.2 | 0.2 | 0.2 | 0.2 | 0.215 |  | 0.185 | 0.195 | 0.175
| Std Dev. |  | 0.0147196 |  |  | 0.05163978 | 1.520235e-17 |  | 0.01378405 | 0.01516575 |  | 0.005258517 | 0.01032796 | 0.05163978 | 3.040471e-17 | 3.040471e-17 | 0.008164966 |  | 0.01169045 | 0.01048809 | 0.0121106
| Rel.Std.Dev. |  | 8.103% |  |  | 19.36% | 1.52e-14% |  | 7.451% | 7.054% |  | 1.946% | 5.252% | 22.13% | 1.52e-14% | 1.52e-14% | 3.827% |  | 6.435% | 5.379% | 6.855%
| PDM3 |  | -5.933% |  |  | 38.08% | -48.22% |  | -4.207% | 11.33% |  | 39.91% | 1.834% | 20.82% | 3.56% | 3.56% | 10.46% |  | -5.933% | 0.9709% | -8.522%
| Z-Score (Absolute) |  | 0.64 | 44.02 | 0.67 | 1 | NA | 5.49 | 0.58 | 0 | 0.67 | 1.06 | 0.35 | NA | NA | NA | 0.03 | 0.67 | 0.64 | 0.39 | 0.74
Results from laboratories 7, 16, 18 & 19 were removed due to their 0.1 ppm reading resolution.
| Analytical results for Bi in OREAS 230 (Indicative Value 0.029 ppm) | [26 empty] | Indicative
Bi | Round | Replicate | Lab | Lab | Lab | Lab | Lab | Lab | Lab | Lab | Lab | Lab | Lab | Lab | Lab | Lab | Lab | Lab | Lab | Lab | Lab | Lab | Lab | Lab | Lab |  |  | 1
| No | No | 1.01 | 1.02 | 1.03 | 1.04 | 1.07 | 1.08 | 1.09 | 1.10 | 1.12 | 1.13 | 1.14 | 1.15 | 1.16 | 1.18 | 1.19 | 1.20 | 1.21 | 1.23 | 1.27 | 1.28 | 1.29 | 1.30 | 1.31 |  |  | ppm
|  |  | AR*MS | AR*MS | AR*OES | AR*OES/MS | AR*MS | AR*MS | AR*OES/MS | AR*MS | AR*MS | AR*OES/MS | AR*MS | AR*MS | AR*OES/MS | AR*MS | AR*MS | AR*MS | AR*OES/MS | AR*MS | AR*MS | AR*OES/MS | AR*MS | AR*OES/MS | AR*MS |  |  | 3
|  |  | 0.5g | 04g | 0.5g | 0.25g | 25g | 40g | 0.25g | 0.5g | 25g | 01g | 0.25g | 01g | 0.5g | 0.25g | 0.4g | 0.5g | 01g | 30g | 0.5g | 0.2g | 0.5g | 0.5g | 0.5g |  |  | 3
| 1 | 1 | 0.02 | < 0.02 | < 5 | < 0.02 | < 0.1 | < 0.1 | < 0.1 | < 0.02 | 0.02 | < 0.05 | 0.076 | 0.02 | < 0.02 | < 0.02 | < 0.1 | 0.02 | < 0.05 | 0.08 | 0.02 | < 5 | 0.02 | 0.02 | 0.02 |  |  | 1
| 1 | 2 | 0.02 | < 0.02 | < 5 | < 0.02 | < 0.1 | < 0.1 | < 0.1 | < 0.02 | 0.02 | < 0.05 | 0.0617 | 0.04 | < 0.02 | < 0.02 | < 0.1 | 0.02 | < 0.05 | 0.06 | 0.02 | < 5 | 0.02 | 0.02 | 0.02 |  |  | 3
| 1 | 3 | 0.02 | < 0.02 | < 5 | < 0.02 | < 0.1 | < 0.1 | < 0.1 | < 0.02 | 0.02 | < 0.05 | 0.068 | 0.02 | 0.02 | < 0.02 | < 0.1 | 0.02 | < 0.05 | 0.05 | < 0.02 | < 5 | 0.02 | 0.02 | 0.02 |  |  | 16
| 1 | 4 | 0.02 | < 0.02 | < 5 | < 0.02 | < 0.1 | < 0.1 | < 0.1 | < 0.02 | 0.02 | < 0.05 | 0.065 | 0.02 | < 0.02 | < 0.02 | < 0.1 | 0.02 | < 0.05 | 0.03 | < 0.02 | < 5 | 0.02 | 0.02 | 0.02 |  |  | 0.02895
| 1 | 5 | 0.02 | < 0.02 | < 5 | < 0.02 | < 0.1 | < 0.1 | < 0.1 | < 0.02 | 0.02 | < 0.05 | 0.071 | 0.02 | 0.04 | < 0.02 | < 0.1 | 0.02 | < 0.05 | 0.07 | < 0.02 | < 5 | 0.02 | 0.02 | 0.02 |  |  | 9
| 1 | 6 | 0.02 | < 0.02 | < 5 | < 0.02 | < 0.1 | < 0.1 | < 0.1 | < 0.02 | 0.02 | < 0.05 | 0.069 | 0.02 | < 0.02 | < 0.02 | < 0.1 | 0.02 | < 0.05 | 0.05 | 0.02 | < 5 | 0.02 | 0.02 | 0.02
| Mean |  | 0.02 | [7 empty] | 0.02 |  | 0.06845 | 0.02333333 | 0.03 |  |  | 0.02 |  | 0.05666667 | 0.02 |  | 0.02 | 0.02 | 0.02
| Median |  | 0.02 | [7 empty] | 0.02 |  | 0.0685 | 0.02 | 0.03 |  |  | 0.02 |  | 0.055 | 0.02 |  | 0.02 | 0.02 | 0.02
| Std Dev. |  | 0 | [7 empty] | 0 |  | 0.004928996 | 0.008164966 | 0.01414214 |  |  | 0 |  | 0.0175119 | 0 |  | 0 | 0 | 0
| Rel.Std.Dev. |  | 0% | [7 empty] | 0% |  | 7.201% | 34.99% | 47.14% |  |  | 0% |  | 30.9% | 0% |  | 0% | 0% | 0%
| PDM3 |  | -30.92% | [7 empty] | -30.92% |  | 136.4% | -19.4% | 3.627% |  |  | -30.92% |  | 95.74% | -30.92% |  | -30.92% | -30.92% | -30.92%
| Z-Score (Absolute) |  | 0 | 0.67 | 167.23 | 0.67 | 2.02 | 2.02 | 2.02 | 0.67 | 0 | 0.34 | 3.27 | 0.22 | 0.22 | 0.67 | 2.02 | 0 | 0.34 | 2.47 | 0.34 | 167.23 | 0 | 0 | 0
| Analytical results for Ca in OREAS 230 (Certified Value 2.68 wt.%) | [26 empty] | Certified
Ca | Round | Replicate | Lab | Lab | Lab | Lab | Lab | Lab | Lab | Lab | Lab | Lab | Lab | Lab | Lab | Lab | Lab | Lab | Lab | Lab | Lab | Lab | Lab | Lab |  |  |  | 1
| No | No | 1.01 | 1.02 | 1.03 | 1.04 | 1.06 | 1.07 | 1.08 | 1.09 | 1.10 | 1.13 | 1.15 | 1.16 | 1.18 | 1.19 | 1.20 | 1.21 | 1.23 | 1.27 | 1.28 | 1.29 | 1.30 | 1.31 |  |  |  | wt.%
|  |  | AR*MS | AR*OES | AR*OES | AR*OES | AR*OES/MS | AR*MS | AR*OES | AR*OES/MS | AR*MS | AR*OES/MS | AR*OES | AR*OES/MS | AR*OES | AR*OES | AR*MS | AR*OES/MS | AR*MS | AR*MS | AR*OES/MS | AR*MS | AR*OES/MS | AR*MS |  |  |  | 2
|  |  | 0.5g | 04g | 0.5g | 0.25g | 0.25g | 25g | 40g | 0.25g | 0.5g | 01g | 01g | 0.5g | 0.25g | 0.4g | 0.5g | 01g | 30g | 0.5g | 0.2g | 0.5g | 0.5g | 0.5g |  |  |  | 2
| 1 | 1 | 2.73 | 2.43 | 2.9 | 2.19 | 2.27 | 1.344 | 2.31 | 2.94 | 2.816 | 3.61 | 2.61 | 4.01 | 2.7 | 2.87 | 2.58 | 3.71 | 2.28 | 2.53 | 2.39 | 2.66 | 2.23 | 2.53 |  |  |  | 1
| 1 | 2 | 2.73 | 2.3 | 2.85 | 2.15 | 2.23 | 1.418 | 2.31 | 2.98 | 2.795 | 3.66 | 2.7 | 3.9 | 2.79 | 2.89 | 2.59 | 3.68 | 2.2 | 2.59 | 2.82 | 2.54 | 2.15 | 2.58 |  |  |  | #N/A
| 1 | 3 | 2.87 | 2.31 | 2.92 | 2.13 | 2.27 | 1.3475 | 2.38 | 2.96 | 2.778 | 3.66 | 2.78 | 3.91 | 2.73 | 2.89 | 2.6 | 3.74 | 2.17 | 2.54 | 2.69 | 2.63 | 2.18 | 2.43 |  |  |  | 16
| 1 | 4 | 2.85 | 2.23 | 2.88 | 2.15 | 2.22 | 1.378 | 2.28 | 3.01 | 2.86 | 3.61 | 2.86 | 4.12 | 2.76 | 2.96 | 2.53 | 3.66 | 2.2 | 2.53 | 2.67 | 2.6 | 2.23 | 2.49 |  |  |  | 2.676092
| 1 | 5 | 2.71 | 2.16 | 2.87 | 2.21 | 2.22 | 1.3945 | 2.3 | 2.95 | 2.753 | 3.63 | 2.76 | 4.02 | 2.76 | 3.05 | 2.64 | 3.65 | 2.28 | 2.69 | 2.79 | 2.63 | 2.22 | 2.4 |  |  |  | 21
| 1 | 6 | 2.82 | 2.22 | 2.91 | 2.21 | 2.26 | 1.373 | 2.27 | 2.94 | 2.679 | 3.69 | 2.83 | 4.09 | 2.65 | 2.99 | 2.58 | 3.67 | 2.23 | 2.63 | 2.61 | 2.68 | 2.15 | 2.38
| Mean |  | 2.785 | 2.275 | 2.888333 | 2.173333 | 2.245 | 1.375833 | 2.308333 | 2.963333 | 2.780167 | 3.643333 | 2.756667 | 4.008333 | 2.731667 | 2.941667 | 2.586667 | 3.685 | 2.226667 | 2.585 | 2.661667 | 2.623333 | 2.193333 | 2.468333
| Median |  | 2.775 | 2.265 | 2.89 | 2.17 | 2.245 | 1.3755 | 2.305 | 2.955 | 2.7865 | 3.645 | 2.77 | 4.015 | 2.745 | 2.925 | 2.585 | 3.675 | 2.215 | 2.565 | 2.68 | 2.63 | 2.2 | 2.46
| Std Dev. |  | 0.06978539 | 0.09396808 | 0.02639444 | 0.03444803 | 0.02428992 | 0.02812591 | 0.03868678 | 0.0273252 | 0.0614082 | 0.03204164 | 0.09092121 | 0.09020347 | 0.05036533 | 0.07054549 | 0.03559026 | 0.03391165 | 0.04546061 | 0.06503845 | 0.1541968 | 0.04926121 | 0.03829708 | 0.07833688
| Rel.Std.Dev. |  | 2.506% | 4.13% | 0.9138% | 1.585% | 1.082% | 2.044% | 1.676% | 0.9221% | 2.209% | 0.8795% | 3.298% | 2.25% | 1.844% | 2.398% | 1.376% | 0.9203% | 2.042% | 2.516% | 5.793% | 1.878% | 1.746% | 3.174%
| PDM3 |  | 4.07% | -14.99% | 7.931% | -18.79% | -16.11% | -48.59% | -13.74% | 10.73% | 3.889% | 36.14% | 3.011% | 49.78% | 2.077% | 9.924% | -3.342% | 37.7% | -16.79% | -3.404% | -0.539% | -1.971% | -18.04% | -7.763%
| Z-Score (Absolute) |  | 0.31 | 0.8 | 0.53 | 1.02 | 0.86 | 2.76 | 0.73 | 0.7 | 0.3 | 2.18 | 0.25 | 2.97 | 0.19 | 0.65 | 0.12 | 2.27 | 0.9 | 0.13 | 0.04 | 0.04 | 0.98 | 0.38
| Analytical results for Cd in OREAS 230 (Certified Value 0.22 ppm) | [26 empty] | Certified
Cd | Round | Replicate | Lab | Lab | Lab | Lab | Lab | Lab | Lab | Lab | Lab | Lab | Lab | Lab | Lab | Lab | Lab | Lab | Lab | Lab | Lab | Lab | Lab | Lab | Lab | Lab |  | 1
| No | No | 1.01 | 1.02 | 1.03 | 1.04 | 1.06 | 1.07 | 1.08 | 1.09 | 1.10 | 1.12 | 1.13 | 1.14 | 1.15 | 1.16 | 1.18 | 1.19 | 1.20 | 1.21 | 1.23 | 1.27 | 1.28 | 1.29 | 1.30 | 1.31 |  | ppm
|  |  | AR*MS | AR*MS | AR*OES | AR*OES/MS | AR*OES/MS | AR*MS | AR*MS | AR*OES/MS | AR*MS | AR*MS | AR*OES/MS | AR*MS | AR*MS | AR*OES/MS | AR*MS | AR*MS | AR*MS | AR*OES/MS | AR*MS | AR*MS | AR*OES/MS | AR*MS | AR*OES/MS | AR*MS |  | 2
|  |  | 0.5g | 04g | 0.5g | 0.25g | 0.25g | 25g | 40g | 0.25g | 0.5g | 25g | 01g | 0.25g | 01g | 0.5g | 0.25g | 0.4g | 0.5g | 01g | 30g | 0.5g | 0.2g | 0.5g | 0.5g | 0.5g |  | 3
| 1 | 1 | 0.23 | 0.25 | < 0.5 | 0.23 | 0.46 | < 0.5 | 0.2 | 0.2 | 0.221 | 0.24 | 0.23 | 0.305 | 0.22 | 0.27 | 0.21 | 0.2 | 0.21 | 0.2 | 0.23 | 0.21 | < 1 | 0.21 | 0.21 | 0.24 |  | 1
| 1 | 2 | 0.22 | 0.2 | < 0.5 | 0.22 | 0.4 | < 0.5 | 0.2 | 0.2 | 0.216 | 0.23 | 0.24 | 0.2986 | 0.23 | 0.27 | 0.21 | 0.2 | 0.23 | 0.2 | 0.21 | 0.21 | < 1 | 0.22 | 0.2 | 0.21 |  | 24
| 1 | 3 | 0.21 | 0.2 | < 0.5 | 0.23 | 0.45 | < 0.5 | 0.2 | 0.2 | 0.24 | 0.22 | 0.21 | 0.281 | 0.22 | 0.27 | 0.21 | 0.2 | 0.22 | 0.2 | 0.25 | 0.2 | < 1 | 0.21 | 0.22 | 0.24 |  | 16
| 1 | 4 | 0.23 | 0.2 | < 0.5 | 0.23 | 0.37 | < 0.5 | 0.2 | 0.2 | 0.228 | 0.24 | 0.22 | 0.287 | 0.22 | 0.26 | 0.21 | 0.2 | 0.24 | 0.2 | 0.21 | 0.21 | < 1 | 0.22 | 0.22 | 0.23 |  | 0.2244111
| 1 | 5 | 0.22 | 0.2 | < 0.5 | 0.23 | 0.4 | < 0.5 | 0.2 | 0.2 | 0.224 | 0.25 | 0.21 | 0.301 | 0.22 | 0.26 | 0.22 | 0.2 | 0.23 | 0.22 | 0.23 | 0.21 | < 1 | 0.21 | 0.21 | 0.24 |  | 22
| 1 | 6 | 0.23 | 0.2 | < 0.5 | 0.23 | 0.41 | < 0.5 | 0.2 | 0.2 | 0.218 | 0.25 | 0.23 | 0.295 | 0.24 | 0.27 | 0.21 | 0.2 | 0.22 | 0.21 | 0.19 | 0.22 | < 1 | 0.21 | 0.21 | 0.25
| Mean |  | 0.2233333 | 0.2083333 |  | 0.2283333 | 0.415 |  | 0.2 | 0.2 | 0.2245 | 0.2383333 | 0.2233333 | 0.2946 | 0.225 | 0.2666667 | 0.2116667 | 0.2 | 0.225 | 0.205 | 0.22 | 0.21 |  | 0.2133333 | 0.2116667 | 0.235
| Median |  | 0.225 | 0.2 |  | 0.23 | 0.405 |  | 0.2 | 0.2 | 0.2225 | 0.24 | 0.225 | 0.2968 | 0.22 | 0.27 | 0.21 | 0.2 | 0.225 | 0.2 | 0.22 | 0.21 |  | 0.21 | 0.21 | 0.24
| Std Dev. |  | 0.008164966 | 0.02041241 |  | 0.004082483 | 0.03391165 |  | 3.040471e-17 | 3.040471e-17 | 0.008712061 | 0.01169045 | 0.0121106 | 0.009033272 | 0.0083666 | 0.005163978 | 0.004082483 | 3.040471e-17 | 0.01048809 | 0.0083666 | 0.02097618 | 0.006324555 |  | 0.005163978 | 0.007527727 | 0.01378405
| Rel.Std.Dev. |  | 3.656% | 9.798% |  | 1.788% | 8.171% |  | 1.52e-14% | 1.52e-14% | 3.881% | 4.905% | 5.423% | 3.066% | 3.718% | 1.936% | 1.929% | 1.52e-14% | 4.661% | 4.081% | 9.535% | 3.012% |  | 2.421% | 3.556% | 5.866%
| PDM3 |  | -0.4803% | -7.164% |  | 1.748% | 84.93% |  | -10.88% | -10.88% | 0.03961% | 6.204% | -0.4803% | 31.28% | 0.2624% | 18.83% | -5.679% | -10.88% | 0.2624% | -8.65% | -1.966% | -6.422% |  | -4.936% | -5.679% | 4.719%
| Z-Score (Absolute) |  | 0.08 | NA | 1.26 | 0.17 | 9.61 | 1.26 | NA | NA | 0.03 | 0.67 | 0.08 | 3.52 | 0 | 2.11 | 0.67 | NA | 0 | 1.01 | 0.25 | 0.76 | 13.91 | 0.59 | 0.67 | 0.51
Results from laboratories 2, 8, 9 & 19 were removed due to their 0.1 ppm reading resolution.
| Analytical results for Ce in OREAS 230 (Certified Value 7.09 ppm) | [26 empty] | Certified
Ce | Round | Replicate | Lab | Lab | Lab | Lab | Lab | Lab | Lab | Lab | Lab | Lab | Lab | Lab | Lab | Lab | Lab | Lab | Lab | Lab | Lab | Lab | Lab |  |  |  |  | 1
| No | No | 1.01 | 1.02 | 1.04 | 1.06 | 1.07 | 1.08 | 1.09 | 1.10 | 1.12 | 1.13 | 1.14 | 1.15 | 1.16 | 1.18 | 1.19 | 1.20 | 1.21 | 1.28 | 1.29 | 1.30 | 1.31 |  |  |  |  | ppm
|  |  | AR*MS | AR*MS | AR*OES/MS | AR*OES/MS | AR*MS | AR*MS | AR*OES/MS | AR*MS | AR*MS | AR*OES/MS | AR*MS | AR*MS | AR*OES/MS | AR*MS | AR*MS | AR*MS | AR*OES/MS | AR*OES/MS | AR*MS | AR*OES/MS | AR*MS |  |  |  |  | 2
|  |  | 0.5g | 04g | 0.25g | 0.25g | 25g | 40g | 0.25g | 0.5g | 25g | 01g | 0.25g | 01g | 0.5g | 0.25g | 0.4g | 0.5g | 01g | 0.2g | 0.5g | 0.5g | 0.5g |  |  |  |  | 3
| 1 | 1 | 6.99 | 7.78 | 6.89 | 10.7 | 7.5 | 6.2 | 5 | 7.062 | 6.96 | 7.54 | 6.78 | 6.8 | 7.98 | 6.67 | 6.59 | 7.26 | 7.69 | < 5 | 7.31 | 7.09 | 7.03 |  |  |  |  | 1
| 1 | 2 | 6.93 | 7.6 | 6.97 | 9.82 | 7 | 6.2 | 5 | 7.174 | 6.88 | 7.97 | 6.69 | 6.99 | 7.68 | 6.77 | 6.84 | 7.42 | 7.64 | < 5 | 6.9 | 7.01 | 6.94 |  |  |  |  | 25
| 1 | 3 | 6.9 | 7.57 | 7.01 | 10.7 | 7 | 6.4 | 5 | 7.198 | 6.89 | 7.82 | 6.71 | 6.98 | 7.7 | 6.83 | 6.67 | 7.61 | 7.66 | < 5 | 7.16 | 7.05 | 6.78 |  |  |  |  | 16
| 1 | 4 | 6.97 | 7.35 | 7.04 | 10.4 | 8 | 6.4 | 5 | 6.985 | 6.8 | 7.73 | 6.7 | 7.17 | 8.57 | 6.89 | 6.59 | 7.47 | 7.53 | < 5 | 7.12 | 7.24 | 6.68 |  |  |  |  | 7.087722
| 1 | 5 | 7.05 | 7.34 | 6.78 | 10.9 | 7 | 6 | 5 | 7.141 | 6.97 | 7.54 | 6.71 | 7.06 | 7.8 | 6.79 | 6.86 | 7.15 | 7.64 | < 5 | 7.21 | 7.16 | 6.62 |  |  |  |  | 23
| 1 | 6 | 7.1 | 7.31 | 6.74 | 10.3 | 7 | 6 | 5 | 7.172 | 6.89 | 7.95 | 6.69 | 7.14 | 8.3 | 6.8 | 6.41 | 7.31 | 7.51 | < 5 | 7.27 | 6.92 | 6.82
| Mean |  | 6.99 | 7.491667 | 6.905 | 10.47 | 7.25 | 6.2 | 5 | 7.122 | 6.898333 | 7.758333 | 6.713333 | 7.023333 | 8.005 | 6.791667 | 6.66 | 7.37 | 7.611667 |  | 7.161667 | 7.078333 | 6.811667
| Median |  | 6.98 | 7.46 | 6.93 | 10.55 | 7 | 6.2 | 5 | 7.1565 | 6.89 | 7.775 | 6.705 | 7.025 | 7.89 | 6.795 | 6.63 | 7.365 | 7.64 |  | 7.185 | 7.07 | 6.8
| Std Dev. |  | 0.07456541 | 0.1881932 | 0.1237336 | 0.386523 | 0.41833 | 0.1788854 | 0 | 0.08210968 | 0.06177918 | 0.1905168 | 0.03386247 | 0.1336663 | 0.359875 | 0.0727782 | 0.1701764 | 0.1638292 | 0.07359801 |  | 0.1457967 | 0.1126795 | 0.154456
| Rel.Std.Dev. |  | 1.067% | 2.512% | 1.792% | 3.692% | 5.77% | 2.885% | 0% | 1.153% | 0.8956% | 2.456% | 0.5044% | 1.903% | 4.496% | 1.072% | 2.555% | 2.223% | 0.9669% |  | 2.036% | 1.592% | 2.268%
| PDM3 |  | -1.379% | 5.699% | -2.578% | 47.72% | 2.29% | -12.52% | -29.46% | 0.4836% | -2.672% | 9.462% | -5.282% | -0.9085% | 12.94% | -4.177% | -6.035% | 3.983% | 7.392% |  | 1.043% | -0.1325% | -3.895%
| Z-Score (Absolute) |  | 0.14 | 1.03 | 0.34 | 7.97 | 0.46 | 1.98 | NA | 0.17 | 0.36 | 1.65 | 0.79 | 0.06 | 2.23 | 0.6 | 0.91 | 0.74 | 1.31 | 10.61 | 0.26 | 0.06 | 0.56
Results from laboratory 5 were removed due to their 1 ppm reading resolution.
| Analytical results for Co in OREAS 230 (Certified Value 30.6 ppm) | [26 empty] | Certified
Co | Round | Replicate | Lab | Lab | Lab | Lab | Lab | Lab | Lab | Lab | Lab | Lab | Lab | Lab | Lab | Lab | Lab | Lab | Lab | Lab | Lab | Lab | Lab | Lab | Lab | Lab |  | 1
| No | No | 1.01 | 1.02 | 1.03 | 1.04 | 1.06 | 1.07 | 1.08 | 1.09 | 1.10 | 1.12 | 1.13 | 1.14 | 1.15 | 1.16 | 1.18 | 1.19 | 1.20 | 1.21 | 1.23 | 1.27 | 1.28 | 1.29 | 1.30 | 1.31 |  | ppm
|  |  | AR*MS | AR*OES | AR*OES | AR*OES/MS | AR*OES/MS | AR*MS | AR*MS | AR*OES/MS | AR*MS | AR*MS | AR*OES/MS | AR*MS | AR*MS | AR*OES/MS | AR*MS | AR*MS | AR*MS | AR*OES/MS | AR*MS | AR*MS | AR*OES/MS | AR*MS | AR*OES/MS | AR*MS |  | 1
|  |  | 0.5g | 04g | 0.5g | 0.25g | 0.25g | 25g | 40g | 0.25g | 0.5g | 25g | 01g | 0.25g | 01g | 0.5g | 0.25g | 0.4g | 0.5g | 01g | 30g | 0.5g | 0.2g | 0.5g | 0.5g | 0.5g |  | 2
| 1 | 1 | 30.5 | 34 | 30 | 29.8 | 37.9 | 25 | 32.6 | 35.5 | 28.98 | 30 | 32.7 | 30.67 | 30.1 | 33.7 | 29.9 | 29.7 | 31.4 | 31.4 | 31.2 | 26.2 | 28 | 31.7 | 30.6 | 29.8 |  | 1
| 1 | 2 | 29.7 | 34 | 29 | 30.8 | 37.3 | 28 | 32.6 | 36.5 | 29.03 | 30 | 33 | 30.55 | 30.1 | 32.2 | 29.5 | 31.3 | 31 | 31.5 | 30.1 | 26.2 | 29 | 30.4 | 29.8 | 29.8 |  | 26
| 1 | 3 | 30 | 34 | 30 | 30.2 | 36.3 | 25 | 33.4 | 36.2 | 29.08 | 30.2 | 31.6 | 30.56 | 30.6 | 31.8 | 29.9 | 30.3 | 31.4 | 31.5 | 29.9 | 26.3 | 29 | 31.3 | 29.9 | 29.4 |  | 16
| 1 | 4 | 30.9 | 36 | 30 | 30.1 | 34.5 | 26 | 32.8 | 35.9 | 29.78 | 29.5 | 32.7 | 30.57 | 31.3 | 36.7 | 30 | 30.1 | 32 | 31.2 | 29.8 | 26.5 | 29 | 31 | 30.3 | 28.4 |  | 30.55079
| 1 | 5 | 30.5 | 33 | 30 | 29.4 | 36 | 26 | 32 | 36.3 | 28.93 | 30.6 | 31.7 | 30.61 | 31.1 | 34.2 | 29.5 | 30.2 | 31.6 | 31.6 | 30.5 | 27.3 | 29 | 31.3 | 30.4 | 28.3 |  | 24
| 1 | 6 | 30.4 | 32 | 30 | 30.5 | 36.7 | 26 | 32 | 36.2 | 28.34 | 29.9 | 33 | 30.62 | 31.5 | 35.5 | 29.6 | 28.5 | 31.2 | 31.7 | 30.5 | 27.8 | 28 | 31.5 | 29.6 | 29.8
| Mean |  | 30.33333 | 33.83333 | 29.83333 | 30.13333 | 36.45 | 26 | 32.56667 | 36.1 | 29.02333 | 30.03333 | 32.45 | 30.59667 | 30.78333 | 34.01667 | 29.73333 | 30.01667 | 31.43333 | 31.48333 | 30.33333 | 26.71667 | 28.66667 | 31.2 | 30.1 | 29.25
| Median |  | 30.45 | 34 | 30 | 30.15 | 36.5 | 26 | 32.6 | 36.2 | 29.005 | 30 | 32.7 | 30.59 | 30.85 | 33.95 | 29.75 | 30.15 | 31.4 | 31.5 | 30.3 | 26.4 | 29 | 31.3 | 30.1 | 29.6
| Std Dev. |  | 0.4226898 | 1.32916 | 0.4082483 | 0.4966555 | 1.17601 | 1.095445 | 0.5278889 | 0.3521363 | 0.4589844 | 0.3614784 | 0.6348228 | 0.04546061 | 0.6080022 | 1.884056 | 0.2250926 | 0.9130535 | 0.3444803 | 0.1722401 | 0.5163978 | 0.6735478 | 0.5163978 | 0.4560702 | 0.3898718 | 0.7148426
| Rel.Std.Dev. |  | 1.393% | 3.929% | 1.368% | 1.648% | 3.226% | 4.213% | 1.621% | 0.9754% | 1.581% | 1.204% | 1.956% | 0.1486% | 1.975% | 5.539% | 0.757% | 3.042% | 1.096% | 0.5471% | 1.702% | 2.521% | 1.801% | 1.462% | 1.295% | 2.444%
| PDM3 |  | -0.7118% | 10.74% | -2.348% | -1.366% | 19.31% | -14.9% | 6.598% | 18.16% | -5% | -1.694% | 6.217% | 0.1502% | 0.7612% | 11.34% | -2.676% | -1.748% | 2.889% | 3.052% | -0.7118% | -12.55% | -6.167% | 2.125% | -1.476% | -4.258%
| Z-Score (Absolute) |  | 0 | 2.16 | 0.31 | 0.12 | 3.78 | 2.68 | 1.38 | 3.56 | 0.81 | 0.19 | 1.31 | 0.16 | 0.28 | 2.28 | 0.37 | 0.2 | 0.68 | 0.71 | 0 | 2.23 | 1.03 | 0.54 | 0.14 | 0.67
| Analytical results for Cr in OREAS 230 (Certified Value 12.4 ppm) | [26 empty] | Certified
Cr | Round | Replicate | Lab | Lab | Lab | Lab | Lab | Lab | Lab | Lab | Lab | Lab | Lab | Lab | Lab | Lab | Lab | Lab | Lab | Lab | Lab | Lab | Lab | Lab |  |  |  | 1
| No | No | 1.01 | 1.02 | 1.03 | 1.04 | 1.07 | 1.08 | 1.09 | 1.10 | 1.13 | 1.14 | 1.15 | 1.16 | 1.18 | 1.19 | 1.20 | 1.21 | 1.23 | 1.27 | 1.28 | 1.29 | 1.30 | 1.31 |  |  |  | ppm
|  |  | AR*MS | AR*OES | AR*OES | AR*OES/MS | AR*MS | AR*OES | AR*OES/MS | AR*MS | AR*OES/MS | AR*MS | AR*OES | AR*OES/MS | AR*OES | AR*OES | AR*MS | AR*OES/MS | AR*MS | AR*MS | AR*OES/MS | AR*MS | AR*OES/MS | AR*MS |  |  |  | 1
|  |  | 0.5g | 04g | 0.5g | 0.25g | 25g | 40g | 0.25g | 0.5g | 01g | 0.25g | 01g | 0.5g | 0.25g | 0.4g | 0.5g | 01g | 30g | 0.5g | 0.2g | 0.5g | 0.5g | 0.5g |  |  |  | 1
| 1 | 1 | 11 | 15 | 25 | 12 | 15 | 10 | 14 | 12.5 | 10 | 13.25 | 12 | 16 | 13 | 12 | 10 | 12 | 12.3 | 11.7 | 12 | 12 | 14 | 11 |  |  |  | 1
| 1 | 2 | 11 | 15 | 24 | 12 | 15 | 10 | 14 | 12.6 | 10 | 13.31 | 12 | 15 | 12 | 13 | 10 | 12 | 12.2 | 11.4 | 13 | 12 | 13 | 12 |  |  |  | 27
| 1 | 3 | 12 | 15 | 24 | 12 | 15 | 10 | 14 | 12.4 | 11 | 13.21 | 12 | 15 | 12 | 13 | 10 | 12 | 12.1 | 11.9 | 12 | 12 | 13 | 11 |  |  |  | 16
| 1 | 4 | 12 | 15 | 24 | 12 | 15 | 10 | 14 | 12.8 | 10 | 13.2 | 11 | 17 | 12 | 12 | 10 | 12 | 12.2 | 12 | 13 | 12 | 13 | 11 |  |  |  | 12.38281
| 1 | 5 | 11 | 15 | 24 | 12 | 15 | 10 | 14 | 12.4 | 11 | 13.24 | 12 | 15 | 13 | 12 | 10 | 12 | 12.6 | 12.2 | 13 | 12 | 13 | 11 |  |  |  | 25
| 1 | 6 | 12 | 10 | 24 | 12 | 15 | 10 | 14 | 12.6 | 11 | 13.43 | 12 | 16 | 12 | 12 | 10 | 12 | 12.2 | 12.3 | 12 | 12 | 13 | 11
| Mean |  | 11.5 | 14.16667 | 24.16667 | 12 | 15 | 10 | 14 | 12.55 | 10.5 | 13.27333 | 11.83333 | 15.66667 | 12.33333 | 12.33333 | 10 | 12 | 12.26667 | 11.91667 | 12.5 | 12 | 13.16667 | 11.16667
| Median |  | 11.5 | 15 | 24 | 12 | 15 | 10 | 14 | 12.55 | 10.5 | 13.245 | 12 | 15.5 | 12 | 12 | 10 | 12 | 12.2 | 11.95 | 12.5 | 12 | 13 | 11
| Std Dev. |  | 0.5477226 | 2.041241 | 0.4082483 | 0 | 0 | 0 | 0 | 0.1516575 | 0.5477226 | 0.08594572 | 0.4082483 | 0.8164966 | 0.5163978 | 0.5163978 | 0 | 0 | 0.175119 | 0.3311596 | 0.5477226 | 0 | 0.4082483 | 0.4082483
| Rel.Std.Dev. |  | 4.763% | 14.41% | 1.689% | 0% | 0% | 0% | 0% | 1.208% | 5.216% | 0.6475% | 3.45% | 5.212% | 4.187% | 4.187% | 0% | 0% | 1.428% | 2.779% | 4.382% | 0% | 3.101% | 3.656%
| PDM3 |  | -7.129% | 14.41% | 95.16% | -3.091% | 21.14% | -19.24% | 13.06% | 1.35% | -15.21% | 7.192% | -4.437% | 26.52% | -0.3995% | -0.3995% | -19.24% | -3.091% | -0.9379% | -3.764% | 0.9464% | -3.091% | 6.33% | -9.821%
| Z-Score (Absolute) |  | 0.67 | 1.48 | 9.58 | 0.27 | 2.16 | NA | 1.35 | 0.18 | 1.48 | 0.76 | 0.4 | 2.7 | 0 | 0 | 1.89 | 0.27 | 0.05 | 0.34 | 0.13 | 0.27 | 0.67 | 0.94
Results from laboratory 8 were removed due to their 10 ppm reading resolution.
| Analytical results for Cs in OREAS 230 (Certified Value 0.27 ppm) | [26 empty] | Certified
Cs | Round | Replicate | Lab | Lab | Lab | Lab | Lab | Lab | Lab | Lab | Lab | Lab | Lab | Lab | Lab | Lab | Lab | Lab | Lab | Lab | Lab | Lab | [5 empty] | 1
| No | No | 1.01 | 1.02 | 1.04 | 1.06 | 1.07 | 1.08 | 1.09 | 1.10 | 1.12 | 1.13 | 1.14 | 1.15 | 1.16 | 1.18 | 1.19 | 1.20 | 1.21 | 1.29 | 1.30 | 1.31 | [5 empty] | ppm
|  |  | AR*MS | AR*MS | AR*OES/MS | AR*OES/MS | AR*MS | AR*MS | AR*OES/MS | AR*MS | AR*MS | AR*OES/MS | AR*MS | AR*MS | AR*OES/MS | AR*MS | AR*MS | AR*MS | AR*OES/MS | AR*MS | AR*OES/MS | AR*MS | [5 empty] | 2
|  |  | 0.5g | 04g | 0.25g | 0.25g | 25g | 40g | 0.25g | 0.5g | 25g | 01g | 0.25g | 01g | 0.5g | 0.25g | 0.4g | 0.5g | 01g | 0.5g | 0.5g | 0.5g | [5 empty] | 3
| 1 | 1 | 0.25 | 0.28 | 0.26 | 0.34 | < 0.5 | 0.5 | < 0.1 | 0.27 | 0.24 | < 0.02 | 0.2669 | 0.27 | 0.26 | 0.28 | 0.27 | 0.26 | 0.29 | 0.29 | 0.3 | 0.27 | [5 empty] | 1
| 1 | 2 | 0.25 | 0.26 | 0.27 | 0.31 | < 0.5 | 0.5 | < 0.1 | 0.28 | 0.23 | < 0.02 | 0.2654 | 0.28 | 0.26 | 0.27 | 0.28 | 0.26 | 0.28 | 0.29 | 0.3 | 0.27 | [5 empty] | 28
| 1 | 3 | 0.25 | 0.28 | 0.26 | 0.33 | < 0.5 | 0.5 | < 0.1 | 0.27 | 0.23 | < 0.02 | 0.251 | 0.28 | 0.27 | 0.27 | 0.27 | 0.26 | 0.3 | 0.29 | 0.3 | 0.27 | [5 empty] | 16
| 1 | 4 | 0.26 | 0.26 | 0.28 | 0.31 | < 0.5 | 0.5 | < 0.1 | 0.28 | 0.23 | < 0.02 | 0.254 | 0.29 | 0.29 | 0.27 | 0.27 | 0.27 | 0.3 | 0.28 | 0.31 | 0.26 | [5 empty] | 0.2736583
| 1 | 5 | 0.25 | 0.24 | 0.27 | 0.37 | < 0.5 | 0.5 | < 0.1 | 0.28 | 0.25 | < 0.02 | 0.258 | 0.28 | 0.27 | 0.28 | 0.27 | 0.27 | 0.29 | 0.29 | 0.3 | 0.25 | [5 empty] | 26
| 1 | 6 | 0.25 | 0.26 | 0.29 | 0.36 | < 0.5 | 0.5 | < 0.1 | 0.28 | 0.24 | < 0.02 | 0.252 | 0.29 | 0.27 | 0.27 | 0.26 | 0.27 | 0.31 | 0.3 | 0.3 | 0.26
| Mean |  | 0.2516667 | 0.2633333 | 0.2716667 | 0.3366667 |  | 0.5 |  | 0.2766667 | 0.2366667 |  | 0.2578833 | 0.2816667 | 0.27 | 0.2733333 | 0.27 | 0.265 | 0.295 | 0.29 | 0.3016667 | 0.2633333
| Median |  | 0.25 | 0.26 | 0.27 | 0.335 |  | 0.5 |  | 0.28 | 0.235 |  | 0.256 | 0.28 | 0.27 | 0.27 | 0.27 | 0.265 | 0.295 | 0.29 | 0.3 | 0.265
| Std Dev. |  | 0.004082483 | 0.01505545 | 0.01169045 | 0.02503331 |  | 0 |  | 0.005163978 | 0.008164966 |  | 0.006854026 | 0.007527727 | 0.01095445 | 0.005163978 | 0.006324555 | 0.005477226 | 0.01048809 | 0.006324555 | 0.004082483 | 0.008164966
| Rel.Std.Dev. |  | 1.622% | 5.717% | 4.303% | 7.436% |  | 0% |  | 1.866% | 3.45% |  | 2.658% | 2.673% | 4.057% | 1.889% | 2.342% | 2.067% | 3.555% | 2.181% | 1.353% | 3.101%
| PDM3 |  | -8.036% | -3.773% | -0.7278% | 23.02% |  | 82.71% |  | 1.099% | -13.52% |  | -5.764% | 2.926% | -1.337% | -0.1188% | -1.337% | -3.164% | 7.799% | 5.972% | 10.23% | -3.773%
| Z-Score (Absolute) |  | 1.02 | 0.37 | 0.09 | 3.71 | 1.11 | NA | 12.24 | 0.37 | 1.86 | 14.47 | 0.67 | 0.65 | 0 | 0.19 | 0 | 0.28 | 1.39 | 1.11 | 1.76 | 0.37
Results from laboratory 8 were removed due to their 0.1 ppm reading resolution.
| Analytical results for Cu in OREAS 230 (Certified Value 169 ppm) | [26 empty] | Certified
Cu | Round | Replicate | Lab | Lab | Lab | Lab | Lab | Lab | Lab | Lab | Lab | Lab | Lab | Lab | Lab | Lab | Lab | Lab | Lab | Lab | Lab | Lab | Lab | Lab | Lab | Lab | Lab | 1
| No | No | 1.01 | 1.02 | 1.03 | 1.04 | 1.06 | 1.07 | 1.08 | 1.09 | 1.10 | 1.12 | 1.13 | 1.14 | 1.15 | 1.16 | 1.18 | 1.19 | 1.20 | 1.21 | 1.23 | 1.25 | 1.27 | 1.28 | 1.29 | 1.30 | 1.31 | ppm
|  |  | AR*MS | AR*OES | AR*OES | AR*OES | AR*OES/MS | AR*MS | AR*OES | AR*OES/MS | AR*MS | AR*MS | AR*OES/MS | AR*MS | AR*OES | AR*OES/MS | AR*OES | AR*MS | AR*MS | AR*OES/MS | AR*MS | AR*OES/MS | AR*MS | AR*OES/MS | AR*MS | AR*OES/MS | AR*MS | 0
|  |  | 0.5g | 04g | 0.5g | 0.25g | 0.25g | 25g | 40g | 0.25g | 0.5g | 25g | 01g | 0.25g | 01g | 0.5g | 0.25g | 0.4g | 0.5g | 01g | 30g | 0.5g | 0.5g | 0.2g | 0.5g | 0.5g | 0.5g | 0
| 1 | 1 | 169.5 | 173 | 156 | 175 | 165 | 158 | 185 | 183 | 167.07 | 176.8 | 162 | 177 | 169 | 178 | 171 | 168 | 165.5 | 157 | 160.16 | 164 | 158.5 | 159 | 175.5 | 171.7 | 167 | 1
| 1 | 2 | 165.5 | 178 | 157 | 176.4 | 166 | 164 | 183 | 184 | 166.94 | 172.2 | 163 | 171 | 169 | 171 | 170 | 172 | 168.5 | 157 | 160.78 | 167 | 159.39 | 160 | 171 | 170.6 | 171 | 29
| 1 | 3 | 172.5 | 176 | 156 | 174 | 166 | 158 | 188 | 180 | 165.93 | 173.4 | 162 | 170 | 167 | 170 | 170 | 174 | 167.5 | 157 | 161.35 | 170 | 157.41 | 162 | 174 | 171.9 | 166 | 16
| 1 | 4 | 173 | 173 | 159 | 174.1 | 170 | 162 | 187 | 184 | 164.48 | 171.7 | 162 | 172 | 164 | 189 | 167 | 172 | 167 | 158 | 155.89 | 172 | 155.43 | 160 | 175 | 172.3 | 166 | 168.6419
| 1 | 5 | 167.5 | 175 | 158 | 172.2 | 168 | 161 | 186 | 179 | 164.77 | 177.6 | 163 | 171 | 169 | 179 | 169 | 166 | 168.5 | 158 | 162.65 | 173 | 163.35 | 161 | 174.5 | 173.9 | 165.5 | 27
| 1 | 6 | 170.5 | 166 | 156 | 175 | 167 | 160 | 187 | 180 | 162.81 | 170.8 | 163 | 172 | 169 | 185 | 164 | 166 | 167.5 | 159 | 160.97 | 172 | 166.32 | 157 | 176 | 175 | 165.5
| Mean |  | 169.75 | 173.5 | 157 | 174.45 | 167 | 160.5 | 186 | 181.6667 | 165.3333 | 173.75 | 162.5 | 172.1667 | 167.8333 | 178.6667 | 168.5 | 169.6667 | 167.4167 | 157.6667 | 160.3 | 169.6667 | 160.0667 | 159.8333 | 174.3333 | 172.5667 | 166.8333
| Median |  | 170 | 174 | 156.5 | 174.55 | 166.5 | 160.5 | 186.5 | 181.5 | 165.35 | 172.8 | 162.5 | 171.5 | 169 | 178.5 | 169.5 | 170 | 167.5 | 157.5 | 160.875 | 171 | 158.945 | 160 | 174.75 | 172.1 | 166
| Std Dev. |  | 2.893959 | 4.135215 | 1.264911 | 1.399643 | 1.788854 | 2.345208 | 1.788854 | 2.250926 | 1.635001 | 2.81265 | 0.5477226 | 2.483277 | 2.041241 | 7.501111 | 2.588436 | 3.444803 | 1.114301 | 0.8164966 | 2.313958 | 3.50238 | 4.033691 | 1.722401 | 1.779513 | 1.602082 | 2.113449
| Rel.Std.Dev. |  | 1.705% | 2.383% | 0.8057% | 0.8023% | 1.071% | 1.461% | 0.9617% | 1.239% | 0.9889% | 1.619% | 0.3371% | 1.442% | 1.216% | 4.198% | 1.536% | 2.03% | 0.6656% | 0.5179% | 1.444% | 2.064% | 2.52% | 1.078% | 1.021% | 0.9284% | 1.267%
| PDM3 |  | 0.657% | 2.881% | -6.903% | 3.444% | -0.9736% | -4.828% | 10.29% | 7.723% | -1.962% | 3.029% | -3.642% | 2.09% | -0.4795% | 5.944% | -0.08417% | 0.6076% | -0.7266% | -6.508% | -4.947% | 0.6076% | -5.085% | -5.223% | 3.375% | 2.327% | -1.072%
| Z-Score (Absolute) |  | 0.16 | 0.64 | 1.48 | 0.76 | 0.19 | 1.03 | 2.25 | 1.69 | 0.41 | 0.67 | 0.77 | 0.47 | 0.09 | 1.31 | 0 | 0.15 | 0.14 | 1.39 | 1.05 | 0.15 | 1.08 | 1.11 | 0.75 | 0.52 | 0.21
| Analytical results for Dy in OREAS 230 (Certified Value 2.1 ppm) | [26 empty] | Certified
Dy | Round | Replicate | Lab | Lab | Lab | Lab | Lab | Lab | Lab | Lab | [17 empty] | 1
| No | No | 1.02 | 1.07 | 1.08 | 1.10 | 1.12 | 1.14 | 1.16 | 1.19 | [17 empty] | ppm
|  |  | AR*MS | AR*MS | AR*MS | AR*MS | AR*MS | AR*MS | AR*OES/MS | AR*MS | [17 empty] | 2
|  |  | 04g | 25g | 40g | 0.5g | 25g | 0.25g | 0.5g | 0.4g | [17 empty] | 2
| 1 | 1 | 2.15 | 1.9 | 1.78 | 2.118 | 2.35 | 2.04 | 2.7 | 1.93 | [17 empty] | 1
| 1 | 2 | 2.13 | 1.8 | 1.8 | 2.212 | 2.27 | 2.05 | 2.6 | 1.81 | [17 empty] | 30
| 1 | 3 | 2.11 | 1.7 | 1.8 | 2.16 | 2.36 | 2 | 2.7 | 1.91 | [17 empty] | 16
| 1 | 4 | 2.03 | 1.9 | 1.81 | 2.248 | 2.3 | 2.01 | 2.9 | 1.92 | [17 empty] | 2.100146
| 1 | 5 | 1.98 | 1.8 | 1.78 | 2.161 | 2.3 | 1.99 | 2.7 | 1.89 | [17 empty] | 28
| 1 | 6 | 2.06 | 1.7 | 1.8 | 2.118 | 2.35 | 1.95 | 2.9 | 1.83
| Mean |  | 2.076667 | 1.8 | 1.795 | 2.1695 | 2.321667 | 2.006667 | 2.75 | 1.881667
| Median |  | 2.085 | 1.8 | 1.8 | 2.1605 | 2.325 | 2.005 | 2.7 | 1.9
| Std Dev. |  | 0.06501282 | 0.08944272 | 0.01224745 | 0.05183725 | 0.03656045 | 0.03614784 | 0.1224745 | 0.04996666
| Rel.Std.Dev. |  | 3.131% | 4.969% | 0.6823% | 2.389% | 1.575% | 1.801% | 4.454% | 2.655%
| PDM3 |  | -1.118% | -14.29% | -14.53% | 3.302% | 10.55% | -4.451% | 30.94% | -10.4%
| Z-Score (Absolute) |  | 0.12 | 0.81 | 0.83 | 0.43 | 0.94 | 0.12 | 2.38 | 0.54
| Analytical results for Er in OREAS 230 (Certified Value 1.2 ppm) | [26 empty] | Certified
Er | Round | Replicate | Lab | Lab | Lab | Lab | Lab | Lab | Lab | Lab | [17 empty] | 1
| No | No | 1.02 | 1.07 | 1.08 | 1.10 | 1.12 | 1.14 | 1.16 | 1.19 | [17 empty] | ppm
|  |  | AR*MS | AR*MS | AR*MS | AR*MS | AR*MS | AR*MS | AR*OES/MS | AR*MS | [17 empty] | 2
|  |  | 04g | 25g | 40g | 0.5g | 25g | 0.25g | 0.5g | 0.4g | [17 empty] | 2
| 1 | 1 | 1.3 | 1 | 1.07 | 1.243 | 1.44 | 1.3 | 1.6 | 1.19 | [17 empty] | 1
| 1 | 2 | 1.29 | 1 | 1.08 | 1.268 | 1.42 | 1.23 | 1.6 | 1.14 | [17 empty] | 31
| 1 | 3 | 1.29 | 0.95 | 1.07 | 1.252 | 1.43 | 1.12 | 1.5 | 1.17 | [17 empty] | 16
| 1 | 4 | 1.24 | 1.05 | 1.1 | 1.223 | 1.41 | 1.28 | 1.7 | 1.21 | [17 empty] | 1.200048
| 1 | 5 | 1.21 | 1 | 1.04 | 1.24 | 1.44 | 1.21 | 1.6 | 1.18 | [17 empty] | 29
| 1 | 6 | 1.24 | 0.95 | 1.07 | 1.236 | 1.41 | 1.28 | 1.8 | 1.13
| Mean |  | 1.261667 | 0.9916667 | 1.071667 | 1.243667 | 1.425 | 1.236667 | 1.633333 | 1.17
| Median |  | 1.265 | 1 | 1.07 | 1.2415 | 1.425 | 1.255 | 1.6 | 1.175
| Std Dev. |  | 0.03656045 | 0.03763863 | 0.0194079 | 0.0152403 | 0.01378405 | 0.0665332 | 0.1032796 | 0.0303315
| Rel.Std.Dev. |  | 2.898% | 3.795% | 1.811% | 1.225% | 0.9673% | 5.38% | 6.323% | 2.592%
| PDM3 |  | 5.135% | -17.36% | -10.7% | 3.635% | 18.75% | 3.051% | 36.11% | -2.504%
| Z-Score (Absolute) |  | 0.25 | 2.48 | 1.67 | 0.07 | 1.9 | 0 | NA | 0.67
Results from laboratory 16 were removed due to their 1 ppm reading resolution.
| Analytical results for Eu in OREAS 230 (Certified Value 0.34 ppm) | [26 empty] | Certified
Eu | Round | Replicate | Lab | Lab | Lab | Lab | Lab | Lab | Lab | Lab | [17 empty] | 1
| No | No | 1.02 | 1.07 | 1.08 | 1.10 | 1.12 | 1.14 | 1.16 | 1.19 | [17 empty] | ppm
|  |  | AR*MS | AR*MS | AR*MS | AR*MS | AR*MS | AR*MS | AR*OES/MS | AR*MS | [17 empty] | 2
|  |  | 04g | 25g | 40g | 0.5g | 25g | 0.25g | 0.5g | 0.4g | [17 empty] | 3
| 1 | 1 | 0.352 | 0.3 | 0.314 | 0.376 | 0.46 | 0.322 | 0.6 | 0.35 | [17 empty] | 1
| 1 | 2 | 0.348 | 0.2 | 0.322 | 0.38 | 0.44 | 0.323 | 0.5 | 0.34 | [17 empty] | 32
| 1 | 3 | 0.332 | 0.2 | 0.324 | 0.377 | 0.45 | 0.312 | 0.5 | 0.34 | [17 empty] | 16
| 1 | 4 | 0.32 | 0.3 | 0.33 | 0.388 | 0.45 | 0.311 | 0.6 | 0.36 | [17 empty] | 0.3389333
| 1 | 5 | 0.32 | 0.2 | 0.308 | 0.366 | 0.46 | 0.314 | 0.5 | 0.36 | [17 empty] | 30
| 1 | 6 | 0.34 | 0.2 | 0.312 | 0.372 | 0.46 | 0.315 | 0.6 | 0.34
| Mean |  | 0.3353333 | 0.2333333 | 0.3183333 | 0.3765 | 0.4533333 | 0.3161667 | 0.55 | 0.3483333
| Median |  | 0.336 | 0.2 | 0.318 | 0.3765 | 0.455 | 0.3145 | 0.55 | 0.345
| Std Dev. |  | 0.01372103 | 0.05163978 | 0.008334667 | 0.007422937 | 0.008164966 | 0.005115336 | 0.05477226 | 0.009831921
| Rel.Std.Dev. |  | 4.092% | 22.13% | 2.618% | 1.972% | 1.801% | 1.618% | 9.959% | 2.823%
| PDM3 |  | -1.062% | -31.16% | -6.078% | 11.08% | 33.75% | -6.717% | 62.27% | 2.773%
| Z-Score (Absolute) |  | 0.18 | NA | 0.64 | 0.95 | 3.06 | 0.7 | NA | 0.18
Results from laboratories 7 & 16 were removed due to their 0.1 ppm reading resolution.
| Analytical results for Fe in OREAS 230 (Certified Value 5.58 wt.%) | [26 empty] | Certified
Fe | Round | Replicate | Lab | Lab | Lab | Lab | Lab | Lab | Lab | Lab | Lab | Lab | Lab | Lab | Lab | Lab | Lab | Lab | Lab | Lab | Lab | Lab | Lab | Lab | Lab |  |  | 1
| No | No | 1.01 | 1.02 | 1.03 | 1.04 | 1.06 | 1.07 | 1.08 | 1.09 | 1.10 | 1.13 | 1.14 | 1.15 | 1.16 | 1.18 | 1.19 | 1.20 | 1.21 | 1.23 | 1.27 | 1.28 | 1.29 | 1.30 | 1.31 |  |  | wt.%
|  |  | AR*MS | AR*OES | AR*OES | AR*OES | AR*OES/MS | AR*MS | AR*OES | AR*OES/MS | AR*MS | AR*OES/MS | AR*MS | AR*OES | AR*OES/MS | AR*OES | AR*OES | AR*MS | AR*OES/MS | AR*MS | AR*MS | AR*OES/MS | AR*MS | AR*OES/MS | AR*MS |  |  | 2
|  |  | 0.5g | 04g | 0.5g | 0.25g | 0.25g | 25g | 40g | 0.25g | 0.5g | 01g | 0.25g | 01g | 0.5g | 0.25g | 0.4g | 0.5g | 01g | 30g | 0.5g | 0.2g | 0.5g | 0.5g | 0.5g |  |  | 3
| 1 | 1 | 5.55 | 5.89 | 5.42 | 5.61 | 5.46 | 4.5625 | 5.8 | 4.77 | 5.699 | 5.99 | 5.5826 | 5.65 | 7.08 | 5.56 | 5.37 | 5.45 | 5.68 | 5.02 | 4.64 | 5.43 | 5.59 | 6.04 | 5.46 |  |  | 1
| 1 | 2 | 5.46 | 5.64 | 5.38 | 5.54 | 5.41 | 4.771 | 5.73 | 4.81 | 5.687 | 6.04 | 5.508 | 5.6 | 6.74 | 5.58 | 5.14 | 5.49 | 5.67 | 5 | 4.93 | 5.53 | 5.46 | 5.8 | 5.51 |  |  | #N/A
| 1 | 3 | 5.75 | 5.62 | 5.55 | 5.46 | 5.48 | 4.58 | 5.73 | 4.81 | 5.649 | 5.73 | 5.5231 | 5.62 | 6.78 | 5.62 | 5.05 | 5.51 | 5.71 | 4.94 | 4.86 | 5.54 | 5.6 | 5.86 | 5.47 |  |  | 16
| 1 | 4 | 5.69 | 5.51 | 5.51 | 5.55 | 5.41 | 4.6395 | 5.87 | 4.74 | 5.823 | 5.91 | 5.5325 | 5.57 | 7.4 | 5.4 | 5.19 | 5.47 | 5.76 | 4.96 | 5.05 | 5.42 | 5.56 | 5.82 | 5.49 |  |  | 5.581553
| 1 | 5 | 5.51 | 5.61 | 5.52 | 5.61 | 5.45 | 4.648 | 5.74 | 4.8 | 5.625 | 5.71 | 5.5013 | 5.67 | 6.82 | 5.57 | 5.24 | 5.55 | 5.73 | 5.01 | 5.2 | 5.56 | 5.59 | 5.87 | 5.42 |  |  | 31
| 1 | 6 | 5.7 | 5.4 | 5.38 | 5.66 | 5.42 | 4.56 | 5.88 | 4.76 | 5.479 | 6.01 | 5.5002 | 5.66 | 7.22 | 5.44 | 5.08 | 5.48 | 5.77 | 5.02 | 5.26 | 5.47 | 5.65 | 5.84 | 5.35
| Mean |  | 5.61 | 5.611667 | 5.46 | 5.571667 | 5.438333 | 4.626833 | 5.791667 | 4.781667 | 5.660333 | 5.898333 | 5.524617 | 5.628333 | 7.006667 | 5.528333 | 5.178333 | 5.491667 | 5.72 | 4.991667 | 4.99 | 5.491667 | 5.575 | 5.871667 | 5.45
| Median |  | 5.62 | 5.615 | 5.465 | 5.58 | 5.435 | 4.60975 | 5.77 | 4.785 | 5.668 | 5.95 | 5.51555 | 5.635 | 6.95 | 5.565 | 5.165 | 5.485 | 5.72 | 5.005 | 4.99 | 5.5 | 5.59 | 5.85 | 5.465
| Std Dev. |  | 0.1184905 | 0.1633911 | 0.07563068 | 0.07026142 | 0.02926887 | 0.08023881 | 0.06968979 | 0.02926887 | 0.1121832 | 0.1448332 | 0.03112063 | 0.03868678 | 0.2694191 | 0.08727352 | 0.1168617 | 0.03488075 | 0.0409878 | 0.03371449 | 0.2296084 | 0.05980524 | 0.06348228 | 0.08635199 | 0.05761944
| Rel.Std.Dev. |  | 2.112% | 2.912% | 1.385% | 1.261% | 0.5382% | 1.734% | 1.203% | 0.6121% | 1.982% | 2.455% | 0.5633% | 0.6874% | 3.845% | 1.579% | 2.257% | 0.6352% | 0.7166% | 0.6754% | 4.601% | 1.089% | 1.139% | 1.471% | 1.057%
| PDM3 |  | 0.5097% | 0.5395% | -2.178% | -0.1771% | -2.566% | -17.1% | 3.764% | -14.33% | 1.411% | 5.675% | -1.02% | 0.8381% | 25.53% | -0.9535% | -7.224% | -1.61% | 2.48% | -10.57% | -10.6% | -1.61% | -0.1174% | 5.198% | -2.357%
| Z-Score (Absolute) |  | 0.55 | 0.56 | 0.46 | 0.29 | 0.61 | 6.08 | 1.78 | 5.03 | 0.89 | 2.49 | 0.03 | 0.67 | 9.97 | 0 | 2.36 | 0.25 | 1.29 | 3.62 | 3.63 | 0.25 | 0.31 | 2.32 | 0.53
| Analytical results for Ga in OREAS 230 (Certified Value 10.1 ppm) | [26 empty] | Certified
Ga | Round | Replicate | Lab | Lab | Lab | Lab | Lab | Lab | Lab | Lab | Lab | Lab | Lab | Lab | Lab | Lab | Lab | Lab | Lab | Lab | Lab | Lab | Lab | Lab | Lab |  |  | 1
| No | No | 1.01 | 1.02 | 1.03 | 1.04 | 1.06 | 1.07 | 1.09 | 1.10 | 1.12 | 1.13 | 1.14 | 1.15 | 1.16 | 1.18 | 1.19 | 1.20 | 1.21 | 1.23 | 1.27 | 1.28 | 1.29 | 1.30 | 1.31 |  |  | ppm
|  |  | AR*MS | AR*MS | AR*OES | AR*OES/MS | AR*OES/MS | AR*MS | AR*OES/MS | AR*MS | AR*MS | AR*OES/MS | AR*MS | AR*MS | AR*OES/MS | AR*MS | AR*MS | AR*MS | AR*OES/MS | AR*MS | AR*MS | AR*OES/MS | AR*MS | AR*OES/MS | AR*MS |  |  | 1
|  |  | 0.5g | 04g | 0.5g | 0.25g | 0.25g | 25g | 0.25g | 0.5g | 25g | 01g | 0.25g | 01g | 0.5g | 0.25g | 0.4g | 0.5g | 01g | 30g | 0.5g | 0.2g | 0.5g | 0.5g | 0.5g |  |  | 1
| 1 | 1 | 9.59 | 9.2 | 13 | 8.8 | 12 | 7 | 7 | 10 | 11.16 | 12.2 | 10.36 | 9.25 | 12.4 | 10.1 | 9 | 9.86 | 10.7 | 8.8 | 8.8 | 7 | 10 | 10.06 | 9.85 |  |  | 1
| 1 | 2 | 9.51 | 9 | 15 | 9 | 11.8 | 7 | 8 | 10.1 | 11.04 | 12.2 | 10.24 | 9.62 | 11.8 | 10.1 | 8.6 | 9.9 | 10.8 | 8.4 | 9.2 | 7 | 9.53 | 10.22 | 9.68 |  |  | 33
| 1 | 3 | 9.55 | 9 | 13 | 8.8 | 11.8 | 7 | 8 | 10.1 | 11.03 | 12.5 | 9.95 | 9.95 | 11.8 | 10.2 | 9.3 | 10.1 | 11.2 | 8.3 | 8.9 | 8 | 9.77 | 10.14 | 9.41 |  |  | 16
| 1 | 4 | 9.84 | 9 | 14 | 9.5 | 11.1 | 8 | 8 | 9.8 | 11.11 | 12.2 | 9.91 | 10.29 | 12.9 | 10.2 | 9.2 | 10.05 | 11 | 8.6 | 9 | 8 | 9.7 | 10.23 | 9.19 |  |  | 10.10588
| 1 | 5 | 9.7 | 8.6 | 14 | 8.7 | 11.6 | 7 | 8 | 10 | 11.39 | 12.2 | 10.11 | 9.83 | 12 | 10.6 | 8.6 | 9.82 | 10.7 | 8.6 | 9.5 | 9 | 9.99 | 10.15 | 9.04 |  |  | 32
| 1 | 6 | 9.69 | 9 | 14 | 9.2 | 11.4 | 7 | 8 | 9.7 | 10.7 | 12.5 | 10.08 | 10.26 | 13 | 10.3 | 9.1 | 9.9 | 11 | 8.7 | 9.5 | 7 | 10.2 | 9.87 | 9.33
| Mean |  | 9.646667 | 8.966667 | 13.83333 | 9 | 11.61667 | 7.166667 | 7.833333 | 9.95 | 11.07167 | 12.3 | 10.10833 | 9.866667 | 12.31667 | 10.25 | 8.966667 | 9.938333 | 10.9 | 8.566667 | 9.15 | 7.666667 | 9.865 | 10.11167 | 9.416667
| Median |  | 9.64 | 9 | 14 | 8.9 | 11.7 | 7 | 8 | 10 | 11.075 | 12.2 | 10.095 | 9.89 | 12.2 | 10.2 | 9.05 | 9.9 | 10.9 | 8.6 | 9.1 | 7.5 | 9.88 | 10.145 | 9.37
| Std Dev. |  | 0.121106 | 0.1966384 | 0.7527727 | 0.303315 | 0.3250641 | 0.4082483 | 0.4082483 | 0.1643168 | 0.2242692 | 0.1549193 | 0.1708118 | 0.3958114 | 0.5382069 | 0.1870829 | 0.3011091 | 0.1110705 | 0.2 | 0.1861899 | 0.3016621 | 0.8164966 | 0.2427138 | 0.1334791 | 0.3026329
| Rel.Std.Dev. |  | 1.255% | 2.193% | 5.442% | 3.37% | 2.798% | 5.696% | 5.212% | 1.651% | 2.026% | 1.26% | 1.69% | 4.012% | 4.37% | 1.825% | 3.358% | 1.118% | 1.835% | 2.173% | 3.297% | 10.65% | 2.46% | 1.32% | 3.214%
| PDM3 |  | -4.544% | -11.27% | 36.88% | -10.94% | 14.95% | -29.08% | -22.49% | -1.542% | 9.557% | 21.71% | 0.0243% | -2.367% | 21.88% | 1.426% | -11.27% | -1.658% | 7.858% | -15.23% | -9.459% | -24.14% | -2.384% | 0.05729% | -6.82%
| Z-Score (Absolute) |  | 0.25 | 0.83 | NA | 0.8 | 1.44 | NA | NA | 0.01 | 0.97 | 2.02 | 0.15 | 0.06 | 2.03 | 0.27 | 0.83 | 0 | 0.82 | 1.17 | 0.67 | NA | 0.06 | 0.15 | 0.45
Results from laboratories 3, 7, 9 & 28 were removed due to their 1 ppm reading resolution.
| Analytical results for Gd in OREAS 230 (Certified Value 1.87 ppm) | [26 empty] | Certified
Gd | Round | Replicate | Lab | Lab | Lab | Lab | Lab | Lab | Lab | Lab | [17 empty] | 1
| No | No | 1.02 | 1.07 | 1.08 | 1.10 | 1.12 | 1.14 | 1.16 | 1.19 | [17 empty] | ppm
|  |  | AR*MS | AR*MS | AR*MS | AR*MS | AR*MS | AR*MS | AR*OES/MS | AR*MS | [17 empty] | 2
|  |  | 04g | 25g | 40g | 0.5g | 25g | 0.25g | 0.5g | 0.4g | [17 empty] | 2
| 1 | 1 | 2.16 | 1.7 | 1.6 | 1.889 | 2.06 | 1.79 | 2.4 | 1.84 | [17 empty] | 1
| 1 | 2 | 2.08 | 1.6 | 1.62 | 1.93 | 2.03 | 1.79 | 2.3 | 1.79 | [17 empty] | 34
| 1 | 3 | 2.02 | 1.5 | 1.6 | 1.906 | 2 | 1.61 | 2.2 | 1.76 | [17 empty] | 16
| 1 | 4 | 2.02 | 1.8 | 1.63 | 1.862 | 2.09 | 1.64 | 2.5 | 1.82 | [17 empty] | 1.873021
| 1 | 5 | 1.93 | 1.6 | 1.57 | 1.916 | 1.99 | 1.66 | 2.2 | 1.71 | [17 empty] | 33
| 1 | 6 | 1.98 | 1.6 | 1.56 | 1.902 | 2.04 | 1.65 | 2.4 | 1.66
| Mean |  | 2.031667 | 1.633333 | 1.596667 | 1.900833 | 2.035 | 1.69 | 2.333333 | 1.763333
| Median |  | 2.02 | 1.6 | 1.6 | 1.904 | 2.035 | 1.655 | 2.35 | 1.775
| Std Dev. |  | 0.0801041 | 0.1032796 | 0.0273252 | 0.0234812 | 0.0372827 | 0.07924645 | 0.121106 | 0.06831301
| Rel.Std.Dev. |  | 3.943% | 6.323% | 1.711% | 1.235% | 1.832% | 4.689% | 5.19% | 3.874%
| PDM3 |  | 8.47% | -12.8% | -14.75% | 1.485% | 8.648% | -9.771% | 24.58% | -5.856%
| Z-Score (Absolute) |  | 0.68 | 0.67 | 0.8 | 0.23 | 0.69 | 0.48 | 1.7 | 0.23
| Analytical results for Ge in OREAS 230 (Certified Value 0.13 ppm) | [26 empty] | Certified
Ge | Round | Replicate | Lab | Lab | Lab | Lab | Lab | Lab | Lab | Lab | Lab | Lab | Lab | [14 empty] | 1
| No | No | 1.01 | 1.04 | 1.07 | 1.09 | 1.10 | 1.16 | 1.18 | 1.20 | 1.29 | 1.30 | 1.31 | [14 empty] | ppm
|  |  | AR*MS | AR*OES/MS | AR*MS | AR*OES/MS | AR*MS | AR*OES/MS | AR*MS | AR*MS | AR*MS | AR*OES/MS | AR*MS | [14 empty] | 2
|  |  | 0.5g | 0.25g | 25g | 0.25g | 0.5g | 0.5g | 0.25g | 0.5g | 0.5g | 0.5g | 0.5g | [14 empty] | 2
| 1 | 1 | 0.12 | < 0.1 | < 0.1 | < 0.1 | 0.16 | < 0.1 | 0.2 | 0.11 | 0.07 | 0.14 | 0.13 | [14 empty] | 1
| 1 | 2 | 0.14 | < 0.1 | < 0.1 | < 0.1 | 0.16 | < 0.1 | 0.2 | 0.11 | 0.07 | 0.14 | 0.11 | [14 empty] | 35
| 1 | 3 | 0.12 | < 0.1 | < 0.1 | < 0.1 | 0.13 | < 0.1 | 0.2 | 0.12 | 0.08 | 0.12 | 0.11 | [14 empty] | 16
| 1 | 4 | 0.13 | < 0.1 | < 0.1 | < 0.1 | 0.16 | < 0.1 | 0.2 | 0.12 | 0.08 | 0.12 | 0.12 | [14 empty] | 0.127
| 1 | 5 | 0.14 | < 0.1 | < 0.1 | < 0.1 | 0.15 | < 0.1 | 0.2 | 0.11 | 0.07 | 0.13 | 0.1 | [14 empty] | 34
| 1 | 6 | 0.12 | < 0.1 | < 0.1 | < 0.1 | 0.14 | < 0.1 | 0.2 | 0.11 | 0.07 | 0.13 | 0.11
| Mean |  | 0.1283333 |  |  |  | 0.15 |  | 0.2 | 0.1133333 | 0.07333333 | 0.13 | 0.1133333
| Median |  | 0.125 |  |  |  | 0.155 |  | 0.2 | 0.11 | 0.07 | 0.13 | 0.11
| Std Dev. |  | 0.009831921 |  |  |  | 0.01264911 |  | 3.040471e-17 | 0.005163978 | 0.005163978 | 0.008944272 | 0.01032796
| Rel.Std.Dev. |  | 7.661% |  |  |  | 8.433% |  | 1.52e-14% | 4.556% | 7.042% | 6.88% | 9.113%
| PDM3 |  | 1.05% |  |  |  | 18.11% |  | 57.48% | -10.76% | -42.26% | 2.362% | -10.76%
| Z-Score (Absolute) |  | 0.25 | 1.07 | 1.07 | 1.07 | 0.62 | 1.07 | 1.46 | 0 | 0.67 | 0.28 | 0
| Analytical results for Hf in OREAS 230 (Certified Value 0.48 ppm) | [26 empty] | Certified
Hf | Round | Replicate | Lab | Lab | Lab | Lab | Lab | Lab | Lab | Lab | Lab | Lab | Lab | Lab | Lab | Lab | Lab | Lab | Lab | Lab | Lab | [6 empty] | 1
| No | No | 1.01 | 1.02 | 1.04 | 1.06 | 1.07 | 1.09 | 1.10 | 1.12 | 1.13 | 1.14 | 1.15 | 1.16 | 1.18 | 1.19 | 1.20 | 1.21 | 1.29 | 1.30 | 1.31 | [6 empty] | ppm
|  |  | AR*MS | AR*MS | AR*OES/MS | AR*OES/MS | AR*MS | AR*OES/MS | AR*MS | AR*MS | AR*OES/MS | AR*MS | AR*MS | AR*OES/MS | AR*MS | AR*MS | AR*MS | AR*OES/MS | AR*MS | AR*OES/MS | AR*MS | [6 empty] | 2
|  |  | 0.5g | 04g | 0.25g | 0.25g | 25g | 0.25g | 0.5g | 25g | 01g | 0.25g | 01g | 0.5g | 0.25g | 0.4g | 0.5g | 01g | 0.5g | 0.5g | 0.5g | [6 empty] | 2
| 1 | 1 | 0.44 | 0.2 | 0.41 | 0.49 | < 0.5 | 0.3 | 0.36 | 0.24 | 0.51 | 0.6 | 0.48 | 0.4 | 0.45 | 0.56 | 0.45 | 0.6 | 0.52 | 0.45 | 0.46 | [6 empty] | 1
| 1 | 2 | 0.41 | 0.4 | 0.42 | 0.35 | < 0.5 | 0.3 | 0.36 | 0.22 | 0.55 | 0.605 | 0.55 | 0.4 | 0.45 | 0.49 | 0.46 | 0.61 | 0.49 | 0.46 | 0.44 | [6 empty] | 19
| 1 | 3 | 0.44 | 0.4 | 0.42 | 0.45 | < 0.5 | 0.3 | 0.33 | 0.21 | 0.51 | 0.592 | 0.54 | 0.4 | 0.47 | 0.55 | 0.45 | 0.63 | 0.51 | 0.45 | 0.45 | [6 empty] | 16
| 1 | 4 | 0.44 | 0.4 | 0.41 | 0.31 | < 0.5 | 0.3 | 0.38 | 0.23 | 0.55 | 0.593 | 0.58 | 0.5 | 0.47 | 0.54 | 0.43 | 0.67 | 0.5 | 0.45 | 0.4 | [6 empty] | 0.4821548
| 1 | 5 | 0.4 | 0.2 | 0.39 | 0.56 | < 0.5 | 0.3 | 0.34 | 0.24 | 0.52 | 0.597 | 0.51 | 0.4 | 0.48 | 0.53 | 0.49 | 0.65 | 0.5 | 0.45 | 0.4 | [6 empty] | 35
| 1 | 6 | 0.43 | 0.4 | 0.39 | 0.46 | < 0.5 | 0.3 | 0.35 | 0.24 | 0.5 | 0.582 | 0.53 | 0.4 | 0.49 | 0.52 | 0.48 | 0.65 | 0.5 | 0.42 | 0.41
| Mean |  | 0.4266667 | 0.3333333 | 0.4066667 | 0.4366667 |  | 0.3 | 0.3533333 | 0.23 | 0.5233333 | 0.5948333 | 0.5316667 | 0.4166667 | 0.4683333 | 0.5316667 | 0.46 | 0.635 | 0.5033333 | 0.4466667 | 0.4266667
| Median |  | 0.435 | 0.4 | 0.41 | 0.455 |  | 0.3 | 0.355 | 0.235 | 0.515 | 0.595 | 0.535 | 0.4 | 0.47 | 0.535 | 0.455 | 0.64 | 0.5 | 0.45 | 0.425
| Std Dev. |  | 0.0175119 | 0.1032796 | 0.0136626 | 0.09201449 |  | 0 | 0.0175119 | 0.01264911 | 0.02160247 | 0.007884584 | 0.03430258 | 0.04082483 | 0.01602082 | 0.02483277 | 0.0219089 | 0.02664583 | 0.01032796 | 0.0136626 | 0.0265832
| Rel.Std.Dev. |  | 4.104% | 30.98% | 3.36% | 21.07% |  | 0% | 4.956% | 5.5% | 4.128% | 1.326% | 6.452% | 9.798% | 3.421% | 4.671% | 4.763% | 4.196% | 2.052% | 3.059% | 6.23%
| PDM3 |  | -11.51% | -30.87% | -15.66% | -9.434% |  | -37.78% | -26.72% | -52.3% | 8.541% | 23.37% | 10.27% | -13.58% | -2.867% | 10.27% | -4.595% | 31.7% | 4.392% | -7.36% | -11.51%
| Z-Score (Absolute) |  | 0.3 | NA | 0.52 | 0.19 | 2.29 | NA | 1.12 | 2.51 | 0.79 | 1.59 | 0.88 | NA | 0.17 | 0.88 | 0.07 | 2.04 | 0.56 | 0.07 | 0.3
Results from laboratories 2, 9 & 16 were removed due to their 0.1 ppm reading resolution.
| Analytical results for Hg in OREAS 230 (Indicative Value 0.049 ppm) | [26 empty] | Indicative
Hg | Round | Replicate | Lab | Lab | Lab | Lab | Lab | Lab | Lab | Lab | Lab | Lab | Lab | Lab | Lab | Lab | Lab | Lab | Lab | Lab | Lab | [6 empty] | 1
| No | No | 1.01 | 1.02 | 1.03 | 1.04 | 1.07 | 1.09 | 1.10 | 1.13 | 1.15 | 1.16 | 1.18 | 1.19 | 1.20 | 1.23 | 1.27 | 1.28 | 1.29 | 1.30 | 1.31 | [6 empty] | ppm
|  |  | AR*MS | AR*MS | AR*OES | AR*OES/MS | AR*MS | AR*OES/MS | AR*MS | AR*OES/MS | AR*MS | AR*OES/MS | AR*MS | AR*MS | AR*MS | AR*MS | AR*MS | AR*OES/MS | AR*MS | AR*OES/MS | AR*MS | [6 empty] | 3
|  |  | 0.5g | 04g | 0.5g | 0.25g | 25g | 0.25g | 0.5g | 01g | 01g | 0.5g | 0.25g | 0.4g | 0.5g | 30g | 0.5g | 0.2g | 0.5g | 0.5g | 0.5g | [6 empty] | 3
| 1 | 1 | 0.05 | 0.08 | < 5 | 0.03 | 0.04 | 0.457 | 0.04 | < 0.05 | 0.07 | 0.06 | 0.05 | 0.1 | 0.05 | 0.053 | 0.05 | < 2 | 0.05 | 0.047 | 0.04 | [6 empty] | 1
| 1 | 2 | 0.05 | 0.08 | < 5 | 0.04 | 0.05 | 0.449 | 0.04 | < 0.05 | 0.08 | 0.05 | 0.04 | 0.2 | 0.04 | 0.051 | 0.052 | < 2 | 0.05 | 0.045 | 0.04 | [6 empty] | 4
| 1 | 3 | 0.05 | 0.08 | < 5 | 0.04 | 0.04 | 0.468 | 0.04 | < 0.05 | 0.07 | 0.06 | 0.03 | 0.1 | 0.04 | 0.053 | 0.055 | < 2 | 0.04 | 0.048 | 0.03 | [6 empty] | 16
| 1 | 4 | 0.05 | 0.06 | < 5 | 0.04 | 0.05 | 0.457 | 0.04 | < 0.05 | 0.06 | 0.1 | 0.04 | 0.1 | 0.04 | 0.044 | 0.059 | < 2 | 0.05 | 0.046 | 0.03 | [6 empty] | 0.04863095
| 1 | 5 | 0.05 | 0.05 | < 5 | 0.02 | 0.04 | 0.473 | 0.03 | < 0.05 | 0.07 | 0.09 | 0.05 | 0.2 | 0.04 | 0.058 | 0.056 | < 2 | 0.03 | 0.045 | 0.03 | [6 empty] | 10
| 1 | 6 | 0.04 | 0.06 | < 5 | 0.02 | 0.05 | 0.411 | 0.03 | < 0.05 | 0.07 | 0.08 | 0.04 | 0.2 | 0.04 | 0.048 | 0.056 | < 2 | 0.04 | 0.041 | 0.04
| Mean |  | 0.04833333 | 0.06833333 |  | 0.03166667 | 0.045 | 0.4525 | 0.03666667 |  | 0.07 | 0.07333333 | 0.04166667 | 0.15 | 0.04166667 | 0.05116667 | 0.05466667 |  | 0.04333333 | 0.04533333 | 0.035
| Median |  | 0.05 | 0.07 |  | 0.035 | 0.045 | 0.457 | 0.04 |  | 0.07 | 0.07 | 0.04 | 0.15 | 0.04 | 0.052 | 0.0555 |  | 0.045 | 0.0455 | 0.035
| Std Dev. |  | 0.004082483 | 0.0132916 |  | 0.009831921 | 0.005477226 | 0.02207034 | 0.005163978 |  | 0.006324555 | 0.01966384 | 0.007527727 | 0.05477226 | 0.004082483 | 0.004792355 | 0.003204164 |  | 0.008164966 | 0.00242212 | 0.005477226
| Rel.Std.Dev. |  | 8.447% | 19.45% |  | 31.05% | 12.17% | 4.877% | 14.08% |  | 9.035% | 26.81% | 18.07% | 36.51% | 9.798% | 9.366% | 5.861% |  | 18.84% | 5.343% | 15.65%
| PDM3 |  | -0.612% | 40.51% |  | -34.88% | -7.466% | 830.5% | -24.6% |  | 43.94% | 50.8% | -14.32% | 208.4% | -14.32% | 5.214% | 12.41% |  | -10.89% | -6.781% | -28.03%
| Z-Score (Absolute) |  | 0 | 1.01 | 123.99 | 0.84 | 0.17 | 20.44 | 0.59 | 1.18 | 1.1 | 1.26 | 0.34 | 5.14 | 0.34 | 0.14 | 0.32 | 48.13 | 0.25 | 0.15 | 0.67
| Analytical results for Ho in OREAS 230 (Certified Value 0.41 ppm) | [26 empty] | Certified
Ho | Round | Replicate | Lab | Lab | Lab | Lab | Lab | Lab | Lab | Lab | [17 empty] | 1
| No | No | 1.02 | 1.07 | 1.08 | 1.10 | 1.12 | 1.14 | 1.16 | 1.19 | [17 empty] | ppm
|  |  | AR*MS | AR*MS | AR*MS | AR*MS | AR*MS | AR*MS | AR*OES/MS | AR*MS | [17 empty] | 2
|  |  | 04g | 25g | 40g | 0.5g | 25g | 0.25g | 0.5g | 0.4g | [17 empty] | 2
| 1 | 1 | 0.44 | 0.35 | 0.36 | 0.434 | 0.49 | 0.40086 | 0.5 | 0.4 | [17 empty] | 1
| 1 | 2 | 0.43 | 0.35 | 0.365 | 0.439 | 0.49 | 0.40275 | 0.5 | 0.39 | [17 empty] | 20
| 1 | 3 | 0.43 | 0.35 | 0.36 | 0.439 | 0.49 | 0.392 | 0.5 | 0.4 | [17 empty] | 16
| 1 | 4 | 0.42 | 0.4 | 0.365 | 0.421 | 0.49 | 0.395 | 0.6 | 0.4 | [17 empty] | 0.4070383
| 1 | 5 | 0.4 | 0.35 | 0.35 | 0.43 | 0.5 | 0.397 | 0.6 | 0.39 | [17 empty] | 36
| 1 | 6 | 0.42 | 0.35 | 0.36 | 0.435 | 0.48 | 0.4 | 0.5 | 0.39
| Mean |  | 0.4233333 | 0.3583333 | 0.36 | 0.433 | 0.49 | 0.397935 | 0.5333333 | 0.395
| Median |  | 0.425 | 0.35 | 0.36 | 0.4345 | 0.49 | 0.3985 | 0.5 | 0.395
| Std Dev. |  | 0.0136626 | 0.02041241 | 0.005477226 | 0.00678233 | 0.006324555 | 0.004017879 | 0.05163978 | 0.005477226
| Rel.Std.Dev. |  | 3.227% | 5.696% | 1.521% | 1.566% | 1.291% | 1.01% | 9.682% | 1.387%
| PDM3 |  | 4.003% | -11.97% | -11.56% | 6.378% | 20.38% | -2.236% | 31.03% | -2.958%
| Z-Score (Absolute) |  | 0.49 | 0.76 | 0.73 | 0.67 | 1.77 | 0 | NA | 0.06
Results from laboratory 16 were removed due to their 1 ppm reading resolution.
| Analytical results for In in OREAS 230 (Certified Value 0.025 ppm) | [26 empty] | Certified
In | Round | Replicate | Lab | Lab | Lab | Lab | Lab | Lab | Lab | Lab | Lab | Lab | Lab | Lab | Lab | Lab | Lab | Lab | Lab | Lab | Lab | Lab | Lab |  |  |  |  | 1
| No | No | 1.01 | 1.02 | 1.03 | 1.04 | 1.06 | 1.07 | 1.08 | 1.09 | 1.10 | 1.12 | 1.13 | 1.14 | 1.15 | 1.16 | 1.18 | 1.19 | 1.20 | 1.21 | 1.29 | 1.30 | 1.31 |  |  |  |  | ppm
|  |  | AR*MS | AR*MS | AR*OES | AR*OES/MS | AR*OES/MS | AR*MS | AR*MS | AR*OES/MS | AR*MS | AR*MS | AR*OES/MS | AR*MS | AR*MS | AR*OES/MS | AR*MS | AR*MS | AR*MS | AR*OES/MS | AR*MS | AR*OES/MS | AR*MS |  |  |  |  | 3
|  |  | 0.5g | 04g | 0.5g | 0.25g | 0.25g | 25g | 40g | 0.25g | 0.5g | 25g | 01g | 0.25g | 01g | 0.5g | 0.25g | 0.4g | 0.5g | 01g | 0.5g | 0.5g | 0.5g |  |  |  |  | 3
| 1 | 1 | 0.027 | 0.02 | < 5 | < 0.02 | 0.04 | < 0.1 | < 0.5 | 0.02 | 0.02 | 0.03 | < 0.05 | 0.047 | 0.02 | 0.04 | 0.03 | 0.02 | 0.027 | < 0.05 | 0.029 | 0.023 | 0.024 |  |  |  |  | 1
| 1 | 2 | 0.025 | 0.02 | < 5 | < 0.02 | 0.05 | < 0.1 | < 0.5 | 0.03 | 0.02 | 0.031 | < 0.05 | 0.0338 | 0.03 | 0.03 | 0.02 | 0.02 | 0.027 | < 0.05 | 0.02 | 0.026 | 0.022 |  |  |  |  | 21
| 1 | 3 | 0.024 | 0.02 | < 5 | < 0.02 | 0.04 | < 0.1 | < 0.5 | 0.02 | 0.02 | 0.024 | < 0.05 | 0.038 | 0.03 | 0.05 | 0.03 | 0.02 | 0.024 | < 0.05 | 0.029 | 0.026 | 0.022 |  |  |  |  | 16
| 1 | 4 | 0.026 | 0.02 | < 5 | < 0.02 | 0.04 | < 0.1 | < 0.5 | 0.02 | 0.02 | 0.032 | < 0.05 | 0.039 | 0.03 | 0.04 | 0.03 | 0.02 | 0.026 | < 0.05 | 0.026 | 0.027 | 0.022 |  |  |  |  | 0.02494722
| 1 | 5 | 0.024 | 0.015 | < 5 | < 0.02 | 0.05 | < 0.1 | < 0.5 | 0.03 | 0.02 | 0.031 | < 0.05 | 0.041 | 0.02 | 0.03 | 0.03 | 0.03 | 0.025 | < 0.05 | 0.027 | 0.025 | 0.019 |  |  |  |  | 37
| 1 | 6 | 0.027 | 0.02 | < 5 | < 0.02 | 0.05 | < 0.1 | < 0.5 | 0.03 | 0.02 | 0.03 | < 0.05 | 0.04 | 0.03 | 0.04 | 0.03 | 0.02 | 0.025 | < 0.05 | 0.029 | 0.025 | 0.022
| Mean |  | 0.0255 | 0.01916667 |  |  | 0.045 |  |  | 0.025 | 0.02 | 0.02966667 |  | 0.0398 | 0.02666667 | 0.03833333 | 0.02833333 | 0.02166667 | 0.02566667 |  | 0.02666667 | 0.02533333 | 0.02183333
| Median |  | 0.0255 | 0.02 |  |  | 0.045 |  |  | 0.025 | 0.02 | 0.0305 |  | 0.0395 | 0.03 | 0.04 | 0.03 | 0.02 | 0.0255 |  | 0.028 | 0.0255 | 0.022
| Std Dev. |  | 0.001378405 | 0.002041241 |  |  | 0.005477226 |  |  | 0.005477226 | 0 | 0.002875181 |  | 0.004317407 | 0.005163978 | 0.007527727 | 0.004082483 | 0.004082483 | 0.00121106 |  | 0.00350238 | 0.00136626 | 0.001602082
| Rel.Std.Dev. |  | 5.406% | 10.65% |  |  | 12.17% |  |  | 21.91% | 0% | 9.692% |  | 10.85% | 19.36% | 19.64% | 14.41% | 18.84% | 4.718% |  | 13.13% | 5.393% | 7.338%
| PDM3 |  | 2.216% | -23.17% |  |  | 80.38% |  |  | 0.2116% | -19.83% | 18.92% |  | 59.54% | 6.892% | 53.66% | 13.57% | -13.15% | 2.884% |  | 6.892% | 1.548% | -12.48%
| Z-Score (Absolute) |  | 0.03 | 1.1 | 417.12 | 2.64 | 3.26 | 4.1 | 37.82 | 0.11 | 0.96 | 0.67 | 0.11 | 2.38 | 0.17 | 2.14 | 0.45 | 0.67 | 0 | 0.11 | 0.17 | 0.06 | 0.65
| Analytical results for K in OREAS 230 (Certified Value 0.081 wt.%) | [26 empty] | Certified
K | Round | Replicate | Lab | Lab | Lab | Lab | Lab | Lab | Lab | Lab | Lab | Lab | Lab | Lab | Lab | Lab | Lab | Lab | Lab | Lab | Lab | Lab | Lab | Lab | Lab |  |  | 1
| No | No | 1.01 | 1.02 | 1.03 | 1.04 | 1.06 | 1.07 | 1.08 | 1.09 | 1.10 | 1.13 | 1.14 | 1.15 | 1.16 | 1.18 | 1.19 | 1.20 | 1.21 | 1.23 | 1.27 | 1.28 | 1.29 | 1.30 | 1.31 |  |  | wt.%
|  |  | AR*MS | AR*OES | AR*OES | AR*OES/MS | AR*OES/MS | AR*MS | AR*OES | AR*OES/MS | AR*MS | AR*OES/MS | AR*MS | AR*OES | AR*OES/MS | AR*OES | AR*OES | AR*MS | AR*OES/MS | AR*MS | AR*MS | AR*OES/MS | AR*MS | AR*OES/MS | AR*MS |  |  | 3
|  |  | 0.5g | 04g | 0.5g | 0.25g | 0.25g | 25g | 40g | 0.25g | 0.5g | 01g | 0.25g | 01g | 0.5g | 0.25g | 0.4g | 0.5g | 01g | 30g | 0.5g | 0.2g | 0.5g | 0.5g | 0.5g |  |  | 3
| 1 | 1 | 0.08 | 0.09 | 0.08 | 0.09 | 0.09 | 0.059 | 0.09 | 0.08 | 0.077 | 0.093 | 0.1143 | 0.0761 | 0.07 | 0.08 | 0.075 | 0.08 | 0.094 | 0.07 | 0.07 | 0.08 | 0.08 | 0.09 | 0.08 |  |  | 1
| 1 | 2 | 0.08 | 0.1 | 0.08 | 0.09 | 0.09 | 0.0615 | 0.09 | 0.08 | 0.077 | 0.094 | 0.1129 | 0.077 | 0.07 | 0.08 | 0.0715 | 0.08 | 0.094 | 0.07 | 0.07 | 0.09 | 0.08 | 0.09 | 0.08 |  |  | #N/A
| 1 | 3 | 0.08 | 0.09 | 0.08 | 0.09 | 0.09 | 0.0585 | 0.09 | 0.08 | 0.078 | 0.094 | 0.1131 | 0.0778 | 0.07 | 0.08 | 0.0705 | 0.08 | 0.094 | 0.06 | 0.07 | 0.08 | 0.08 | 0.09 | 0.08 |  |  | 16
| 1 | 4 | 0.08 | 0.09 | 0.08 | 0.09 | 0.09 | 0.061 | 0.09 | 0.09 | 0.079 | 0.093 | 0.1122 | 0.0772 | 0.07 | 0.08 | 0.071 | 0.08 | 0.092 | 0.07 | 0.07 | 0.08 | 0.08 | 0.09 | 0.08 |  |  | 0.08063636
| 1 | 5 | 0.08 | 0.09 | 0.08 | 0.09 | 0.09 | 0.0605 | 0.09 | 0.08 | 0.076 | 0.093 | 0.1101 | 0.0769 | 0.07 | 0.08 | 0.0725 | 0.08 | 0.092 | 0.07 | 0.07 | 0.08 | 0.08 | 0.09 | 0.08 |  |  | 38
| 1 | 6 | 0.08 | 0.09 | 0.08 | 0.08 | 0.09 | 0.0605 | 0.09 | 0.08 | 0.075 | 0.094 | 0.1115 | 0.0776 | 0.07 | 0.08 | 0.0715 | 0.08 | 0.093 | 0.07 | 0.08 | 0.08 | 0.08 | 0.08 | 0.08
| Mean |  | 0.08 | 0.09166667 | 0.08 | 0.08833333 | 0.09 | 0.06016667 | 0.09 | 0.08166667 | 0.077 | 0.0935 | 0.11235 | 0.0771 | 0.07 | 0.08 | 0.072 | 0.08 | 0.09316667 | 0.06833333 | 0.07166667 | 0.08166667 | 0.08 | 0.08833333 | 0.08
| Median |  | 0.08 | 0.09 | 0.08 | 0.09 | 0.09 | 0.0605 | 0.09 | 0.08 | 0.077 | 0.0935 | 0.11255 | 0.0771 | 0.07 | 0.08 | 0.0715 | 0.08 | 0.0935 | 0.07 | 0.07 | 0.08 | 0.08 | 0.09 | 0.08
| Std Dev. |  | 0 | 0.004082483 | 0 | 0.004082483 | 1.520235e-17 | 0.001169045 | 1.520235e-17 | 0.004082483 | 0.001414214 | 0.0005477226 | 0.001447411 | 0.0006 | 0 | 0 | 0.001612452 | 0 | 0.0009831921 | 0.004082483 | 0.004082483 | 0.004082483 | 0 | 0.004082483 | 0
| Rel.Std.Dev. |  | 0% | 4.454% | 0% | 4.622% | 1.689e-14% | 1.943% | 1.689e-14% | 4.999% | 1.837% | 0.5858% | 1.288% | 0.7782% | 0% | 0% | 2.24% | 0% | 1.055% | 5.974% | 5.696% | 4.999% | 0% | 4.622% | 0%
| PDM3 |  | -0.7892% | 13.68% | -0.7892% | 9.545% | 11.61% | -25.39% | 11.61% | 1.278% | -4.51% | 15.95% | 39.33% | -4.386% | -13.19% | -0.7892% | -10.71% | -0.7892% | 15.54% | -15.26% | -11.12% | 1.278% | -0.7892% | 9.545% | -0.7892%
| Z-Score (Absolute) |  | 0 | 0.94 | 0 | 0.67 | 0.81 | 1.6 | 0.81 | 0.13 | 0.24 | 1.09 | 2.62 | 0.23 | 0.81 | 0 | 0.65 | 0 | 1.07 | 0.94 | 0.67 | 0.13 | 0 | 0.67 | 0
| Analytical results for La in OREAS 230 (Certified Value 2.79 ppm) | [26 empty] | Certified
La | Round | Replicate | Lab | Lab | Lab | Lab | Lab | Lab | Lab | Lab | Lab | Lab | Lab | Lab | Lab | Lab | Lab | Lab | Lab | Lab | Lab | Lab | Lab | Lab | Lab | Lab |  | 1
| No | No | 1.01 | 1.02 | 1.03 | 1.04 | 1.06 | 1.07 | 1.08 | 1.09 | 1.10 | 1.12 | 1.13 | 1.14 | 1.15 | 1.16 | 1.18 | 1.19 | 1.20 | 1.21 | 1.23 | 1.27 | 1.28 | 1.29 | 1.30 | 1.31 |  | ppm
|  |  | AR*MS | AR*MS | AR*OES | AR*OES/MS | AR*OES/MS | AR*MS | AR*MS | AR*OES/MS | AR*MS | AR*MS | AR*OES/MS | AR*MS | AR*MS | AR*OES/MS | AR*MS | AR*MS | AR*MS | AR*OES/MS | AR*MS | AR*MS | AR*OES/MS | AR*MS | AR*OES/MS | AR*MS |  | 2
|  |  | 0.5g | 04g | 0.5g | 0.25g | 0.25g | 25g | 40g | 0.25g | 0.5g | 25g | 01g | 0.25g | 01g | 0.5g | 0.25g | 0.4g | 0.5g | 01g | 30g | 0.5g | 0.2g | 0.5g | 0.5g | 0.5g |  | 3
| 1 | 1 | 2.7 | 3.18 | < 5 | 2.7 | 4.1 | 3 | 2.6 | 2 | 2.776 | 2.8 | 3.14 | 2.47 | 2.65 | 3.5 | 2.6 | 2.63 | 2.8 | 2.97 | 2.7 | 2.3 | 3 | 2.9 | 2.8 | 2.8 |  | 1
| 1 | 2 | 2.7 | 3.08 | < 5 | 2.8 | 4 | 3 | 2.6 | 2 | 2.868 | 2.8 | 3.01 | 2.48 | 2.76 | 3.4 | 2.7 | 2.71 | 2.8 | 2.92 | 2.6 | 2.4 | 3 | 2.7 | 2.8 | 2.8 |  | 22
| 1 | 3 | 2.7 | 3.08 | < 5 | 2.8 | 4.1 | 2.5 | 2.6 | 2 | 2.822 | 2.8 | 2.97 | 2.35 | 2.73 | 3.3 | 2.7 | 2.7 | 2.9 | 2.94 | 2.7 | 2.4 | 3 | 2.8 | 2.8 | 2.7 |  | 16
| 1 | 4 | 2.7 | 2.99 | < 5 | 2.9 | 4.1 | 3 | 2.6 | 2 | 2.94 | 2.8 | 2.92 | 2.38 | 2.8 | 3.7 | 2.7 | 2.67 | 2.9 | 2.84 | 2.8 | 2.3 | 3 | 2.8 | 2.8 | 2.7 |  | 2.793545
| 1 | 5 | 2.7 | 2.96 | < 5 | 2.7 | 4.1 | 3 | 2.6 | 2 | 2.819 | 2.9 | 3.01 | 2.41 | 2.8 | 3.3 | 2.7 | 2.76 | 2.8 | 2.92 | 2.7 | 2.4 | 3 | 2.8 | 2.8 | 2.6 |  | 39
| 1 | 6 | 2.7 | 3.02 | < 5 | 2.6 | 3.9 | 2.5 | 2.6 | 2 | 2.833 | 2.9 | 3.1 | 2.4 | 2.81 | 3.6 | 2.7 | 2.56 | 2.9 | 2.87 | 2.7 | 2.4 | 3 | 2.8 | 2.7 | 2.7
| Mean |  | 2.7 | 3.051667 |  | 2.75 | 4.05 | 2.833333 | 2.6 | 2 | 2.843 | 2.833333 | 3.025 | 2.415 | 2.758333 | 3.466667 | 2.683333 | 2.671667 | 2.85 | 2.91 | 2.7 | 2.366667 | 3 | 2.8 | 2.783333 | 2.716667
| Median |  | 2.7 | 3.05 |  | 2.75 | 4.1 | 3 | 2.6 | 2 | 2.8275 | 2.8 | 3.01 | 2.405 | 2.78 | 3.45 | 2.7 | 2.685 | 2.85 | 2.92 | 2.7 | 2.4 | 3 | 2.8 | 2.8 | 2.7
| Std Dev. |  | 4.864754e-16 | 0.07909909 |  | 0.1048809 | 0.083666 | 0.2581989 | 0 | 0 | 0.05592853 | 0.05163978 | 0.08167007 | 0.05089204 | 0.06112828 | 0.1632993 | 0.04082483 | 0.06968979 | 0.05477226 | 0.04732864 | 0.06324555 | 0.05163978 | 0 | 0.06324555 | 0.04082483 | 0.07527727
| Rel.Std.Dev. |  | 1.802e-14% | 2.592% |  | 3.814% | 2.066% | 9.113% | 0% | 0% | 1.967% | 1.823% | 2.7% | 2.107% | 2.216% | 4.711% | 1.521% | 2.608% | 1.922% | 1.626% | 2.342% | 2.182% | 0% | 2.259% | 1.467% | 2.771%
| PDM3 |  | -3.349% | 9.24% |  | -1.559% | 44.98% | 1.424% | -6.928% | -28.41% | 1.77% | 1.424% | 8.285% | -13.55% | -1.26% | 24.1% | -3.945% | -4.363% | 2.021% | 4.169% | -3.349% | -15.28% | 7.39% | 0.2311% | -0.3655% | -2.752%
| Z-Score (Absolute) |  | 0.57 | 2.27 | 2.19 | 0.17 | 10.35 | 0.51 | 1.38 | NA | 0.58 | 0.51 | 2.06 | 2.88 | 0.1 | 5.63 | 0.71 | 0.8 | 0.64 | 1.13 | 0.57 | 3.27 | NA | 0.24 | 0.1 | 0.44
Results from laboratories 9 & 28 were removed due to their 1 ppm reading resolution.
| Analytical results for Li in OREAS 230 (Certified Value 9.45 ppm) | [26 empty] | Certified
Li | Round | Replicate | Lab | Lab | Lab | Lab | Lab | Lab | Lab | Lab | Lab | Lab | Lab | Lab | Lab | Lab | Lab | Lab | Lab | Lab | Lab | Lab | [5 empty] | 1
| No | No | 1.01 | 1.02 | 1.03 | 1.04 | 1.07 | 1.08 | 1.09 | 1.10 | 1.12 | 1.13 | 1.14 | 1.15 | 1.16 | 1.18 | 1.20 | 1.21 | 1.28 | 1.29 | 1.30 | 1.31 | [5 empty] | ppm
|  |  | AR*MS | AR*MS | AR*OES | AR*OES | AR*MS | AR*OES | AR*OES/MS | AR*MS | AR*MS | AR*OES/MS | AR*MS | AR*MS | AR*OES/MS | AR*OES | AR*MS | AR*OES/MS | AR*OES/MS | AR*MS | AR*OES/MS | AR*MS | [5 empty] | 2
|  |  | 0.5g | 04g | 0.5g | 0.25g | 25g | 40g | 0.25g | 0.5g | 25g | 01g | 0.25g | 01g | 0.5g | 0.25g | 0.5g | 01g | 0.2g | 0.5g | 0.5g | 0.5g | [5 empty] | 3
| 1 | 1 | 9.3 | 10 | 9 | 10 | 8 | < 10 | 8.3 | 9.15 | 9.7 | 8.1 | 11.1 | 9.1 | 10.8 | 9 | 9.3 | 9.1 | 10 | 9.9 | 10 | 9.4 | [5 empty] | 1
| 1 | 2 | 9.1 | 9.9 | 9 | 9 | 9 | < 10 | 9.2 | 9.17 | 9.5 | 8.4 | 10.96 | 8.9 | 10.5 | 9 | 9.4 | 9.1 | 10 | 9.5 | 9.9 | 9.3 | [5 empty] | #N/A
| 1 | 3 | 9.2 | 9.9 | 10 | 9 | 8 | < 10 | 9 | 8.92 | 9.7 | 8.2 | 10.12 | 8.6 | 10.1 | 9 | 9.7 | 9 | 10 | 9.9 | 9.9 | 8.9 | [5 empty] | 16
| 1 | 4 | 9.4 | 9.8 | 9 | 10 | 8 | < 10 | 9.9 | 9.18 | 9.5 | 8.2 | 10.21 | 8.8 | 10.8 | 8 | 9.6 | 9.1 | 10 | 9.8 | 9.9 | 8.8 | [5 empty] | 9.449167
| 1 | 5 | 9.2 | 9.9 | 9 | 7 | 8 | < 10 | 9.1 | 8.97 | 9.9 | 8.2 | 10.14 | 8.7 | 10.3 | 9 | 9.3 | 9 | 10 | 10 | 9.9 | 8.7 | [5 empty] | 40
| 1 | 6 | 9.1 | 9.9 | 9 | 9 | 8 | < 10 | 8.8 | 8.85 | 9.3 | 8.4 | 10.24 | 8.7 | 11 | 8 | 9.3 | 9 | 10 | 10 | 9.8 | 9.4
| Mean |  | 9.216667 | 9.9 | 9.166667 | 9 | 8.166667 |  | 9.05 | 9.04 | 9.6 | 8.25 | 10.46167 | 8.8 | 10.58333 | 8.666667 | 9.433333 | 9.05 | 10 | 9.85 | 9.9 | 9.083333
| Median |  | 9.2 | 9.9 | 9 | 9 | 8 |  | 9.05 | 9.06 | 9.6 | 8.2 | 10.225 | 8.75 | 10.65 | 9 | 9.35 | 9.05 | 10 | 9.9 | 9.9 | 9.1
| Std Dev. |  | 0.1169045 | 0.06324555 | 0.4082483 | 1.095445 | 0.4082483 |  | 0.5244044 | 0.1442221 | 0.2097618 | 0.1224745 | 0.4446309 | 0.1788854 | 0.3430258 | 0.5163978 | 0.175119 | 0.05477226 | 0 | 0.1870829 | 0.06324555 | 0.3188521
| Rel.Std.Dev. |  | 1.268% | 0.6388% | 4.454% | 12.17% | 4.999% |  | 5.795% | 1.595% | 2.185% | 1.485% | 4.25% | 2.033% | 3.241% | 5.958% | 1.856% | 0.6052% | 0% | 1.899% | 0.6388% | 3.51%
| PDM3 |  | -2.461% | 4.771% | -2.99% | -4.754% | -13.57% |  | -4.224% | -4.33% | 1.596% | -12.69% | 10.72% | -6.87% | 12% | -8.281% | -0.1676% | -4.224% | 5.829% | 4.242% | 4.771% | -3.872%
| Z-Score (Absolute) |  | 0 | 1.11 | NA | NA | NA | 6.82 | 0.27 | 0.29 | 0.62 | 1.56 | 2.01 | 0.67 | 2.21 | NA | 0.35 | 0.27 | NA | 1.02 | 1.11 | 0.22
Results from laboratories 3, 4, 7, 18 & 28 were removed due to their 1 ppm reading resolution.
| Analytical results for Lu in OREAS 230 (Certified Value 0.16 ppm) | [26 empty] | Certified
Lu | Round | Replicate | Lab | Lab | Lab | Lab | Lab | Lab | Lab | Lab | Lab | Lab | Lab | [14 empty] | 1
| No | No | 1.02 | 1.04 | 1.06 | 1.07 | 1.08 | 1.10 | 1.12 | 1.14 | 1.16 | 1.18 | 1.19 | [14 empty] | ppm
|  |  | AR*MS | AR*OES/MS | AR*OES/MS | AR*MS | AR*MS | AR*MS | AR*MS | AR*MS | AR*OES/MS | AR*MS | AR*MS | [14 empty] | 2
|  |  | 04g | 0.25g | 0.25g | 25g | 40g | 0.5g | 25g | 0.25g | 0.5g | 0.25g | 0.4g | [14 empty] | 2
| 1 | 1 | 0.155 | 0.13 | 0.23 | 0.1 | 0.14 | 0.16 | 0.18 | 0.169 | 0.2 | 0.17 | 0.16 | [14 empty] | 1
| 1 | 2 | 0.15 | 0.14 | 0.22 | 0.1 | 0.14 | 0.167 | 0.18 | 0.169 | 0.2 | 0.17 | 0.15 | [14 empty] | 23
| 1 | 3 | 0.15 | 0.14 | 0.22 | 0.1 | 0.135 | 0.167 | 0.18 | 0.151 | 0.2 | 0.17 | 0.16 | [14 empty] | 16
| 1 | 4 | 0.15 | 0.13 | 0.19 | 0.1 | 0.14 | 0.171 | 0.19 | 0.154 | 0.2 | 0.17 | 0.15 | [14 empty] | 0.1563333
| 1 | 5 | 0.145 | 0.12 | 0.25 | 0.1 | 0.135 | 0.166 | 0.19 | 0.156 | 0.2 | 0.17 | 0.16 | [14 empty] | 41
| 1 | 6 | 0.145 | 0.12 | 0.23 | 0.1 | 0.135 | 0.157 | 0.19 | 0.157 | 0.2 | 0.17 | 0.15
| Mean |  | 0.1491667 | 0.13 | 0.2233333 | 0.1 | 0.1375 | 0.1646667 | 0.185 | 0.1593333 | 0.2 | 0.17 | 0.155
| Median |  | 0.15 | 0.13 | 0.225 | 0.1 | 0.1375 | 0.1665 | 0.185 | 0.1565 | 0.2 | 0.17 | 0.155
| Std Dev. |  | 0.003763863 | 0.008944272 | 0.01966384 | 1.520235e-17 | 0.002738613 | 0.005163978 | 0.005477226 | 0.007763161 | 3.040471e-17 | 0 | 0.005477226
| Rel.Std.Dev. |  | 2.523% | 6.88% | 8.805% | 1.52e-14% | 1.992% | 3.136% | 2.961% | 4.872% | 1.52e-14% | 0% | 3.534%
| PDM3 |  | -4.584% | -16.84% | 42.86% | -36.03% | -12.05% | 5.33% | 18.34% | 1.919% | 27.93% | 8.742% | -0.8529%
| Z-Score (Absolute) |  | 0.64 | 1.85 | 4.05 | NA | 1.38 | 0.34 | 1.62 | 0 | NA | 0.67 | 0.27
Results from laboratories 7 & 16 were removed due to their 0.1 ppm reading resolution.
| Analytical results for Mg in OREAS 230 (Certified Value 1.69 wt.%) | [26 empty] | Certified
Mg | Round | Replicate | Lab | Lab | Lab | Lab | Lab | Lab | Lab | Lab | Lab | Lab | Lab | Lab | Lab | Lab | Lab | Lab | Lab | Lab | Lab | Lab | Lab | Lab | Lab |  |  | 1
| No | No | 1.01 | 1.02 | 1.03 | 1.04 | 1.06 | 1.07 | 1.08 | 1.09 | 1.10 | 1.13 | 1.14 | 1.15 | 1.16 | 1.18 | 1.19 | 1.20 | 1.21 | 1.23 | 1.27 | 1.28 | 1.29 | 1.30 | 1.31 |  |  | wt.%
|  |  | AR*MS | AR*OES | AR*OES | AR*OES | AR*OES/MS | AR*MS | AR*OES | AR*OES/MS | AR*MS | AR*OES/MS | AR*MS | AR*OES | AR*OES/MS | AR*OES | AR*OES | AR*MS | AR*OES/MS | AR*MS | AR*MS | AR*OES/MS | AR*MS | AR*OES/MS | AR*MS |  |  | 2
|  |  | 0.5g | 04g | 0.5g | 0.25g | 0.25g | 25g | 40g | 0.25g | 0.5g | 01g | 0.25g | 01g | 0.5g | 0.25g | 0.4g | 0.5g | 01g | 30g | 0.5g | 0.2g | 0.5g | 0.5g | 0.5g |  |  | 3
| 1 | 1 | 1.71 | 1.81 | 1.71 | 1.76 | 1.87 | 1.567 | 1.72 | 1.71 | 1.667 | 1.71 | 1.9562 | 1.66 | 1.99 | 1.68 | 1.71 | 1.68 | 1.68 | 1.64 | 1.42 | 1.73 | 1.75 | 1.86 | 1.61 |  |  | 1
| 1 | 2 | 1.68 | 1.78 | 1.71 | 1.73 | 1.82 | 1.6405 | 1.72 | 1.72 | 1.644 | 1.72 | 1.9523 | 1.64 | 1.91 | 1.68 | 1.73 | 1.69 | 1.68 | 1.61 | 1.49 | 1.76 | 1.72 | 1.91 | 1.63 |  |  | #N/A
| 1 | 3 | 1.77 | 1.67 | 1.68 | 1.73 | 1.87 | 1.5635 | 1.73 | 1.72 | 1.626 | 1.66 | 1.9413 | 1.64 | 1.88 | 1.69 | 1.69 | 1.7 | 1.71 | 1.62 | 1.49 | 1.75 | 1.73 | 1.86 | 1.62 |  |  | 16
| 1 | 4 | 1.75 | 1.68 | 1.69 | 1.71 | 1.83 | 1.5965 | 1.72 | 1.73 | 1.669 | 1.69 | 1.9442 | 1.62 | 2.04 | 1.66 | 1.71 | 1.7 | 1.7 | 1.62 | 1.53 | 1.73 | 1.73 | 1.89 | 1.62 |  |  | 1.691422
| 1 | 5 | 1.69 | 1.7 | 1.74 | 1.72 | 1.83 | 1.5775 | 1.72 | 1.69 | 1.607 | 1.66 | 1.9438 | 1.66 | 1.91 | 1.66 | 1.72 | 1.71 | 1.72 | 1.64 | 1.57 | 1.77 | 1.73 | 1.92 | 1.61 |  |  | 42
| 1 | 6 | 1.75 | 1.62 | 1.69 | 1.74 | 1.87 | 1.569 | 1.71 | 1.69 | 1.562 | 1.72 | 1.9462 | 1.65 | 1.99 | 1.64 | 1.71 | 1.69 | 1.7 | 1.62 | 1.59 | 1.71 | 1.74 | 1.9 | 1.59
| Mean |  | 1.725 | 1.71 | 1.703333 | 1.731667 | 1.848333 | 1.585667 | 1.72 | 1.71 | 1.629167 | 1.693333 | 1.947333 | 1.645 | 1.953333 | 1.668333 | 1.711667 | 1.695 | 1.698333 | 1.625 | 1.515 | 1.741667 | 1.733333 | 1.89 | 1.613333
| Median |  | 1.73 | 1.69 | 1.7 | 1.73 | 1.85 | 1.57325 | 1.72 | 1.715 | 1.635 | 1.7 | 1.9452 | 1.645 | 1.95 | 1.67 | 1.71 | 1.695 | 1.7 | 1.62 | 1.51 | 1.74 | 1.73 | 1.895 | 1.615
| Std Dev. |  | 0.03674235 | 0.07155418 | 0.02160247 | 0.01722401 | 0.02401388 | 0.02935416 | 0.006324555 | 0.0167332 | 0.04062224 | 0.02804758 | 0.005714426 | 0.01516575 | 0.06218253 | 0.01834848 | 0.0132916 | 0.01048809 | 0.01602082 | 0.01224745 | 0.06188699 | 0.02228602 | 0.01032796 | 0.02529822 | 0.0136626
| Rel.Std.Dev. |  | 2.13% | 4.184% | 1.268% | 0.9946% | 1.299% | 1.851% | 0.3677% | 0.9785% | 2.493% | 1.656% | 0.2934% | 0.9219% | 3.183% | 1.1% | 0.7765% | 0.6188% | 0.9433% | 0.7537% | 4.085% | 1.28% | 0.5958% | 1.339% | 0.8469%
| PDM3 |  | 1.985% | 1.098% | 0.7042% | 2.379% | 9.277% | -6.252% | 1.69% | 1.098% | -3.681% | 0.113% | 15.13% | -2.745% | 15.48% | -1.365% | 1.197% | 0.2116% | 0.4086% | -3.927% | -10.43% | 2.971% | 2.478% | 11.74% | -4.617%
| Z-Score (Absolute) |  | 0.32 | 0 | 0.14 | 0.46 | 2.95 | 2.65 | 0.21 | 0 | 1.72 | 0.35 | 5.05 | 1.38 | 5.18 | 0.89 | 0.04 | 0.32 | 0.25 | 1.81 | 4.15 | 0.67 | 0.5 | 3.83 | 2.06
| Analytical results for Mn in OREAS 230 (Certified Value 0.074 wt.%) | [26 empty] | Certified
Mn | Round | Replicate | Lab | Lab | Lab | Lab | Lab | Lab | Lab | Lab | Lab | Lab | Lab | Lab | Lab | Lab | Lab | Lab | Lab | Lab | Lab | Lab | Lab | Lab | Lab |  |  | 1
| No | No | 1.01 | 1.02 | 1.03 | 1.04 | 1.06 | 1.07 | 1.08 | 1.09 | 1.10 | 1.13 | 1.14 | 1.15 | 1.16 | 1.18 | 1.19 | 1.20 | 1.21 | 1.23 | 1.27 | 1.28 | 1.29 | 1.30 | 1.31 |  |  | wt.%
|  |  | AR*MS | AR*OES | AR*OES | AR*OES/MS | AR*OES/MS | AR*MS | AR*OES | AR*OES/MS | AR*MS | AR*OES/MS | AR*MS | AR*OES | AR*OES/MS | AR*OES | AR*OES | AR*MS | AR*OES/MS | AR*MS | AR*MS | AR*OES/MS | AR*MS | AR*OES/MS | AR*MS |  |  | 3
|  |  | 0.5g | 04g | 0.5g | 0.25g | 0.25g | 25g | 40g | 0.25g | 0.5g | 01g | 0.25g | 01g | 0.5g | 0.25g | 0.4g | 0.5g | 01g | 30g | 0.5g | 0.2g | 0.5g | 0.5g | 0.5g |  |  | 3
| 1 | 1 | 0.0708 | 0.0822 | 0.0701 | 0.0729 | 0.0761 | 0.064 | 0.072 | 0.077 | 0.07643 | 0.0773 | 0.0794 | 0.075 | 0.0917 | 0.0739 | 0.0776 | 0.0668 | 0.0766 | 0.0745 | 0.0625 | 0.0754 | 0.0764 | 0.0775 | 0.0674 |  |  | 1
| 1 | 2 | 0.0704 | 0.0793 | 0.0708 | 0.0738 | 0.0735 | 0.0655 | 0.072 | 0.0776 | 0.07625 | 0.0778 | 0.0793 | 0.0747 | 0.0873 | 0.0737 | 0.0776 | 0.068 | 0.0769 | 0.0724 | 0.0665 | 0.0766 | 0.075 | 0.0742 | 0.0676 |  |  | 24
| 1 | 3 | 0.0733 | 0.0784 | 0.0727 | 0.0709 | 0.0736 | 0.0625 | 0.073 | 0.0777 | 0.07674 | 0.078 | 0.0784 | 0.0748 | 0.0874 | 0.0737 | 0.0742 | 0.0677 | 0.0782 | 0.0724 | 0.0656 | 0.0765 | 0.0757 | 0.0744 | 0.0675 |  |  | 16
| 1 | 4 | 0.0716 | 0.0769 | 0.0712 | 0.0731 | 0.0739 | 0.064 | 0.072 | 0.0764 | 0.07798 | 0.0772 | 0.0788 | 0.0739 | 0.0948 | 0.0728 | 0.0784 | 0.0672 | 0.0787 | 0.0743 | 0.0656 | 0.0759 | 0.0752 | 0.0745 | 0.0674 |  |  | 0.07353091
| 1 | 5 | 0.0699 | 0.0778 | 0.0716 | 0.0716 | 0.0742 | 0.0635 | 0.072 | 0.0774 | 0.07535 | 0.0773 | 0.079 | 0.0755 | 0.0888 | 0.0724 | 0.0796 | 0.0682 | 0.0781 | 0.0746 | 0.0682 | 0.0768 | 0.0756 | 0.0747 | 0.0666 |  |  | 43
| 1 | 6 | 0.0727 | 0.0755 | 0.0711 | 0.0723 | 0.0731 | 0.063 | 0.071 | 0.0768 | 0.07405 | 0.0781 | 0.0791 | 0.0757 | 0.0938 | 0.0722 | 0.0803 | 0.0678 | 0.0778 | 0.0733 | 0.0696 | 0.0771 | 0.0763 | 0.0743 | 0.0663
| Mean |  | 0.07145 | 0.07835 | 0.07125 | 0.07243333 | 0.07406667 | 0.06375 | 0.072 | 0.07715 | 0.07613333 | 0.07761667 | 0.079 | 0.07493333 | 0.09063333 | 0.07311667 | 0.07795 | 0.06761667 | 0.07771667 | 0.07358333 | 0.06633333 | 0.07638333 | 0.0757 | 0.07493333 | 0.06713333
| Median |  | 0.0712 | 0.0781 | 0.07115 | 0.0726 | 0.07375 | 0.06375 | 0.072 | 0.0772 | 0.07634 | 0.07755 | 0.07905 | 0.0749 | 0.09025 | 0.07325 | 0.078 | 0.06775 | 0.07795 | 0.0738 | 0.06605 | 0.07655 | 0.07565 | 0.07445 | 0.0674
| Std Dev. |  | 0.001336787 | 0.002291506 | 0.0008689074 | 0.00105767 | 0.001063328 | 0.001036822 | 0.0006324555 | 0.0005049752 | 0.00132919 | 0.0003970726 | 0.000363318 | 0.0006408328 | 0.003269658 | 0.0007413951 | 0.002133307 | 0.0005231316 | 0.0008084965 | 0.001026483 | 0.002447584 | 0.0006242329 | 0.0005656854 | 0.00126912 | 0.0005428321
| Rel.Std.Dev. |  | 1.871% | 2.925% | 1.22% | 1.46% | 1.436% | 1.626% | 0.8784% | 0.6545% | 1.746% | 0.5116% | 0.4599% | 0.8552% | 3.608% | 1.014% | 2.737% | 0.7737% | 1.04% | 1.395% | 3.69% | 0.8172% | 0.7473% | 1.694% | 0.8086%
| PDM3 |  | -2.83% | 6.554% | -3.102% | -1.493% | 0.7286% | -13.3% | -2.082% | 4.922% | 3.539% | 5.557% | 7.438% | 1.907% | 23.26% | -0.5634% | 6.01% | -8.043% | 5.693% | 0.0713% | -9.789% | 3.879% | 2.95% | 1.907% | -8.701%
| Z-Score (Absolute) |  | 0.84 | 0.83 | 0.89 | 0.61 | 0.21 | 2.71 | 0.71 | 0.54 | 0.29 | 0.65 | 0.99 | 0 | 3.8 | 0.44 | 0.73 | 1.77 | 0.67 | 0.33 | 2.08 | 0.35 | 0.19 | 0 | 1.89
| Analytical results for Mo in OREAS 230 (Certified Value 0.64 ppm) | [26 empty] | Certified
Mo | Round | Replicate | Lab | Lab | Lab | Lab | Lab | Lab | Lab | Lab | Lab | Lab | Lab | Lab | Lab | Lab | Lab | Lab | Lab | Lab | Lab | Lab | Lab | Lab | Lab | Lab |  | 1
| No | No | 1.01 | 1.02 | 1.03 | 1.04 | 1.07 | 1.08 | 1.09 | 1.10 | 1.12 | 1.13 | 1.14 | 1.15 | 1.16 | 1.18 | 1.19 | 1.20 | 1.21 | 1.23 | 1.25 | 1.27 | 1.28 | 1.29 | 1.30 | 1.31 |  | ppm
|  |  | AR*MS | AR*MS | AR*OES | AR*OES/MS | AR*MS | AR*MS | AR*OES/MS | AR*MS | AR*MS | AR*OES/MS | AR*MS | AR*MS | AR*OES/MS | AR*MS | AR*MS | AR*MS | AR*OES/MS | AR*MS | AR*OES/MS | AR*MS | AR*OES/MS | AR*MS | AR*OES/MS | AR*MS |  | 2
|  |  | 0.5g | 04g | 0.5g | 0.25g | 25g | 40g | 0.25g | 0.5g | 25g | 01g | 0.25g | 01g | 0.5g | 0.25g | 0.4g | 0.5g | 01g | 30g | 0.5g | 0.5g | 0.2g | 0.5g | 0.5g | 0.5g |  | 3
| 1 | 1 | 0.66 | 0.6 | < 2 | 0.69 | < 1 | 0.6 | 0.7 | 0.63 | 0.72 | < 0.1 | 0.6829 | 0.7 | 0.79 | 0.64 | 0.8 | 0.6 | 0.7 | 0.62 | 0.76 | 0.58 | 2 | 0.58 | 0.66 | 0.6 |  | 1
| 1 | 2 | 0.6 | 0.6 | < 2 | 0.68 | < 1 | 0.6 | 0.6 | 0.64 | 0.68 | < 0.1 | 0.6885 | 0.6 | 0.78 | 0.57 | 0.9 | 0.64 | 0.6 | 0.64 | 0.68 | 0.63 | 2 | 0.59 | 0.62 | 0.66 |  | 25
| 1 | 3 | 0.62 | 0.6 | < 2 | 0.67 | < 1 | 0.6 | 0.6 | 0.64 | 0.67 | < 0.1 | 0.672 | 0.7 | 0.72 | 0.57 | 0.7 | 0.61 | 0.6 | 0.59 | 0.72 | 0.59 | 2 | 0.6 | 0.66 | 0.61 |  | 16
| 1 | 4 | 0.67 | 0.6 | < 2 | 0.68 | < 1 | 0.6 | 0.6 | 0.64 | 0.67 | < 0.1 | 0.674 | 0.6 | 0.89 | 0.64 | 0.7 | 0.59 | 0.7 | 0.6 | 0.7 | 0.61 | 2 | 0.6 | 0.66 | 0.58 |  | 0.6418769
| 1 | 5 | 0.65 | 0.6 | < 2 | 0.58 | < 1 | 0.6 | 0.6 | 0.64 | 0.7 | < 0.1 | 0.675 | 0.6 | 0.79 | 0.63 | 0.7 | 0.6 | 0.6 | 0.61 | 0.73 | 0.63 | 2 | 0.62 | 0.67 | 0.6 |  | 44
| 1 | 6 | 0.61 | 0.6 | < 2 | 0.66 | < 1 | 0.6 | 0.6 | 0.63 | 0.68 | < 0.1 | 0.678 | 0.7 | 0.92 | 0.57 | 0.7 | 0.64 | 0.7 | 0.59 | 0.79 | 0.66 | 2 | 0.59 | 0.66 | 0.63
| Mean |  | 0.635 | 0.6 |  | 0.66 |  | 0.6 | 0.6166667 | 0.6366667 | 0.6866667 |  | 0.6784 | 0.65 | 0.815 | 0.6033333 | 0.75 | 0.6133333 | 0.65 | 0.6083333 | 0.73 | 0.6166667 | 2 | 0.5966667 | 0.655 | 0.6133333
| Median |  | 0.635 | 0.6 |  | 0.675 |  | 0.6 | 0.6 | 0.64 | 0.68 |  | 0.6765 | 0.65 | 0.79 | 0.6 | 0.7 | 0.605 | 0.65 | 0.605 | 0.725 | 0.62 | 2 | 0.595 | 0.66 | 0.605
| Std Dev. |  | 0.02880972 | 0 |  | 0.04049691 |  | 0 | 0.04082483 | 0.005163978 | 0.01966384 |  | 0.006233779 | 0.05477226 | 0.07503333 | 0.03669696 | 0.083666 | 0.02160247 | 0.05477226 | 0.0194079 | 0.04 | 0.0294392 | 0 | 0.0136626 | 0.01760682 | 0.02804758
| Rel.Std.Dev. |  | 4.537% | 0% |  | 6.136% |  | 0% | 6.62% | 0.8111% | 2.864% |  | 0.9189% | 8.427% | 9.207% | 6.082% | 11.16% | 3.522% | 8.427% | 3.19% | 5.479% | 4.774% | 0% | 2.29% | 2.688% | 4.573%
| PDM3 |  | -1.071% | -6.524% |  | 2.823% |  | -6.524% | -3.928% | -0.8117% | 6.978% |  | 5.69% | 1.266% | 26.97% | -6.005% | 16.84% | -4.447% | 1.266% | -5.226% | 13.73% | -3.928% | 211.6% | -7.043% | 2.044% | -4.447%
| Z-Score (Absolute) |  | 0.02 | NA | 6.85 | 0.45 | 2.56 | NA | NA | 0.02 | 0.96 | 11.02 | 0.8 | NA | 3.37 | 0.61 | NA | 0.42 | NA | 0.52 | 1.77 | 0.36 | 25.67 | 0.74 | 0.36 | 0.42
Results from laboratories 2, 8, 9, 15, 19 & 21 were removed due to their 0.1 ppm reading resolution.
| Analytical results for Na in OREAS 230 (Certified Value 0.102 wt.%) | [26 empty] | Certified
Na | Round | Replicate | Lab | Lab | Lab | Lab | Lab | Lab | Lab | Lab | Lab | Lab | Lab | Lab | Lab | Lab | Lab | Lab | Lab | Lab | Lab | Lab | Lab | Lab | Lab |  |  | 1
| No | No | 1.01 | 1.02 | 1.03 | 1.04 | 1.06 | 1.07 | 1.08 | 1.09 | 1.10 | 1.13 | 1.14 | 1.15 | 1.16 | 1.18 | 1.19 | 1.20 | 1.21 | 1.23 | 1.27 | 1.28 | 1.29 | 1.30 | 1.31 |  |  | wt.%
|  |  | AR*MS | AR*OES | AR*OES | AR*OES/MS | AR*OES/MS | AR*MS | AR*OES | AR*OES/MS | AR*MS | AR*OES/MS | AR*MS | AR*OES | AR*OES/MS | AR*OES | AR*OES | AR*MS | AR*OES/MS | AR*MS | AR*MS | AR*OES/MS | AR*MS | AR*OES/MS | AR*MS |  |  | 3
|  |  | 0.5g | 04g | 0.5g | 0.25g | 0.25g | 25g | 40g | 0.25g | 0.5g | 01g | 0.25g | 01g | 0.5g | 0.25g | 0.4g | 0.5g | 01g | 30g | 0.5g | 0.2g | 0.5g | 0.5g | 0.5g |  |  | 3
| 1 | 1 | 0.1 | 0.12 | 0.09 | 0.1 | 0.11 | 0.0865 | 0.14 | 0.16 | 0.105 | 0.1 | 0.1007 | 0.09 | 0.102 | 0.11 | 0.107 | 0.1 | 0.11 | 0.095 | 0.085 | 0.1 | 0.11 | 0.15 | 0.11 |  |  | 1
| 1 | 2 | 0.1 | 0.12 | 0.09 | 0.11 | 0.1 | 0.0925 | 0.14 | 0.16 | 0.101 | 0.1 | 0.0997 | 0.09 | 0.099 | 0.11 | 0.107 | 0.1 | 0.11 | 0.095 | 0.091 | 0.11 | 0.11 | 0.14 | 0.11 |  |  | #N/A
| 1 | 3 | 0.1 | 0.13 | 0.09 | 0.1 | 0.1 | 0.084 | 0.14 | 0.16 | 0.1 | 0.11 | 0.0995 | 0.1 | 0.097 | 0.12 | 0.101 | 0.11 | 0.11 | 0.093 | 0.09 | 0.11 | 0.12 | 0.15 | 0.11 |  |  | 16
| 1 | 4 | 0.1 | 0.12 | 0.09 | 0.1 | 0.1 | 0.087 | 0.14 | 0.16 | 0.102 | 0.1 | 0.0998 | 0.09 | 0.102 | 0.12 | 0.107 | 0.1 | 0.1 | 0.093 | 0.09 | 0.1 | 0.11 | 0.15 | 0.11 |  |  | 0.102407
| 1 | 5 | 0.1 | 0.12 | 0.09 | 0.1 | 0.11 | 0.087 | 0.14 | 0.15 | 0.107 | 0.1 | 0.101 | 0.09 | 0.099 | 0.12 | 0.111 | 0.1 | 0.11 | 0.094 | 0.093 | 0.1 | 0.11 | 0.15 | 0.11 |  |  | 45
| 1 | 6 | 0.1 | 0.11 | 0.09 | 0.1 | 0.1 | 0.0885 | 0.14 | 0.15 | 0.096 | 0.11 | 0.1011 | 0.1 | 0.101 | 0.11 | 0.114 | 0.1 | 0.11 | 0.094 | 0.092 | 0.11 | 0.12 | 0.15 | 0.11
| Mean |  | 0.1 | 0.12 | 0.09 | 0.1016667 | 0.1033333 | 0.08758333 | 0.14 | 0.1566667 | 0.1018333 | 0.1033333 | 0.1003 | 0.09333333 | 0.1 | 0.115 | 0.1078333 | 0.1016667 | 0.1083333 | 0.094 | 0.09016667 | 0.105 | 0.1133333 | 0.1483333 | 0.11
| Median |  | 0.1 | 0.12 | 0.09 | 0.1 | 0.1 | 0.087 | 0.14 | 0.16 | 0.1015 | 0.1 | 0.10025 | 0.09 | 0.1 | 0.115 | 0.107 | 0.1 | 0.11 | 0.094 | 0.0905 | 0.105 | 0.11 | 0.15 | 0.11
| Std Dev. |  | 1.520235e-17 | 0.006324555 | 1.520235e-17 | 0.004082483 | 0.005163978 | 0.002818096 | 0 | 0.005163978 | 0.003868678 | 0.005163978 | 0.0007127412 | 0.005163978 | 0.002 | 0.005477226 | 0.004400758 | 0.004082483 | 0.004082483 | 0.0008944272 | 0.002786874 | 0.005477226 | 0.005163978 | 0.004082483 | 0
| Rel.Std.Dev. |  | 1.52e-14% | 5.27% | 1.689e-14% | 4.016% | 4.997% | 3.218% | 0% | 3.296% | 3.799% | 4.997% | 0.7106% | 5.533% | 2% | 4.763% | 4.081% | 4.016% | 3.768% | 0.9515% | 3.091% | 5.216% | 4.556% | 2.752% | 0%
| PDM3 |  | -2.35% | 17.18% | -12.12% | -0.7229% | 0.9045% | -14.48% | 36.71% | 52.98% | -0.5602% | 0.9045% | -2.057% | -8.86% | -2.35% | 12.3% | 5.299% | -0.7229% | 5.787% | -8.209% | -11.95% | 2.532% | 10.67% | 44.85% | 7.415%
| Z-Score (Absolute) |  | NA | 1.4 | 1.12 | 0.14 | 0 | 1.33 | 3.09 | 4.5 | 0.13 | 0 | 0.26 | 0.84 | 0.28 | 0.98 | 0.38 | 0.14 | 0.42 | 0.79 | 1.11 | 0.14 | 0.84 | 3.79 | 0.56
Results from laboratory 1 were removed due to their 0.01 wt.% reading resolution.
| Analytical results for Nb in OREAS 230 (Indicative Value 0.18 ppm) | [26 empty] | Indicative
Nb | Round | Replicate | Lab | Lab | Lab | Lab | Lab | Lab | Lab | Lab | Lab | Lab | Lab | Lab | Lab | Lab | Lab | Lab | Lab | Lab | Lab | Lab | Lab |  |  |  |  | 1
| No | No | 1.01 | 1.02 | 1.03 | 1.04 | 1.06 | 1.07 | 1.09 | 1.10 | 1.12 | 1.13 | 1.14 | 1.15 | 1.16 | 1.18 | 1.19 | 1.20 | 1.21 | 1.28 | 1.29 | 1.30 | 1.31 |  |  |  |  | ppm
|  |  | AR*MS | AR*MS | AR*OES | AR*OES/MS | AR*OES/MS | AR*MS | AR*OES/MS | AR*MS | AR*MS | AR*OES/MS | AR*MS | AR*MS | AR*OES/MS | AR*MS | AR*MS | AR*MS | AR*OES/MS | AR*OES/MS | AR*MS | AR*OES/MS | AR*MS |  |  |  |  | 2
|  |  | 0.5g | 04g | 0.5g | 0.25g | 0.25g | 25g | 0.25g | 0.5g | 25g | 01g | 0.25g | 01g | 0.5g | 0.25g | 0.4g | 0.5g | 01g | 0.2g | 0.5g | 0.5g | 0.5g |  |  |  |  | 2
| 1 | 1 | 0.15 | < 0.2 | < 5 | 0.18 | 0.39 | < 1 | < 0.1 | 0.18 | 0.06 | 0.2 | 0.291 | 0.07 | 0.4 | 0.28 | 0.2 | 0.23 | < 0.2 | < 1 | 0.13 | 0.12 | 0.25 |  |  |  |  | 1
| 1 | 2 | 0.15 | < 0.2 | < 5 | 0.18 | 0.38 | < 1 | 0.1 | 0.16 | 0.07 | 0.2 | 0.363 | 0.08 | 0.3 | 0.25 | 0.2 | 0.26 | < 0.2 | < 1 | 0.11 | 0.16 | 0.2 |  |  |  |  | 5
| 1 | 3 | 0.16 | < 0.2 | < 5 | 0.18 | 0.3 | < 1 | 0.1 | 0.16 | 0.05 | 0.2 | 0.301 | 0.07 | 0.4 | 0.24 | 0.2 | 0.22 | < 0.2 | < 1 | 0.13 | 0.15 | 0.24 |  |  |  |  | 16
| 1 | 4 | 0.14 | < 0.2 | < 5 | 0.15 | 0.25 | < 1 | < 0.1 | 0.16 | 0.05 | 0.2 | 0.321 | 0.08 | 0.5 | 0.26 | 0.2 | 0.21 | < 0.2 | < 1 | 0.12 | 0.17 | 0.22 |  |  |  |  | 0.1805222
| 1 | 5 | 0.12 | < 0.2 | < 5 | 0.12 | 0.23 | < 1 | < 0.1 | 0.16 | < 0.05 | 0.2 | 0.334 | 0.08 | 0.5 | 0.27 | 0.2 | 0.25 | < 0.2 | < 1 | 0.15 | 0.12 | 0.2 |  |  |  |  | 11
| 1 | 6 | 0.14 | < 0.2 | < 5 | 0.14 | 0.24 | < 1 | < 0.1 | 0.16 | 0.05 | 0.2 | 0.341 | 0.08 | 0.6 | 0.28 | 0.2 | 0.25 | < 0.2 | < 1 | 0.14 | 0.11 | 0.2
| Mean |  | 0.1433333 |  |  | 0.1583333 | 0.2983333 |  | 0.1 | 0.1633333 | 0.056 | 0.2 | 0.3251667 | 0.07666667 | 0.45 | 0.2633333 | 0.2 | 0.2366667 |  |  | 0.13 | 0.1383333 | 0.2183333
| Median |  | 0.145 |  |  | 0.165 | 0.275 |  | 0.1 | 0.16 | 0.05 | 0.2 | 0.3275 | 0.08 | 0.45 | 0.265 | 0.2 | 0.24 |  |  | 0.13 | 0.135 | 0.21
| Std Dev. |  | 0.0136626 |  |  | 0.02562551 | 0.07139094 |  | 0 | 0.008164966 | 0.008944272 | 3.040471e-17 | 0.02656627 | 0.005163978 | 0.1048809 | 0.01632993 | 3.040471e-17 | 0.01966384 |  |  | 0.01414214 | 0.02483277 | 0.02228602
| Rel.Std.Dev. |  | 9.532% |  |  | 16.18% | 23.93% |  | 0% | 4.999% | 15.97% | 1.52e-14% | 8.17% | 6.736% | 23.31% | 6.201% | 1.52e-14% | 8.309% |  |  | 10.88% | 17.95% | 10.21%
| PDM3 |  | -20.6% |  |  | -12.29% | 65.26% |  | -44.61% | -9.522% | -68.98% | 10.79% | 80.13% | -57.53% | 149.3% | 45.87% | 10.79% | 31.1% |  |  | -27.99% | -23.37% | 20.95%
| Z-Score (Absolute) |  | 0.39 | 0.69 | 15.77 | 0.29 | 0.67 | 2.06 | 0.91 | 0.25 | 1.02 | 0 | 0.86 | 0.85 | 1.71 | 0.43 | 0 | 0.25 | 0.69 | 2.06 | 0.48 | 0.42 | 0.13
| Analytical results for Nd in OREAS 230 (Certified Value 4.95 ppm) | [26 empty] | Certified
Nd | Round | Replicate | Lab | Lab | Lab | Lab | Lab | Lab | Lab | Lab | [17 empty] | 1
| No | No | 1.02 | 1.07 | 1.08 | 1.10 | 1.12 | 1.14 | 1.16 | 1.19 | [17 empty] | ppm
|  |  | AR*MS | AR*MS | AR*MS | AR*MS | AR*MS | AR*MS | AR*OES/MS | AR*MS | [17 empty] | 2
|  |  | 04g | 25g | 40g | 0.5g | 25g | 0.25g | 0.5g | 0.4g | [17 empty] | 2
| 1 | 1 | 5.26 | 5 | 4.1 | 4.827 | 5.62 | 4.78 | 5.88 | 4.24 | [17 empty] | 1
| 1 | 2 | 5.15 | 5 | 4.13 | 4.878 | 5.55 | 4.79 | 5.61 | 4.84 | [17 empty] | 27
| 1 | 3 | 5.23 | 4.5 | 4.14 | 4.813 | 5.54 | 4.62 | 5.49 | 4.3 | [17 empty] | 16
| 1 | 4 | 5.09 | 5.5 | 4.21 | 4.643 | 5.46 | 4.66 | 6.11 | 4.29 | [17 empty] | 4.946433
| 1 | 5 | 5.01 | 5 | 4.09 | 4.819 | 5.63 | 4.71 | 5.48 | 4.37 | [17 empty] | 46
| 1 | 6 | 4.98 | 5 | 4.08 | 4.887 | 5.57 | 4.77 | 5.83 | 4.75
| Mean |  | 5.12 | 5 | 4.125 | 4.811167 | 5.561667 | 4.721667 | 5.733333 | 4.465
| Median |  | 5.12 | 5 | 4.115 | 4.823 | 5.56 | 4.74 | 5.72 | 4.335
| Std Dev. |  | 0.1141928 | 0.3162278 | 0.04764452 | 0.08810543 | 0.06177918 | 0.07026142 | 0.2495329 | 0.2605187
| Rel.Std.Dev. |  | 2.23% | 6.325% | 1.155% | 1.831% | 1.111% | 1.488% | 4.352% | 5.835%
| PDM3 |  | 3.509% | 1.083% | -16.61% | -2.735% | 12.44% | -4.544% | 15.91% | -9.733%
| Z-Score (Absolute) |  | 0.44 | 0.19 | 1.61 | 0.19 | 1.35 | 0.38 | 1.7 | 0.91
| Analytical results for Ni in OREAS 230 (Certified Value 54 ppm) | [26 empty] | Certified
Ni | Round | Replicate | Lab | Lab | Lab | Lab | Lab | Lab | Lab | Lab | Lab | Lab | Lab | Lab | Lab | Lab | Lab | Lab | Lab | Lab | Lab | Lab | Lab | Lab | Lab | Lab |  | 1
| No | No | 1.01 | 1.02 | 1.03 | 1.04 | 1.06 | 1.07 | 1.08 | 1.09 | 1.10 | 1.12 | 1.13 | 1.14 | 1.15 | 1.16 | 1.18 | 1.19 | 1.20 | 1.21 | 1.23 | 1.27 | 1.28 | 1.29 | 1.30 | 1.31 |  | ppm
|  |  | AR*MS | AR*OES | AR*OES | AR*OES/MS | AR*OES/MS | AR*MS | AR*OES | AR*OES/MS | AR*MS | AR*MS | AR*OES/MS | AR*MS | AR*MS | AR*OES/MS | AR*OES | AR*MS | AR*MS | AR*OES/MS | AR*MS | AR*MS | AR*OES/MS | AR*MS | AR*OES/MS | AR*MS |  | 0
|  |  | 0.5g | 04g | 0.5g | 0.25g | 0.25g | 25g | 40g | 0.25g | 0.5g | 25g | 01g | 0.25g | 01g | 0.5g | 0.25g | 0.4g | 0.5g | 01g | 30g | 0.5g | 0.2g | 0.5g | 0.5g | 0.5g |  | 1
| 1 | 1 | 54.8 | 61 | 46 | 55.4 | 48.6 | 47 | 62 | 65.5 | 54.7 | 51.2 | 54 | 58.27 | 52.9 | 60.9 | 53 | 53 | 56.4 | 53 | 56.6 | 45.1 | 52 | 54.2 | 56.5 | 54.3 |  | 1
| 1 | 2 | 53.9 | 58 | 44 | 55.6 | 48.9 | 49 | 61 | 66.1 | 54.5 | 51 | 55 | 58.27 | 53.1 | 57.7 | 53 | 61 | 53.1 | 54 | 54 | 46.3 | 54 | 51.8 | 55 | 53.4 |  | 28
| 1 | 3 | 54.4 | 63 | 46 | 54.8 | 50.4 | 48 | 61 | 66.4 | 54.5 | 51.2 | 55 | 58.21 | 53.4 | 56.7 | 53 | 55 | 58.1 | 54 | 54.5 | 46.9 | 53 | 53.2 | 55.3 | 53.1 |  | 16
| 1 | 4 | 55.3 | 64 | 45 | 53.9 | 49.5 | 48 | 61 | 65.5 | 56.5 | 50.2 | 54 | 58.15 | 54.5 | 63.7 | 53 | 55 | 58.1 | 54 | 54.4 | 47.1 | 52 | 53.4 | 55.7 | 51.9 |  | 53.97245
| 1 | 5 | 55.2 | 60 | 46 | 51.4 | 50.1 | 48 | 61 | 65.3 | 54 | 52.2 | 54 | 58.39 | 54 | 59.2 | 53 | 53 | 53.4 | 53 | 55.9 | 48.4 | 53 | 53.9 | 55.9 | 51.7 |  | 47
| 1 | 6 | 55.1 | 58 | 45 | 53.7 | 49.3 | 47 | 59 | 65.3 | 53.6 | 50.7 | 55 | 58.44 | 55.1 | 62.5 | 53 | 60 | 54.7 | 53 | 54.3 | 48.9 | 53 | 54 | 54.5 | 54.6
| Mean |  | 54.78333 | 60.66667 | 45.33333 | 54.13333 | 49.46667 | 47.83333 | 60.83333 | 65.68333 | 54.63333 | 51.08333 | 54.5 | 58.28833 | 53.83333 | 60.11667 | 53 | 56.16667 | 55.63333 | 53.5 | 54.95 | 47.11667 | 52.83333 | 53.41667 | 55.48333 | 53.16667
| Median |  | 54.95 | 60.5 | 45.5 | 54.35 | 49.4 | 48 | 61 | 65.5 | 54.5 | 51.1 | 54.5 | 58.27 | 53.7 | 60.05 | 53 | 55 | 55.55 | 53.5 | 54.45 | 47 | 53 | 53.65 | 55.5 | 53.25
| Std Dev. |  | 0.5419102 | 2.503331 | 0.8164966 | 1.543589 | 0.6889606 | 0.7527727 | 0.9831921 | 0.4578937 | 0.9993331 | 0.6645801 | 0.5477226 | 0.1088883 | 0.857127 | 2.738187 | 0 | 3.488075 | 2.237558 | 0.5477226 | 1.044509 | 1.386242 | 0.7527727 | 0.8773065 | 0.7054549 | 1.196105
| Rel.Std.Dev. |  | 0.9892% | 4.126% | 1.801% | 2.851% | 1.393% | 1.574% | 1.616% | 0.6971% | 1.829% | 1.301% | 1.005% | 0.1868% | 1.592% | 4.555% | 0% | 6.21% | 4.022% | 1.024% | 1.901% | 2.942% | 1.425% | 1.642% | 1.271% | 2.25%
| PDM3 |  | 1.502% | 12.4% | -16.01% | 0.2981% | -8.348% | -11.37% | 12.71% | 21.7% | 1.224% | -5.353% | 0.9774% | 7.996% | -0.2578% | 11.38% | -1.802% | 4.065% | 3.077% | -0.8754% | 1.811% | -12.7% | -2.111% | -1.03% | 2.799% | -1.493%
| Z-Score (Absolute) |  | 0.22 | 3.06 | 4.33 | 0.09 | 2.34 | 3.12 | 3.14 | 5.47 | 0.15 | 1.56 | 0.09 | 1.91 | 0.23 | 2.79 | 0.63 | 0.89 | 0.63 | 0.39 | 0.31 | 3.47 | 0.71 | 0.43 | 0.56 | 0.55
| Analytical results for P in OREAS 230 (Certified Value 0.038 wt.%) | [26 empty] | Certified
P | Round | Replicate | Lab | Lab | Lab | Lab | Lab | Lab | Lab | Lab | Lab | Lab | Lab | Lab | Lab | Lab | Lab | Lab | Lab | Lab | Lab | Lab | Lab | Lab |  |  |  | 1
| No | No | 1.01 | 1.02 | 1.03 | 1.04 | 1.07 | 1.08 | 1.09 | 1.10 | 1.13 | 1.14 | 1.15 | 1.16 | 1.18 | 1.19 | 1.20 | 1.21 | 1.23 | 1.27 | 1.28 | 1.29 | 1.30 | 1.31 |  |  |  | wt.%
|  |  | AR*MS | AR*OES | AR*OES | AR*OES/MS | AR*MS | AR*OES | AR*OES/MS | AR*MS | AR*OES/MS | AR*MS | AR*OES | AR*OES/MS | AR*OES | AR*OES | AR*MS | AR*OES/MS | AR*MS | AR*MS | AR*OES/MS | AR*MS | AR*OES/MS | AR*MS |  |  |  | 3
|  |  | 0.5g | 04g | 0.5g | 0.25g | 25g | 40g | 0.25g | 0.5g | 01g | 0.25g | 01g | 0.5g | 0.25g | 0.4g | 0.5g | 01g | 30g | 0.5g | 0.2g | 0.5g | 0.5g | 0.5g |  |  |  | 3
| 1 | 1 | 0.039 | 0.042 | 0.0338 | 0.0388 | 0.0365 | 0.042 | 0.052 | 0.04 | 0.037 | 0.0417 | 0.0363 | 0.033 | 0.04 | 0.0385 | 0.039 | 0.0354 | 0.036 | 0.035 | 0.0367 | 0.041 | 0.0414 | 0.038 |  |  |  | 1
| 1 | 2 | 0.039 | 0.04 | 0.0349 | 0.0395 | 0.038 | 0.042 | 0.052 | 0.0404 | 0.038 | 0.0407 | 0.036 | 0.034 | 0.04 | 0.039 | 0.039 | 0.0351 | 0.036 | 0.036 | 0.0363 | 0.041 | 0.0404 | 0.039 |  |  |  | #N/A
| 1 | 3 | 0.041 | 0.044 | 0.0355 | 0.0406 | 0.037 | 0.048 | 0.051 | 0.0404 | 0.038 | 0.0402 | 0.0358 | 0.033 | 0.04 | 0.039 | 0.039 | 0.0356 | 0.036 | 0.036 | 0.0365 | 0.04 | 0.0393 | 0.039 |  |  |  | 16
| 1 | 4 | 0.04 | 0.044 | 0.0349 | 0.0392 | 0.0375 | 0.052 | 0.052 | 0.04 | 0.037 | 0.0401 | 0.0351 | 0.032 | 0.04 | 0.038 | 0.039 | 0.0363 | 0.035 | 0.036 | 0.036 | 0.04 | 0.0397 | 0.039 |  |  |  | 0.03831579
| 1 | 5 | 0.038 | 0.038 | 0.0342 | 0.0409 | 0.038 | 0.046 | 0.051 | 0.0391 | 0.038 | 0.0415 | 0.0362 | 0.032 | 0.04 | 0.0365 | 0.04 | 0.036 | 0.036 | 0.038 | 0.0374 | 0.04 | 0.04 | 0.039 |  |  |  | 48
| 1 | 6 | 0.04 | 0.042 | 0.0341 | 0.0396 | 0.038 | 0.05 | 0.05 | 0.0385 | 0.037 | 0.0413 | 0.0361 | 0.03 | 0.04 | 0.036 | 0.039 | 0.0357 | 0.036 | 0.037 | 0.0363 | 0.041 | 0.0405 | 0.039
| Mean |  | 0.0395 | 0.04166667 | 0.03456667 | 0.03976667 | 0.0375 | 0.04666667 | 0.05133333 | 0.03973333 | 0.0375 | 0.04091667 | 0.03591667 | 0.03233333 | 0.04 | 0.03783333 | 0.03916667 | 0.03568333 | 0.03583333 | 0.03633333 | 0.03653333 | 0.0405 | 0.04021667 | 0.03883333
| Median |  | 0.0395 | 0.042 | 0.03455 | 0.03955 | 0.03775 | 0.047 | 0.0515 | 0.04 | 0.0375 | 0.041 | 0.03605 | 0.0325 | 0.04 | 0.03825 | 0.039 | 0.03565 | 0.036 | 0.036 | 0.0364 | 0.0405 | 0.0402 | 0.039
| Std Dev. |  | 0.001048809 | 0.00233809 | 0.0006377042 | 0.0008164966 | 0.0006324555 | 0.004131182 | 0.0008164966 | 0.0007685484 | 0.0005477226 | 0.0006823977 | 0.0004355074 | 0.00136626 | 0 | 0.001290994 | 0.0004082483 | 0.0004262237 | 0.0004082483 | 0.001032796 | 0.0004844241 | 0.0005477226 | 0.0007305249 | 0.0004082483
| Rel.Std.Dev. |  | 2.655% | 5.611% | 1.845% | 2.053% | 1.687% | 8.853% | 1.591% | 1.934% | 1.461% | 1.668% | 1.213% | 4.226% | 0% | 3.412% | 1.042% | 1.194% | 1.139% | 2.843% | 1.326% | 1.352% | 1.816% | 1.051%
| PDM3 |  | 3.091% | 8.745% | -9.785% | 3.787% | -2.129% | 21.79% | 33.97% | 3.7% | -2.129% | 6.788% | -6.261% | -15.61% | 4.396% | -1.259% | 2.221% | -6.87% | -6.479% | -5.174% | -4.652% | 5.701% | 4.961% | 1.351%
| Z-Score (Absolute) |  | 0.2 | 1.05 | 1.75 | 0.3 | 0.59 | 3.03 | 4.87 | 0.29 | 0.59 | 0.76 | 1.22 | 2.63 | 0.39 | 0.46 | 0.07 | 1.31 | 1.25 | 1.05 | 0.97 | 0.59 | 0.48 | 0.07
| Analytical results for Pb in OREAS 230 (Certified Value 8.24 ppm) | [26 empty] | Certified
Pb | Round | Replicate | Lab | Lab | Lab | Lab | Lab | Lab | Lab | Lab | Lab | Lab | Lab | Lab | Lab | Lab | Lab | Lab | Lab | Lab | Lab | Lab | Lab | Lab |  |  |  | 1
| No | No | 1.01 | 1.02 | 1.03 | 1.04 | 1.07 | 1.08 | 1.09 | 1.10 | 1.12 | 1.13 | 1.15 | 1.16 | 1.18 | 1.19 | 1.20 | 1.21 | 1.23 | 1.27 | 1.28 | 1.29 | 1.30 | 1.31 |  |  |  | ppm
|  |  | AR*MS | AR*MS | AR*OES | AR*OES/MS | AR*MS | AR*MS | AR*OES/MS | AR*MS | AR*MS | AR*OES/MS | AR*MS | AR*OES/MS | AR*MS | AR*MS | AR*MS | AR*OES/MS | AR*MS | AR*MS | AR*OES/MS | AR*MS | AR*OES/MS | AR*MS |  |  |  | 2
|  |  | 0.5g | 04g | 0.5g | 0.25g | 25g | 40g | 0.25g | 0.5g | 25g | 01g | 01g | 0.5g | 0.25g | 0.4g | 0.5g | 01g | 30g | 0.5g | 0.2g | 0.5g | 0.5g | 0.5g |  |  |  | 3
| 1 | 1 | 7.9 | 8 | 6 | 8.6 | 8 | 7 | 6 | 8.4 | 8.3 | 7.5 | 8 | 9.3 | 8.4 | 8 | 7.9 | 8.1 | 9.16 | 7.77 | 6 | 8.3 | 8.7 | 8.3 |  |  |  | 1
| 1 | 2 | 7.4 | 8 | 7 | 8.9 | 8 | 7 | 6.1 | 8.4 | 7.9 | 7.6 | 8.5 | 9.1 | 8.6 | 8 | 8.1 | 8 | 8.94 | 8.21 | 6 | 8.2 | 8.7 | 8.5 |  |  |  | 29
| 1 | 3 | 7.6 | 8 | 6 | 8.9 | 7 | 7 | 6.2 | 8.4 | 7.9 | 7.4 | 8 | 9 | 8.5 | 8 | 8.1 | 8.1 | 8.75 | 8 | 6 | 8.4 | 8.6 | 8.6 |  |  |  | 16
| 1 | 4 | 7.7 | 8 | 6 | 8.8 | 8 | 7 | 6.3 | 8.6 | 7.9 | 7.5 | 8.9 | 9.8 | 8.4 | 8 | 8.3 | 8 | 8.91 | 8.09 | 6 | 8.2 | 9 | 8 |  |  |  | 8.239405
| 1 | 5 | 7.7 | 8 | 7 | 8.9 | 8 | 7 | 6.4 | 8.4 | 8 | 7.4 | 8.1 | 9.2 | 8.5 | 8 | 8.2 | 7.9 | 8.95 | 8.15 | 6 | 8.5 | 8.7 | 8 |  |  |  | 49
| 1 | 6 | 7.6 | 8 | 8 | 8.8 | 8 | 7 | 6.4 | 8.3 | 8 | 7.6 | 8.1 | 9.6 | 8.4 | 8 | 8.1 | 7.8 | 9.02 | 8.3 | 6 | 8.3 | 8.7 | 8.3
| Mean |  | 7.65 | 8 | 6.666667 | 8.816667 | 7.833333 | 7 | 6.233333 | 8.416667 | 8 | 7.5 | 8.266667 | 9.333333 | 8.466667 | 8 | 8.116667 | 7.983333 | 8.955 | 8.086667 | 6 | 8.316667 | 8.733333 | 8.283333
| Median |  | 7.65 | 8 | 6.5 | 8.85 | 8 | 7 | 6.25 | 8.4 | 7.95 | 7.5 | 8.1 | 9.25 | 8.45 | 8 | 8.1 | 8 | 8.945 | 8.12 | 6 | 8.3 | 8.7 | 8.3
| Std Dev. |  | 0.1643168 | 0 | 0.8164966 | 0.1169045 | 0.4082483 | 0 | 0.1632993 | 0.09831921 | 0.1549193 | 0.08944272 | 0.3614784 | 0.3076795 | 0.08164966 | 0 | 0.132916 | 0.1169045 | 0.1345734 | 0.1857597 | 0 | 0.1169045 | 0.136626 | 0.2483277
| Rel.Std.Dev. |  | 2.148% | 0% | 12.25% | 1.326% | 5.212% | 0% | 2.62% | 1.168% | 1.936% | 1.193% | 4.373% | 3.297% | 0.9644% | 0% | 1.638% | 1.464% | 1.503% | 2.297% | 0% | 1.406% | 1.564% | 2.998%
| PDM3 |  | -7.153% | -2.906% | -19.09% | 7.006% | -4.928% | -15.04% | -24.35% | 2.151% | -2.906% | -8.974% | 0.3309% | 13.28% | 2.758% | -2.906% | -1.49% | -3.108% | 8.685% | -1.854% | -27.18% | 0.9377% | 5.995% | 0.5332%
| Z-Score (Absolute) |  | 1.49 | NA | NA | 1.29 | NA | NA | 4.86 | 0.34 | 0.65 | 1.84 | 0.02 | 2.52 | 0.46 | NA | 0.38 | 0.69 | 1.62 | 0.45 | NA | 0.1 | 1.09 | 0.02
Results from laboratories 2, 3, 7, 8 & 19 were removed due to their 1 ppm reading resolution.
| Analytical results for Pd in OREAS 230 (Indicative Value 11.3 ppb) | [26 empty] | Indicative
Pd | Round | Replicate | Lab | Lab | Lab | Lab | Lab | Lab | Lab | [18 empty] | 1
| No | No | 1.02 | 1.07 | 1.08 | 1.10 | 1.12 | 1.13 | 1.15 | [18 empty] | ppb
|  |  | AR*MS | AR*MS | AR*MS | AR*MS | AR*MS | AR*OES/MS | AR*MS | [18 empty] | 1
|  |  | 04g | 25g | 40g | 0.5g | 25g | 01g | 01g | [18 empty] | 1
| 1 | 1 | 10 | < 50 | < 10 | 13 | 9 | 14 | 14 | [18 empty] | 1
| 1 | 2 | 10 | < 50 | < 10 | 15 | 9 | 14 | 11 | [18 empty] | 1
| 1 | 3 | 10 | < 50 | < 10 | 14 | 9 | 14 | 12 | [18 empty] | 16
| 1 | 4 | 15 | < 50 | < 10 | 13 | 7 | 14 | < 10 | [18 empty] | 11.3
| 1 | 5 | 10 | 50 | < 10 | 13 | 6 | 14 | 11 | [18 empty] | 9
| 1 | 6 | 10 | < 50 | < 10 | 12 | 7 | 14 | 10
| Mean |  | 10.83333 | 50 |  | 13.33333 | 7.833333 | 14 | 11.6
| Median |  | 10 | 50 |  | 13 | 8 | 14 | 11
| Std Dev. |  | 2.041241 |  |  | 1.032796 | 1.32916 | 0 | 1.516575
| Rel.Std.Dev. |  | 18.84% |  |  | 7.746% | 16.97% | 0% | 13.07%
| PDM3 |  | -4.13% | 342.5% |  | 17.99% | -30.68% | 23.89% | 2.655%
| Z-Score (Absolute) |  | 0 | 4.12 | 1.31 | 0.56 | 0.67 | 0.71 | 0.07
| Analytical results for Pr in OREAS 230 (Certified Value 1.04 ppm) | [26 empty] | Certified
Pr | Round | Replicate | Lab | Lab | Lab | Lab | Lab | Lab | Lab | Lab | [17 empty] | 1
| No | No | 1.02 | 1.07 | 1.08 | 1.10 | 1.12 | 1.14 | 1.16 | 1.19 | [17 empty] | ppm
|  |  | AR*MS | AR*MS | AR*MS | AR*MS | AR*MS | AR*MS | AR*OES/MS | AR*MS | [17 empty] | 2
|  |  | 04g | 25g | 40g | 0.5g | 25g | 0.25g | 0.5g | 0.4g | [17 empty] | 2
| 1 | 1 | 1.16 | 1 | 0.89 | 1.021 | 1.17 | 0.963 | 1.2 | 0.94 | [17 empty] | 1
| 1 | 2 | 1.14 | 1 | 0.89 | 1.039 | 1.11 | 0.974 | 1.1 | 0.96 | [17 empty] | 30
| 1 | 3 | 1.14 | 0.9 | 0.895 | 1.032 | 1.12 | 0.961 | 1.1 | 0.95 | [17 empty] | 16
| 1 | 4 | 1.1 | 1.1 | 0.895 | 1.006 | 1.14 | 0.972 | 1.3 | 0.96 | [17 empty] | 1.0355
| 1 | 5 | 1.09 | 1 | 0.87 | 1.026 | 1.12 | 0.959 | 1.2 | 0.99 | [17 empty] | 50
| 1 | 6 | 1.1 | 1 | 0.875 | 1.039 | 1.14 | 0.957 | 1.3 | 0.91
| Mean |  | 1.121667 | 1 | 0.8858333 | 1.027167 | 1.133333 | 0.9643333 | 1.2 | 0.9516667
| Median |  | 1.12 | 1 | 0.89 | 1.029 | 1.13 | 0.962 | 1.2 | 0.955
| Std Dev. |  | 0.02857738 | 0.06324555 | 0.01068488 | 0.01257643 | 0.02160247 | 0.007033254 | 0.08944272 | 0.02639444
| Rel.Std.Dev. |  | 2.548% | 6.325% | 1.206% | 1.224% | 1.906% | 0.7293% | 7.454% | 2.773%
| PDM3 |  | 8.321% | -3.428% | -14.45% | -0.8048% | 9.448% | -6.873% | 15.89% | -8.096%
| Z-Score (Absolute) |  | 0.86 | 0.11 | 1.01 | 0.11 | 0.95 | 0.39 | 1.48 | 0.49
| Analytical results for Pt in OREAS 230 (Certified Value 15.4 ppb) | [26 empty] | Certified
Pt | Round | Replicate | Lab | Lab | Lab | Lab | Lab | Lab | Lab | [18 empty] | 1
| No | No | 1.02 | 1.07 | 1.08 | 1.10 | 1.12 | 1.13 | 1.15 | [18 empty] | ppb
|  |  | AR*MS | AR*MS | AR*MS | AR*MS | AR*MS | AR*OES/MS | AR*MS | [18 empty] | 1
|  |  | 04g | 25g | 40g | 0.5g | 25g | 01g | 01g | [18 empty] | 1
| 1 | 1 | 15 | 10 | < 10 | 14 | 18 | 16 | 15 | [18 empty] | 1
| 1 | 2 | 14 | 10 | < 10 | 14 | 16 | 17 | 17 | [18 empty] | 1
| 1 | 3 | 14 | 10 | < 10 | 13 | 16 | 17 | 18 | [18 empty] | 16
| 1 | 4 | 13 | 10 | < 10 | 15 | 16 | 16 | 15 | [18 empty] | 15.43333
| 1 | 5 | 15 | 10 | < 10 | 15 | 16 | 16 | 15 | [18 empty] | 51
| 1 | 6 | 14 | 10 | < 10 | 13 | 16 | 17 | 17
| Mean |  | 14.16667 | 10 |  | 14 | 16.33333 | 16.5 | 16.16667
| Median |  | 14 | 10 |  | 14 | 16 | 16.5 | 16
| Std Dev. |  | 0.7527727 | 0 |  | 0.8944272 | 0.8164966 | 0.5477226 | 1.32916
| Rel.Std.Dev. |  | 5.314% | 0% |  | 6.389% | 4.999% | 3.32% | 8.222%
| PDM3 |  | -8.207% | -35.21% |  | -9.287% | 5.832% | 6.911% | 4.752%
| Z-Score (Absolute) |  | 0 | 1.3 | 2.85 | 0.05 | 0.67 | 0.73 | 0.62
| Analytical results for Rb in OREAS 230 (Certified Value 2.69 ppm) | [26 empty] | Certified
Rb | Round | Replicate | Lab | Lab | Lab | Lab | Lab | Lab | Lab | Lab | Lab | Lab | Lab | Lab | Lab | Lab | Lab | Lab | Lab | Lab | Lab | Lab | [5 empty] | 1
| No | No | 1.01 | 1.02 | 1.04 | 1.06 | 1.07 | 1.08 | 1.09 | 1.10 | 1.12 | 1.13 | 1.14 | 1.15 | 1.16 | 1.18 | 1.19 | 1.20 | 1.21 | 1.29 | 1.30 | 1.31 | [5 empty] | ppm
|  |  | AR*MS | AR*MS | AR*OES/MS | AR*OES/MS | AR*MS | AR*MS | AR*OES/MS | AR*MS | AR*MS | AR*OES/MS | AR*MS | AR*MS | AR*OES/MS | AR*MS | AR*MS | AR*MS | AR*OES/MS | AR*MS | AR*OES/MS | AR*MS | [5 empty] | 2
|  |  | 0.5g | 04g | 0.25g | 0.25g | 25g | 40g | 0.25g | 0.5g | 25g | 01g | 0.25g | 01g | 0.5g | 0.25g | 0.4g | 0.5g | 01g | 0.5g | 0.5g | 0.5g | [5 empty] | 2
| 1 | 1 | 2.5 | 2.6 | 2.8 | 2.8 | 2.5 | 2.5 | 1.7 | 2.54 | 2.62 | 3.33 | 3.19 | 2.74 | 2.1 | 2.7 | 2.63 | 2.6 | 2.88 | 2.8 | 2.9 | 2.7 | [5 empty] | 1
| 1 | 2 | 2.5 | 2.4 | 2.8 | 3 | 2 | 2.5 | 1.8 | 2.55 | 2.76 | 3.32 | 3.16 | 2.89 | 2.1 | 2.8 | 2.43 | 2.6 | 2.96 | 2.6 | 2.9 | 2.7 | [5 empty] | 31
| 1 | 3 | 2.5 | 2.4 | 2.8 | 3.4 | 2 | 2.5 | 1.9 | 2.53 | 2.69 | 3.08 | 3.1 | 2.92 | 2.1 | 2.9 | 2.61 | 2.6 | 2.77 | 2.8 | 2.9 | 2.7 | [5 empty] | 16
| 1 | 4 | 2.6 | 2.4 | 2.9 | 2.7 | 2 | 2.5 | 1.9 | 2.63 | 2.65 | 3.08 | 3.11 | 2.93 | 2.2 | 2.7 | 2.56 | 2.6 | 2.85 | 2.7 | 3 | 2.6 | [5 empty] | 2.691649
| 1 | 5 | 2.5 | 2.4 | 2.9 | 3.3 | 2 | 2.4 | 1.9 | 2.61 | 2.74 | 3.15 | 3.13 | 2.92 | 2.1 | 2.8 | 2.47 | 2.6 | 3.01 | 2.7 | 2.9 | 2.6 | [5 empty] | 52
| 1 | 6 | 2.6 | 2.4 | 3.2 | 3.3 | 2 | 2.5 | 2 | 2.53 | 2.56 | 3.17 | 3.12 | 2.98 | 2.2 | 2.8 | 2.62 | 2.6 | 2.9 | 2.8 | 2.9 | 2.7
| Mean |  | 2.533333 | 2.433333 | 2.9 | 3.083333 | 2.083333 | 2.483333 | 1.866667 | 2.565 | 2.67 | 3.188333 | 3.135 | 2.896667 | 2.133333 | 2.783333 | 2.553333 | 2.6 | 2.895 | 2.733333 | 2.916667 | 2.666667
| Median |  | 2.5 | 2.4 | 2.85 | 3.15 | 2 | 2.5 | 1.9 | 2.545 | 2.67 | 3.16 | 3.125 | 2.92 | 2.1 | 2.8 | 2.585 | 2.6 | 2.89 | 2.75 | 2.9 | 2.7
| Std Dev. |  | 0.05163978 | 0.08164966 | 0.1549193 | 0.2926887 | 0.2041241 | 0.04082483 | 0.1032796 | 0.04370355 | 0.07536577 | 0.1119673 | 0.03391165 | 0.0821381 | 0.05163978 | 0.07527727 | 0.08453796 | 0 | 0.08408329 | 0.08164966 | 0.04082483 | 0.05163978
| Rel.Std.Dev. |  | 2.038% | 3.355% | 5.342% | 9.493% | 9.798% | 1.644% | 5.533% | 1.704% | 2.823% | 3.512% | 1.082% | 2.836% | 2.421% | 2.705% | 3.311% | 0% | 2.904% | 2.987% | 1.4% | 1.936%
| PDM3 |  | -5.882% | -9.597% | 7.741% | 14.55% | -22.6% | -7.739% | -30.65% | -4.705% | -0.8043% | 18.45% | 16.47% | 7.617% | -20.74% | 3.406% | -5.139% | -3.405% | 7.555% | 1.549% | 8.36% | -0.9281%
| Z-Score (Absolute) |  | 0.4 | 0.7 | 0.69 | 1.23 | 1.73 | 0.55 | 2.38 | 0.31 | 0 | 1.54 | 1.38 | 0.68 | 1.59 | 0.34 | 0.34 | 0.2 | 0.67 | 0.19 | 0.74 | 0
| Analytical results for Re in OREAS 230 (Certified Value 0.002 ppm) | [26 empty] | Certified
Re | Round | Replicate | Lab | Lab | Lab | Lab | Lab | Lab | Lab | Lab | Lab | Lab | Lab | Lab | Lab | Lab | Lab | Lab | [9 empty] | 1
| No | No | 1.01 | 1.04 | 1.07 | 1.09 | 1.10 | 1.12 | 1.13 | 1.14 | 1.15 | 1.16 | 1.19 | 1.20 | 1.21 | 1.29 | 1.30 | 1.31 | [9 empty] | ppm
|  |  | AR*MS | AR*OES/MS | AR*MS | AR*OES/MS | AR*MS | AR*MS | AR*OES/MS | AR*MS | AR*MS | AR*OES/MS | AR*MS | AR*MS | AR*OES/MS | AR*MS | AR*OES/MS | AR*MS | [9 empty] | 3
|  |  | 0.5g | 0.25g | 25g | 0.25g | 0.5g | 25g | 01g | 0.25g | 01g | 0.5g | 0.4g | 0.5g | 01g | 0.5g | 0.5g | 0.5g | [9 empty] | 3
| 1 | 1 | 0.002 | < 0.002 | < 0.05 | < 0.005 | 0.001 | 0.003 | < 0.05 | 0.0197 | 0.002 | 0.002 | < 0.05 | 0.002 | < 0.05 | 0.003 | 0.003 | 0.001 | [9 empty] | 1
| 1 | 2 | 0.001 | < 0.002 | < 0.05 | < 0.005 | 0.002 | 0.001 | < 0.05 | 0.0148 | 0.002 | 0.001 | < 0.05 | 0.001 | < 0.05 | 0.003 | 0.003 | 0.001 | [9 empty] | 32
| 1 | 3 | 0.003 | < 0.002 | < 0.05 | < 0.005 | 0.002 | 0.001 | < 0.05 | 0.016 | 0.001 | 0.002 | < 0.05 | 0.001 | < 0.05 | 0.004 | 0.002 | 0.002 | [9 empty] | 16
| 1 | 4 | 0.001 | < 0.002 | < 0.05 | < 0.005 | 0.002 | 0.001 | < 0.05 | 0.02 | 0.002 | 0.002 | < 0.05 | 0.002 | < 0.05 | 0.004 | 0.003 | 0.001 | [9 empty] | 0.001619048
| 1 | 5 | 0.002 | < 0.002 | < 0.05 | < 0.005 | 0.001 | 0.002 | < 0.05 | 0.018 | 0.002 | 0.002 | < 0.05 | 0.002 | < 0.05 | 0.003 | 0.003 | 0.001 | [9 empty] | 53
| 1 | 6 | 0.002 | < 0.002 | < 0.05 | < 0.005 | 0.002 | 0.001 | < 0.05 | 0.019 | 0.002 | 0.002 | < 0.05 | 0.001 | < 0.05 | 0.002 | 0.003 | 0.001
| Mean |  | 0.001833333 |  |  |  | 0.001666667 | 0.0015 |  | 0.01791667 | 0.001833333 | 0.001833333 |  | 0.0015 |  | 0.003166667 | 0.002833333 | 0.001166667
| Median |  | 0.002 |  |  |  | 0.002 | 0.001 |  | 0.0185 | 0.002 | 0.002 |  | 0.0015 |  | 0.003 | 0.003 | 0.001
| Std Dev. |  | 0.0007527727 |  |  |  | 0.0005163978 | 0.00083666 |  | 0.002101825 | 0.0004082483 | 0.0004082483 |  | 0.0005477226 |  | 0.0007527727 | 0.0004082483 | 0.0004082483
| Rel.Std.Dev. |  | 41.06% |  |  |  | 30.98% | 55.78% |  | 11.73% | 22.27% | 22.27% |  | 36.51% |  | 23.77% | 14.41% | 34.99%
| PDM3 |  | 13.24% |  |  |  | 2.941% | -7.353% |  | 1007% | 13.24% | 13.24% |  | -7.353% |  | 95.59% | 75% | -27.94%
| Z-Score (Absolute) |  | 0.27 | 0.94 | 18.48 | 0.27 | 0.4 | 0.54 | 18.48 | 12.74 | 0.27 | 0.27 | 18.48 | 0.54 | 18.48 | 0.81 | 0.54 | 0.81
| Analytical results for S in OREAS 230 (Certified Value 0.187 wt.%) | [26 empty] | Certified
S | Round | Replicate | Lab | Lab | Lab | Lab | Lab | Lab | Lab | Lab | Lab | Lab | Lab | Lab | Lab | Lab | Lab | Lab | Lab | Lab | Lab | Lab | Lab |  |  |  |  | 1
| No | No | 1.01 | 1.02 | 1.03 | 1.04 | 1.07 | 1.08 | 1.09 | 1.10 | 1.13 | 1.15 | 1.16 | 1.18 | 1.19 | 1.20 | 1.21 | 1.23 | 1.27 | 1.28 | 1.29 | 1.30 | 1.31 |  |  |  |  | wt.%
|  |  | AR*MS | AR*OES | AR*OES | AR*OES | AR*MS | AR*OES | AR*OES/MS | AR*MS | AR*OES/MS | AR*OES | AR*OES/MS | AR*OES | AR*OES | AR*MS | AR*OES/MS | AR*MS | AR*MS | AR*OES/MS | AR*MS | AR*OES/MS | AR*MS |  |  |  |  | 3
|  |  | 0.5g | 04g | 0.5g | 0.25g | 25g | 40g | 0.25g | 0.5g | 01g | 01g | 0.5g | 0.25g | 0.4g | 0.5g | 01g | 30g | 0.5g | 0.2g | 0.5g | 0.5g | 0.5g |  |  |  |  | 3
| 1 | 1 | 0.19 | 0.195 | 0.18 | 0.21 | 0.178 | 0.225 | 0.25 | 0.18 | 0.19 | 0.1926 | 0.165 | 0.19 | 0.226 | 0.19 | 0.18 | 0.15 | 0.16 | 0.17 | 0.19 | 0.2 | 0.19 |  |  |  |  | 1
| 1 | 2 | 0.19 | 0.185 | 0.18 | 0.21 | 0.1835 | 0.22 | 0.26 | 0.19 | 0.19 | 0.1867 | 0.172 | 0.19 | 0.237 | 0.19 | 0.18 | 0.15 | 0.17 | 0.18 | 0.19 | 0.19 | 0.2 |  |  |  |  | 17
| 1 | 3 | 0.2 | 0.205 | 0.18 | 0.21 | 0.181 | 0.22 | 0.26 | 0.18 | 0.19 | 0.1834 | 0.163 | 0.19 | 0.242 | 0.19 | 0.18 | 0.15 | 0.17 | 0.18 | 0.19 | 0.19 | 0.2 |  |  |  |  | 16
| 1 | 4 | 0.19 | 0.21 | 0.18 | 0.21 | 0.1795 | 0.235 | 0.26 | 0.19 | 0.19 | 0.1861 | 0.163 | 0.19 | 0.234 | 0.19 | 0.18 | 0.15 | 0.17 | 0.18 | 0.19 | 0.2 | 0.2 |  |  |  |  | 0.1866196
| 1 | 5 | 0.19 | 0.185 | 0.18 | 0.22 | 0.183 | 0.23 | 0.25 | 0.18 | 0.19 | 0.1841 | 0.159 | 0.19 | 0.233 | 0.19 | 0.18 | 0.15 | 0.17 | 0.18 | 0.19 | 0.2 | 0.2 |  |  |  |  | 54
| 1 | 6 | 0.2 | 0.185 | 0.18 | 0.21 | 0.1845 | 0.23 | 0.25 | 0.18 | 0.19 | 0.1818 | 0.154 | 0.19 | 0.222 | 0.19 | 0.18 | 0.15 | 0.18 | 0.17 | 0.19 | 0.2 | 0.19
| Mean |  | 0.1933333 | 0.1941667 | 0.18 | 0.2116667 | 0.1815833 | 0.2266667 | 0.255 | 0.1833333 | 0.19 | 0.1857833 | 0.1626667 | 0.19 | 0.2323333 | 0.19 | 0.18 | 0.15 | 0.17 | 0.1766667 | 0.19 | 0.1966667 | 0.1966667
| Median |  | 0.19 | 0.19 | 0.18 | 0.21 | 0.182 | 0.2275 | 0.255 | 0.18 | 0.19 | 0.1851 | 0.163 | 0.19 | 0.2335 | 0.19 | 0.18 | 0.15 | 0.17 | 0.18 | 0.19 | 0.2 | 0.2
| Std Dev. |  | 0.005163978 | 0.01114301 | 3.040471e-17 | 0.004082483 | 0.002518267 | 0.006055301 | 0.005477226 | 0.005163978 | 3.040471e-17 | 0.003789151 | 0.006022181 | 3.040471e-17 | 0.007284687 | 3.040471e-17 | 3.040471e-17 | 0 | 0.006324555 | 0.005163978 | 3.040471e-17 | 0.005163978 | 0.005163978
| Rel.Std.Dev. |  | 2.671% | 5.739% | 1.689e-14% | 1.929% | 1.387% | 2.671% | 2.148% | 2.817% | 1.6e-14% | 2.04% | 3.702% | 1.6e-14% | 3.135% | 1.6e-14% | 1.689e-14% | 0% | 3.72% | 2.923% | 1.6e-14% | 2.626% | 2.626%
| PDM3 |  | 3.598% | 4.044% | -3.547% | 13.42% | -2.699% | 21.46% | 36.64% | -1.761% | 1.811% | -0.4481% | -12.84% | 1.811% | 24.5% | 1.811% | -3.547% | -19.62% | -8.906% | -5.333% | 1.811% | 5.384% | 5.384%
| Z-Score (Absolute) |  | 0.27 | 0.33 | 0.8 | 1.74 | 0.67 | 2.94 | 5.21 | 0.53 | 0 | 0.34 | 2.19 | 0 | 3.39 | 0 | 0.8 | 3.2 | 1.6 | 1.07 | 0 | 0.53 | 0.53
| Analytical results for Sb in OREAS 230 (Certified Value 0.32 ppm) | [26 empty] | Certified
Sb | Round | Replicate | Lab | Lab | Lab | Lab | Lab | Lab | Lab | Lab | Lab | Lab | Lab | Lab | Lab | Lab | Lab | Lab | Lab | Lab | Lab | Lab | Lab | Lab | Lab |  |  | 1
| No | No | 1.01 | 1.02 | 1.03 | 1.04 | 1.07 | 1.08 | 1.09 | 1.10 | 1.12 | 1.13 | 1.14 | 1.15 | 1.16 | 1.18 | 1.19 | 1.20 | 1.21 | 1.23 | 1.27 | 1.28 | 1.29 | 1.30 | 1.31 |  |  | ppm
|  |  | AR*MS | AR*MS | AR*OES | AR*OES/MS | AR*MS | AR*MS | AR*OES/MS | AR*MS | AR*MS | AR*OES/MS | AR*MS | AR*MS | AR*OES/MS | AR*MS | AR*MS | AR*MS | AR*OES/MS | AR*MS | AR*MS | AR*OES/MS | AR*MS | AR*OES/MS | AR*MS |  |  | 2
|  |  | 0.5g | 04g | 0.5g | 0.25g | 25g | 40g | 0.25g | 0.5g | 25g | 01g | 0.25g | 01g | 0.5g | 0.25g | 0.4g | 0.5g | 01g | 30g | 0.5g | 0.2g | 0.5g | 0.5g | 0.5g |  |  | 2
| 1 | 1 | 0.38 | 0.32 | < 5 | 0.21 | < 0.5 | 0.2 | 0.15 | 0.36 | 0.33 | 0.31 | 0.4779 | 0.27 | 0.33 | 0.21 | 0.6 | 0.45 | 0.11 | 0.32 | 0.37 | < 5 | 0.39 | 0.24 | 0.4 |  |  | 1
| 1 | 2 | 0.38 | 0.3 | < 5 | 0.22 | < 0.5 | 0.2 | 0.16 | 0.34 | 0.32 | 0.31 | 0.4081 | 0.25 | 0.31 | 0.21 | 0.6 | 0.47 | 0.11 | 0.34 | 0.38 | < 5 | 0.4 | 0.22 | 0.38 |  |  | 33
| 1 | 3 | 0.39 | 0.3 | < 5 | 0.2 | < 0.5 | 0.3 | 0.17 | 0.33 | 0.35 | 0.3 | 0.415 | 0.25 | 0.33 | 0.21 | 0.5 | 0.43 | 0.11 | 0.35 | 0.34 | < 5 | 0.39 | 0.22 | 0.39 |  |  | 16
| 1 | 4 | 0.41 | 0.3 | < 5 | 0.22 | < 0.5 | 0.3 | 0.15 | 0.35 | 0.33 | 0.31 | 0.432 | 0.23 | 0.33 | 0.2 | 0.5 | 0.42 | 0.11 | 0.31 | 0.36 | < 5 | 0.38 | 0.26 | 0.36 |  |  | 0.3185098
| 1 | 5 | 0.38 | 0.28 | < 5 | 0.19 | < 0.5 | 0.2 | 0.22 | 0.35 | 0.34 | 0.3 | 0.437 | 0.27 | 0.32 | 0.21 | 0.5 | 0.48 | 0.12 | 0.31 | 0.37 | < 5 | 0.41 | 0.24 | 0.38 |  |  | 55
| 1 | 6 | 0.37 | 0.3 | < 5 | 0.21 | < 0.5 | 0.2 | 0.17 | 0.34 | 0.34 | 0.32 | 0.428 | 0.28 | 0.32 | 0.2 | 0.5 | 0.48 | 0.12 | 0.28 | 0.37 | < 5 | 0.42 | 0.22 | 0.38
| Mean |  | 0.385 | 0.3 |  | 0.2083333 |  | 0.2333333 | 0.17 | 0.345 | 0.335 | 0.3083333 | 0.433 | 0.2583333 | 0.3233333 | 0.2066667 | 0.5333333 | 0.455 | 0.1133333 | 0.3183333 | 0.365 |  | 0.3983333 | 0.2333333 | 0.3816667
| Median |  | 0.38 | 0.3 |  | 0.21 |  | 0.2 | 0.165 | 0.345 | 0.335 | 0.31 | 0.43 | 0.26 | 0.325 | 0.21 | 0.5 | 0.46 | 0.11 | 0.315 | 0.37 |  | 0.395 | 0.23 | 0.38
| Std Dev. |  | 0.01378405 | 0.01264911 |  | 0.01169045 |  | 0.05163978 | 0.02607681 | 0.01048809 | 0.01048809 | 0.007527727 | 0.02450314 | 0.01834848 | 0.008164966 | 0.005163978 | 0.05163978 | 0.02588436 | 0.005163978 | 0.02483277 | 0.01378405 |  | 0.0147196 | 0.01632993 | 0.0132916
| Rel.Std.Dev. |  | 3.58% | 4.216% |  | 5.611% |  | 22.13% | 15.34% | 3.04% | 3.131% | 2.441% | 5.659% | 7.103% | 2.525% | 2.499% | 9.682% | 5.689% | 4.556% | 7.801% | 3.776% |  | 3.695% | 6.999% | 3.483%
| PDM3 |  | 20.88% | -5.811% |  | -34.59% |  | -26.74% | -46.63% | 8.317% | 5.177% | -3.195% | 35.95% | -18.89% | 1.514% | -35.11% | 67.45% | 42.85% | -64.42% | -0.05541% | 14.6% |  | 25.06% | -26.74% | 19.83%
| Z-Score (Absolute) |  | 0.57 | 0.21 | 20.01 | 1.06 | 0.67 | NA | 1.41 | 0.2 | 0.11 | 0.14 | 1.01 | 0.6 | 0 | 1.07 | NA | 1.21 | 1.93 | 0.05 | 0.38 | 20.01 | 0.69 | 0.83 | 0.54
Results from laboratories 8 & 19 were removed due to their 0.1 ppm reading resolution.
| Analytical results for Sc in OREAS 230 (Certified Value 5.56 ppm) | [26 empty] | Certified
Sc | Round | Replicate | Lab | Lab | Lab | Lab | Lab | Lab | Lab | Lab | Lab | Lab | Lab | Lab | Lab | Lab | Lab | Lab | Lab | Lab | Lab | Lab | Lab | Lab | Lab | Lab |  | 1
| No | No | 1.01 | 1.02 | 1.03 | 1.04 | 1.06 | 1.07 | 1.08 | 1.09 | 1.10 | 1.12 | 1.13 | 1.14 | 1.15 | 1.16 | 1.18 | 1.19 | 1.20 | 1.21 | 1.23 | 1.27 | 1.28 | 1.29 | 1.30 | 1.31 |  | ppm
|  |  | AR*MS | AR*OES | AR*OES | AR*OES | AR*OES/MS | AR*MS | AR*OES | AR*OES/MS | AR*MS | AR*MS | AR*OES/MS | AR*MS | AR*MS | AR*OES/MS | AR*MS | AR*MS | AR*MS | AR*OES/MS | AR*MS | AR*MS | AR*OES/MS | AR*MS | AR*OES/MS | AR*MS |  | 2
|  |  | 0.5g | 04g | 0.5g | 0.25g | 0.25g | 25g | 40g | 0.25g | 0.5g | 25g | 01g | 0.25g | 01g | 0.5g | 0.25g | 0.4g | 0.5g | 01g | 30g | 0.5g | 0.2g | 0.5g | 0.5g | 0.5g |  | 2
| 1 | 1 | 5.4 | 5 | < 5 | 4.5 | 3.8 | 4 | 5 | 5.8 | 5.58 | 6.3 | 6 | 6.44 | 4.8 | 7.3 | 5.6 | 5.3 | 5.8 | 7 | 5.4 | 5.2 | 5 | 5.8 | 5.8 | 5 |  | 1
| 1 | 2 | 5.4 | 6 | < 5 | 4.3 | 3.9 | 4 | 5 | 5.8 | 5.5 | 6.6 | 6 | 6.33 | 5.1 | 7.1 | 5.8 | 5.7 | 5.8 | 7 | 5.3 | 5 | 6 | 5.4 | 6 | 5 |  | 34
| 1 | 3 | 5.4 | 5 | < 5 | 4.3 | 3.9 | 4 | 5 | 5.8 | 5.54 | 6.5 | 6 | 6.29 | 5.3 | 7 | 6 | 5.6 | 5.9 | 7 | 5 | 5 | 6 | 5.7 | 6 | 4.8 |  | 16
| 1 | 4 | 5.4 | 5 | < 5 | 4.4 | 3.8 | 4 | 5 | 5.8 | 5.61 | 6.8 | 6 | 6.31 | 5.5 | 8.1 | 5.9 | 5.5 | 6 | 7 | 5.4 | 5 | 6 | 5.7 | 6 | 4.9 |  | 5.561578
| 1 | 5 | 5.4 | 5 | < 5 | 4.4 | 3.7 | 4 | 5 | 5.7 | 5.53 | 6.9 | 6 | 6.34 | 5.4 | 7.5 | 5.9 | 5.9 | 5.8 | 7 | 5.1 | 5.2 | 6 | 5.7 | 5.9 | 4.7 |  | 56
| 1 | 6 | 5.5 | 5 | < 5 | 4.3 | 3.9 | 4 | 5 | 5.7 | 5.21 | 6.7 | 6 | 6.38 | 5.7 | 8 | 5.7 | 5.4 | 5.8 | 7 | 4.9 | 5.3 | 6 | 5.8 | 5.7 | 4.8
| Mean |  | 5.416667 | 5.166667 |  | 4.366667 | 3.833333 | 4 | 5 | 5.766667 | 5.495 | 6.633333 | 6 | 6.348333 | 5.3 | 7.5 | 5.816667 | 5.566667 | 5.85 | 7 | 5.183333 | 5.116667 | 5.833333 | 5.683333 | 5.9 | 4.866667
| Median |  | 5.4 | 5 |  | 4.35 | 3.85 | 4 | 5 | 5.8 | 5.535 | 6.65 | 6 | 6.335 | 5.35 | 7.4 | 5.85 | 5.55 | 5.8 | 7 | 5.2 | 5.1 | 6 | 5.7 | 5.95 | 4.85
| Std Dev. |  | 0.04082483 | 0.4082483 |  | 0.08164966 | 0.08164966 | 0 | 0 | 0.05163978 | 0.1448793 | 0.2160247 | 0 | 0.05419102 | 0.3162278 | 0.4604346 | 0.147196 | 0.2160247 | 0.083666 | 0 | 0.2136976 | 0.132916 | 0.4082483 | 0.147196 | 0.1264911 | 0.121106
| Rel.Std.Dev. |  | 0.7537% | 7.902% |  | 1.87% | 2.13% | 0% | 0% | 0.8955% | 2.637% | 3.257% | 0% | 0.8536% | 5.967% | 6.139% | 2.531% | 3.881% | 1.43% | 0% | 4.123% | 2.598% | 6.999% | 2.59% | 2.144% | 2.488%
| PDM3 |  | -2.606% | -7.101% |  | -21.49% | -31.07% | -28.08% | -10.1% | 3.688% | -1.197% | 19.27% | 7.883% | 14.15% | -4.703% | 34.85% | 4.587% | 0.0915% | 5.186% | 25.86% | -6.801% | -8% | 4.886% | 2.189% | 6.085% | -12.49%
| Z-Score (Absolute) |  | 0.21 | NA | 5.7 | 2.19 | 3.19 | NA | NA | 0.44 | 0.07 | 2.07 | NA | 1.54 | 0.43 | 3.71 | 0.54 | 0.07 | 0.6 | NA | 0.65 | 0.78 | NA | 0.29 | 0.69 | 1.25
Results from laboratories 2, 7, 8, 13, 21 & 28 were removed due to their 1 ppm reading resolution.
| Analytical results for Se in OREAS 230 (Indicative Value 0.63 ppm) | [26 empty] | Indicative
Se | Round | Replicate | Lab | Lab | Lab | Lab | Lab | Lab | Lab | Lab | Lab | Lab | Lab | Lab | Lab | Lab | Lab | Lab | Lab | Lab | Lab | Lab | Lab | Lab | Lab |  |  | 1
| No | No | 1.01 | 1.02 | 1.03 | 1.04 | 1.07 | 1.08 | 1.09 | 1.10 | 1.12 | 1.13 | 1.14 | 1.15 | 1.16 | 1.18 | 1.19 | 1.20 | 1.21 | 1.23 | 1.27 | 1.28 | 1.29 | 1.30 | 1.31 |  |  | ppm
|  |  | AR*MS | AR*MS | AR*OES | AR*OES/MS | AR*MS | AR*MS | AR*OES/MS | AR*MS | AR*MS | AR*OES/MS | AR*MS | AR*MS | AR*OES/MS | AR*MS | AR*MS | AR*MS | AR*OES/MS | AR*MS | AR*MS | AR*OES/MS | AR*MS | AR*OES/MS | AR*MS |  |  | 2
|  |  | 0.5g | 04g | 0.5g | 0.25g | 25g | 40g | 0.25g | 0.5g | 25g | 01g | 0.25g | 01g | 0.5g | 0.25g | 0.4g | 0.5g | 01g | 30g | 0.5g | 0.2g | 0.5g | 0.5g | 0.5g |  |  | 2
| 1 | 1 | 0.4 | 1 | < 5 | < 1 | < 1 | 1 | 1.1 | 0.55 | < 0.5 | < 1 | 0.9954 | < 1 | 0.4 | < 1 | < 1 | 0.4 | < 1 | 0.3 | 0.5 | < 10 | 0.9 | 0.4 | 0.2 |  |  | 1
| 1 | 2 | 0.3 | < 1 | < 5 | < 1 | < 1 | 1 | 1.1 | 0.53 | < 0.5 | < 1 | 0.9324 | < 1 | 0.3 | < 1 | < 1 | 0.5 | < 1 | 0.3 | 0.4 | < 10 | 0.6 | 0.4 | 0.5 |  |  | 4
| 1 | 3 | 0.4 | < 1 | < 5 | < 1 | < 1 | 1 | 0.8 | 0.52 | < 0.5 | < 1 | 0.934 | < 1 | 0.2 | < 1 | < 1 | 0.5 | < 1 | 0.3 | 0.4 | < 10 | 0.4 | 0.4 | 0.3 |  |  | 16
| 1 | 4 | 0.7 | < 1 | < 5 | < 1 | < 1 | 1 | 0.8 | 0.55 | < 0.5 | < 1 | 0.942 | < 1 | 0.6 | < 1 | < 1 | 0.5 | < 1 | 0.3 | 0.3 | < 10 | 0.8 | 0.4 | < 0.2 |  |  | 0.6298071
| 1 | 5 | 0.5 | < 1 | < 5 | < 1 | < 1 | 1 | 1.1 | 0.48 | < 0.5 | < 1 | 0.953 | < 1 | 0.3 | 1 | < 1 | 0.5 | < 1 | 0.4 | 0.3 | < 10 | 0.6 | 0.4 | 0.4 |  |  | 10
| 1 | 6 | 0.2 | < 1 | < 5 | < 1 | < 1 | 1 | 1 | 0.5 | < 0.5 | < 1 | 0.957 | < 1 | 0.2 | < 1 | < 1 | 0.6 | < 1 | 0.2 | 0.4 | < 10 | 0.7 | 0.4 | 0.4
| Mean |  | 0.4166667 | 1 |  |  |  | 1 | 0.9833333 | 0.5216667 |  |  | 0.9523 |  | 0.3333333 | 1 |  | 0.5 |  | 0.3 | 0.3833333 |  | 0.6666667 | 0.4 | 0.36
| Median |  | 0.4 | 1 |  |  |  | 1 | 1.05 | 0.525 |  |  | 0.9475 |  | 0.3 | 1 |  | 0.5 |  | 0.3 | 0.4 |  | 0.65 | 0.4 | 0.4
| Std Dev. |  | 0.1722401 |  |  |  |  | 0 | 0.147196 | 0.02786874 |  |  | 0.02331171 |  | 0.1505545 |  |  | 0.06324555 |  | 0.06324555 | 0.07527727 |  | 0.175119 | 6.080942e-17 | 0.1140175
| Rel.Std.Dev. |  | 41.34% |  |  |  |  | 0% | 14.97% | 5.342% |  |  | 2.448% |  | 45.17% |  |  | 12.65% |  | 21.08% | 19.64% |  | 26.27% | 1.52e-14% | 31.67%
| PDM3 |  | -33.84% | 58.78% |  |  |  | 58.78% | 56.13% | -17.17% |  |  | 51.21% |  | -47.07% | 58.78% |  | -20.61% |  | -52.37% | -39.13% |  | 5.853% | -36.49% | -42.84%
| Z-Score (Absolute) |  | 0.56 | 0.56 | 13.49 | 0 | 0 | 3.37 | 3.26 | 0.15 | 1.69 | 0 | 3.05 | 0 | 1.12 | 0.56 | 0 | 0 | 0 | 1.35 | 0.79 | 30.34 | 1.12 | 0.67 | 1.24
| Analytical results for Si in OREAS 230 (Indicative Value 0.116 wt.%) | [26 empty] | Indicative
Si | Round | Replicate | Lab | [24 empty] | 1
| No | No | 1.07 | [24 empty] | wt.%
|  |  | AR*MS | [24 empty] | 3
|  |  | 25g | [24 empty] | 3
| 1 | 1 | 0.11 | [24 empty] | 1
| 1 | 2 | 0.133 | [24 empty] | 5
| 1 | 3 | 0.1035 | [24 empty] | 16
| 1 | 4 | 0.1085 | [24 empty] | 0.116
| 1 | 5 | 0.108 | [24 empty] | 11
| 1 | 6 | 0.133
| Mean |  | 0.116
| Median |  | 0.10925
| Std Dev. |  | 0.01334541
| Rel.Std.Dev. |  | 11.5%
| PDM3 |  | -1.11e-14%
| Z-Score (Absolute) |  | NA
| Analytical results for Sm in OREAS 230 (Certified Value 1.38 ppm) | [26 empty] | Certified
Sm | Round | Replicate | Lab | Lab | Lab | Lab | Lab | Lab | Lab | Lab | [17 empty] | 1
| No | No | 1.02 | 1.07 | 1.08 | 1.10 | 1.12 | 1.14 | 1.16 | 1.19 | [17 empty] | ppm
|  |  | AR*MS | AR*MS | AR*MS | AR*MS | AR*MS | AR*MS | AR*OES/MS | AR*MS | [17 empty] | 2
|  |  | 04g | 25g | 40g | 0.5g | 25g | 0.25g | 0.5g | 0.4g | [17 empty] | 3
| 1 | 1 | 1.56 | 1.3 | 1.38 | 1.367 | 1.57 | 1.4 | 1.5 | 1.34 | [17 empty] | 1
| 1 | 2 | 1.52 | 1.3 | 1.4 | 1.379 | 1.56 | 1.39 | 1.5 | 1.33 | [17 empty] | 19
| 1 | 3 | 1.52 | 1.2 | 1.35 | 1.349 | 1.57 | 1.38 | 1.6 | 1.32 | [17 empty] | 16
| 1 | 4 | 1.45 | 1.4 | 1.39 | 1.311 | 1.54 | 1.36 | 1.8 | 1.29 | [17 empty] | 1.3795
| 1 | 5 | 1.44 | 1.3 | 1.35 | 1.344 | 1.69 | 1.37 | 1.7 | 1.33 | [17 empty] | 57
| 1 | 6 | 1.44 | 1.2 | 1.32 | 1.365 | 1.53 | 1.35 | 2 | 1.29
| Mean |  | 1.488333 | 1.283333 | 1.365 | 1.3525 | 1.576667 | 1.375 | 1.683333 | 1.316667
| Median |  | 1.485 | 1.3 | 1.365 | 1.357 | 1.565 | 1.375 | 1.65 | 1.325
| Std Dev. |  | 0.05154286 | 0.07527727 | 0.03016621 | 0.02398124 | 0.05785038 | 0.01870829 | 0.194079 | 0.02160247
| Rel.Std.Dev. |  | 3.463% | 5.866% | 2.21% | 1.773% | 3.669% | 1.361% | 11.53% | 1.641%
| PDM3 |  | 7.889% | -6.971% | -1.051% | -1.957% | 14.29% | -0.3262% | 22.02% | -4.555%
| Z-Score (Absolute) |  | 2.25 | NA | 0.1 | 0.33 | 3.93 | 0.1 | NA | 1.02
Results from laboratories 7 & 16 were removed due to their 0.1 ppm reading resolution.
| Analytical results for Sn in OREAS 230 (Certified Value 0.47 ppm) | [26 empty] | Certified
Sn | Round | Replicate | Lab | Lab | Lab | Lab | Lab | Lab | Lab | Lab | Lab | Lab | Lab | Lab | Lab | Lab | Lab | Lab | Lab | Lab | Lab | Lab | Lab | Lab |  |  |  | 1
| No | No | 1.01 | 1.02 | 1.03 | 1.04 | 1.06 | 1.07 | 1.08 | 1.09 | 1.10 | 1.12 | 1.13 | 1.14 | 1.15 | 1.16 | 1.18 | 1.19 | 1.20 | 1.21 | 1.28 | 1.29 | 1.30 | 1.31 |  |  |  | ppm
|  |  | AR*MS | AR*MS | AR*OES | AR*OES/MS | AR*OES/MS | AR*MS | AR*MS | AR*OES/MS | AR*MS | AR*MS | AR*OES/MS | AR*MS | AR*MS | AR*OES/MS | AR*MS | AR*MS | AR*MS | AR*OES/MS | AR*OES/MS | AR*MS | AR*OES/MS | AR*MS |  |  |  | 2
|  |  | 0.5g | 04g | 0.5g | 0.25g | 0.25g | 25g | 40g | 0.25g | 0.5g | 25g | 01g | 0.25g | 01g | 0.5g | 0.25g | 0.4g | 0.5g | 01g | 0.2g | 0.5g | 0.5g | 0.5g |  |  |  | 2
| 1 | 1 | 0.5 | 0.3 | < 10 | < 0.3 | 1.3 | < 0.5 | < 1 | 0.3 | 0.42 | 0.5 | < 0.5 | 0.697 | 0.46 | 0.59 | 0.4 | 0.4 | 0.5 | 0.7 | < 20 | 0.5 | 0.5 | 0.4 |  |  |  | 1
| 1 | 2 | 0.4 | 0.3 | < 10 | < 0.3 | 1.1 | < 0.5 | < 1 | 0.3 | 0.42 | 0.5 | < 0.5 | 0.6753 | 0.47 | 0.59 | 0.4 | 0.5 | 0.5 | 0.7 | < 20 | 0.4 | 0.5 | 0.4 |  |  |  | 20
| 1 | 3 | 0.5 | 0.3 | < 10 | < 0.3 | 1.1 | < 0.5 | < 1 | 0.3 | 0.43 | 0.5 | < 0.5 | 0.665 | 0.49 | 0.59 | 0.4 | 0.5 | 0.5 | 0.7 | < 20 | 0.4 | 0.5 | 0.4 |  |  |  | 16
| 1 | 4 | 0.5 | 0.3 | < 10 | < 0.3 | 1.1 | < 0.5 | < 1 | 0.3 | 0.44 | 0.5 | < 0.5 | 0.667 | 0.5 | 0.62 | 0.4 | 0.5 | 0.5 | 0.7 | < 20 | 0.4 | 0.5 | 0.4 |  |  |  | 0.4749922
| 1 | 5 | 0.5 | 0.8 | < 10 | < 0.3 | 1.1 | < 0.5 | < 1 | 0.3 | 0.42 | 0.5 | < 0.5 | 0.663 | 0.49 | 0.57 | 0.4 | 0.5 | 0.5 | 0.7 | < 20 | 0.4 | 0.5 | 0.4 |  |  |  | 58
| 1 | 6 | 0.5 | 0.3 | < 10 | < 0.3 | 1.1 | < 0.5 | < 1 | 0.3 | 0.42 | 0.5 | < 0.5 | 0.682 | 0.48 | 0.6 | 0.4 | 0.5 | 0.4 | 0.7 | < 20 | 0.4 | 0.4 | 0.4
| Mean |  | 0.4833333 | 0.3833333 |  |  | 1.133333 |  |  | 0.3 | 0.425 | 0.5 |  | 0.6748833 | 0.4816667 | 0.5933333 | 0.4 | 0.4833333 | 0.4833333 | 0.7 |  | 0.4166667 | 0.4833333 | 0.4
| Median |  | 0.5 | 0.3 |  |  | 1.1 |  |  | 0.3 | 0.42 | 0.5 |  | 0.67115 | 0.485 | 0.59 | 0.4 | 0.5 | 0.5 | 0.7 |  | 0.4 | 0.5 | 0.4
| Std Dev. |  | 0.04082483 | 0.2041241 |  |  | 0.08164966 |  |  | 0 | 0.0083666 | 0 |  | 0.01296926 | 0.0147196 | 0.01632993 | 6.080942e-17 | 0.04082483 | 0.04082483 | 1.216188e-16 |  | 0.04082483 | 0.04082483 | 6.080942e-17
| Rel.Std.Dev. |  | 8.447% | 53.25% |  |  | 7.204% |  |  | 0% | 1.969% | 0% |  | 1.922% | 3.056% | 2.752% | 1.52e-14% | 8.447% | 8.447% | 1.737e-14% |  | 9.798% | 8.447% | 1.52e-14%
| PDM3 |  | 1.756% | -19.3% |  |  | 138.6% |  |  | -36.84% | -10.52% | 5.265% |  | 42.08% | 1.405% | 24.91% | -15.79% | 1.756% | 1.756% | 47.37% |  | -12.28% | 1.756% | -15.79%
| Z-Score (Absolute) |  | 0 | 0.74 | 33.23 | 2.45 | 4.78 | 1.72 | 0.12 | 1.35 | 0.43 | 0.12 | 1.72 | 1.41 | 0.01 | 0.81 | 0.61 | 0 | 0 | 1.59 | 70.01 | 0.49 | 0 | 0.61
| Analytical results for Sr in OREAS 230 (Certified Value 36.8 ppm) | [26 empty] | Certified
Sr | Round | Replicate | Lab | Lab | Lab | Lab | Lab | Lab | Lab | Lab | Lab | Lab | Lab | Lab | Lab | Lab | Lab | Lab | Lab | Lab | Lab | Lab | Lab | Lab | Lab | Lab |  | 1
| No | No | 1.01 | 1.02 | 1.03 | 1.04 | 1.06 | 1.07 | 1.08 | 1.09 | 1.10 | 1.12 | 1.13 | 1.14 | 1.15 | 1.16 | 1.18 | 1.19 | 1.20 | 1.21 | 1.23 | 1.27 | 1.28 | 1.29 | 1.30 | 1.31 |  | ppm
|  |  | AR*MS | AR*MS | AR*OES | AR*OES | AR*OES/MS | AR*MS | AR*MS | AR*OES/MS | AR*MS | AR*MS | AR*OES/MS | AR*MS | AR*MS | AR*OES/MS | AR*OES | AR*OES | AR*MS | AR*OES/MS | AR*MS | AR*MS | AR*OES/MS | AR*MS | AR*OES/MS | AR*MS |  | 1
|  |  | 0.5g | 04g | 0.5g | 0.25g | 0.25g | 25g | 40g | 0.25g | 0.5g | 25g | 01g | 0.25g | 01g | 0.5g | 0.25g | 0.4g | 0.5g | 01g | 30g | 0.5g | 0.2g | 0.5g | 0.5g | 0.5g |  | 1
| 1 | 1 | 42.1 | 30.8 | 41 | 30.3 | 28.7 | 16 | 28 | 35 | 38.65 | 48.2 | 61.1 | 43.01 | 36.44 | 70.4 | 41.1 | 37 | 39.4 | 60 | 30.1 | 33.6 | 32 | 39.3 | 35 | 38.7 |  | 1
| 1 | 2 | 42.2 | 29.6 | 43 | 29.7 | 27.7 | 18 | 29 | 35 | 38.69 | 48.7 | 62.5 | 42.9 | 38.94 | 68.4 | 41.5 | 34.3 | 39.3 | 61.7 | 29.7 | 37 | 40 | 36.2 | 33.8 | 39.2 |  | 21
| 1 | 3 | 42.9 | 29.6 | 42 | 30.1 | 28.2 | 16 | 29 | 35 | 38.46 | 48.2 | 62 | 42.13 | 40.5 | 67.3 | 42.4 | 33.4 | 40.1 | 60.4 | 28.4 | 34.9 | 37 | 38.6 | 35.9 | 36.1 |  | 16
| 1 | 4 | 43.8 | 28.7 | 42 | 30 | 27.9 | 17 | 29 | 35 | 39.91 | 49 | 62.1 | 42.56 | 43.65 | 75.5 | 42 | 36.3 | 39.1 | 61.8 | 29.9 | 34.6 | 37 | 37.5 | 35.1 | 36.8 |  | 36.7589
| 1 | 5 | 42.4 | 26.8 | 42 | 30.8 | 27.8 | 17 | 27 | 35 | 38.59 | 49 | 61.3 | 42.76 | 40.29 | 71 | 42.4 | 37.5 | 39 | 60.4 | 29.6 | 36.8 | 39 | 38.8 | 35.9 | 34 |  | 59
| 1 | 6 | 43.6 | 29.1 | 42 | 30 | 28.8 | 17 | 29 | 35 | 38.45 | 47.9 | 62.4 | 42.85 | 42.47 | 74.6 | 41 | 36.5 | 38.4 | 60 | 30.6 | 36.5 | 37 | 38.6 | 35.1 | 34.2
| Mean |  | 42.83333 | 29.1 | 42 | 30.15 | 28.18333 | 16.83333 | 28.5 | 35 | 38.79167 | 48.5 | 61.9 | 42.70167 | 40.38167 | 71.2 | 41.73333 | 35.83333 | 39.21667 | 60.71667 | 29.71667 | 35.56667 | 37 | 38.16667 | 35.13333 | 36.5
| Median |  | 42.65 | 29.35 | 42 | 30.05 | 28.05 | 17 | 29 | 35 | 38.62 | 48.45 | 62.05 | 42.805 | 40.395 | 70.7 | 41.75 | 36.4 | 39.2 | 60.4 | 29.8 | 35.7 | 37 | 38.6 | 35.1 | 36.45
| Std Dev. |  | 0.7284687 | 1.329662 | 0.6324555 | 0.372827 | 0.4708149 | 0.7527727 | 0.83666 | 0 | 0.556504 | 0.464758 | 0.5761944 | 0.3183342 | 2.556587 | 3.279634 | 0.6250333 | 1.616993 | 0.556477 | 0.820772 | 0.7359801 | 1.39236 | 2.75681 | 1.129011 | 0.7711463 | 2.187236
| Rel.Std.Dev. |  | 1.701% | 4.569% | 1.506% | 1.237% | 1.671% | 4.472% | 2.936% | 0% | 1.435% | 0.9583% | 0.9308% | 0.7455% | 6.331% | 4.606% | 1.498% | 4.513% | 1.419% | 1.352% | 2.477% | 3.915% | 7.451% | 2.958% | 2.195% | 5.992%
| PDM3 |  | 16.53% | -20.84% | 14.26% | -17.98% | -23.33% | -54.21% | -22.47% | -4.785% | 5.53% | 31.94% | 68.39% | 16.17% | 9.855% | 93.69% | 13.53% | -2.518% | 6.686% | 65.18% | -19.16% | -3.243% | 0.6559% | 3.83% | -4.422% | -0.7043%
| Z-Score (Absolute) |  | 0.74 | 1.2 | 0.62 | 1.05 | 1.33 | 2.93 | 1.28 | 0.37 | 0.17 | 1.54 | 3.44 | 0.72 | 0.4 | 4.75 | 0.59 | 0.25 | 0.23 | 3.27 | 1.11 | 0.29 | 0.08 | 0.08 | 0.35 | 0.15
| Analytical results for Ta in OREAS 230 (Certified Value < 0.01 ppm) | [26 empty] | Certified
Ta | Round | Replicate | Lab | Lab | Lab | Lab | Lab | Lab | Lab | Lab | Lab | Lab | Lab | Lab | Lab | Lab | Lab | Lab | Lab | Lab | Lab | Lab | Lab |  |  |  |  | 1
| No | No | 1.01 | 1.02 | 1.03 | 1.04 | 1.06 | 1.07 | 1.09 | 1.10 | 1.12 | 1.13 | 1.14 | 1.15 | 1.16 | 1.18 | 1.19 | 1.20 | 1.21 | 1.28 | 1.29 | 1.30 | 1.31 |  |  |  |  | ppm
|  |  | AR*MS | AR*MS | AR*OES | AR*OES/MS | AR*OES/MS | AR*MS | AR*OES/MS | AR*MS | AR*MS | AR*OES/MS | AR*MS | AR*MS | AR*OES/MS | AR*MS | AR*MS | AR*MS | AR*OES/MS | AR*OES/MS | AR*MS | AR*OES/MS | AR*MS |  |  |  |  | 3
|  |  | 0.5g | 04g | 0.5g | 0.25g | 0.25g | 25g | 0.25g | 0.5g | 25g | 01g | 0.25g | 01g | 0.5g | 0.25g | 0.4g | 0.5g | 01g | 0.2g | 0.5g | 0.5g | 0.5g |  |  |  |  | 3
| 1 | 1 | < 0.01 | 0.005 | 6 | < 0.05 | 0.29 | < 0.5 | < 0.1 | < 0.01 | < 0.01 | < 0.05 | 0.011 | < 0.01 | < 0.05 | < 0.05 | < 0.05 | < 0.01 | < 0.05 | < 10 | 0.01 | < 0.01 | < 0.01 |  |  |  |  | 1
| 1 | 2 | < 0.01 | < 0.005 | 6 | < 0.05 | 0.2 | < 0.5 | < 0.1 | < 0.01 | < 0.01 | < 0.05 | 0.009 | < 0.01 | < 0.05 | < 0.05 | < 0.05 | < 0.01 | < 0.05 | < 10 | 0.01 | < 0.01 | < 0.01 |  |  |  |  | 22
| 1 | 3 | < 0.01 | < 0.005 | 6 | < 0.05 | 0.21 | < 0.5 | < 0.1 | < 0.01 | < 0.01 | < 0.05 | 0.01 | < 0.01 | < 0.05 | < 0.05 | < 0.05 | < 0.01 | < 0.05 | < 10 | 0.01 | < 0.01 | 0.01 |  |  |  |  | 16
| 1 | 4 | < 0.01 | < 0.005 | 6 | < 0.05 | 0.14 | < 0.5 | < 0.1 | < 0.01 | < 0.01 | < 0.05 | 0.011 | < 0.01 | < 0.05 | < 0.05 | < 0.05 | < 0.01 | < 0.05 | < 10 | 0.01 | < 0.01 | < 0.01 |  |  |  |  | < 0.01
| 1 | 5 | < 0.01 | < 0.005 | 7 | < 0.05 | 0.14 | < 0.5 | < 0.1 | < 0.01 | < 0.01 | < 0.05 | 0.009 | < 0.01 | < 0.05 | < 0.05 | < 0.05 | < 0.01 | < 0.05 | < 10 | 0.01 | < 0.01 | < 0.01 |  |  |  |  | 60
| 1 | 6 | < 0.01 | < 0.005 | 6 | < 0.05 | 0.12 | < 0.5 | < 0.1 | < 0.01 | < 0.01 | < 0.05 | 0.009 | < 0.01 | < 0.05 | < 0.05 | < 0.05 | < 0.01 | < 0.05 | < 10 | 0.01 | < 0.01 | < 0.01
| Mean |  |  | 0.005 | 6.166667 |  | 0.1833333 | [5 empty] | 0.009833333 | [7 empty] | 0.01 |  | 0.01
| Median |  |  | 0.005 | 6 |  | 0.17 | [5 empty] | 0.0095 | [7 empty] | 0.01 |  | 0.01
| Std Dev. |  |  |  | 0.4082483 |  | 0.06345602 | [5 empty] | 0.0009831921 | [7 empty] | 0
| Rel.Std.Dev. |  |  |  | 6.62% |  | 34.61% | [5 empty] | 9.999% | [7 empty] | 0%
PDM3
| Z-Score (Absolute) |  | 0.67 | 0.74 | 207.07 | 0 | 5.34 | 7.59 | 0.84 | 0.67 | 0.67 | 0 | 0.51 | 0.67 | 0 | 0 | 0 | 0.67 | 0 | 167.73 | 0.51 | 0.67 | 0.65
| Analytical results for Tb in OREAS 230 (Certified Value 0.31 ppm) | [26 empty] | Certified
Tb | Round | Replicate | Lab | Lab | Lab | Lab | Lab | Lab | Lab | Lab | Lab | Lab | [15 empty] | 1
| No | No | 1.02 | 1.04 | 1.07 | 1.08 | 1.10 | 1.12 | 1.14 | 1.16 | 1.18 | 1.19 | [15 empty] | ppm
|  |  | AR*MS | AR*OES/MS | AR*MS | AR*MS | AR*MS | AR*MS | AR*MS | AR*OES/MS | AR*MS | AR*MS | [15 empty] | 2
|  |  | 04g | 0.25g | 25g | 40g | 0.5g | 25g | 0.25g | 0.5g | 0.25g | 0.4g | [15 empty] | 2
| 1 | 1 | 0.34 | 0.35 | 0.3 | 0.275 | 0.319 | 0.33 | 0.316 | 0.4 | 0.3 | 0.3 | [15 empty] | 1
| 1 | 2 | 0.34 | 0.35 | 0.25 | 0.275 | 0.333 | 0.34 | 0.3155 | 0.4 | 0.31 | 0.28 | [15 empty] | 23
| 1 | 3 | 0.335 | 0.36 | 0.25 | 0.275 | 0.314 | 0.32 | 0.302 | 0.4 | 0.32 | 0.29 | [15 empty] | 16
| 1 | 4 | 0.325 | 0.39 | 0.3 | 0.275 | 0.342 | 0.33 | 0.311 | 0.4 | 0.31 | 0.29 | [15 empty] | 0.3107685
| 1 | 5 | 0.315 | 0.38 | 0.25 | 0.265 | 0.321 | 0.33 | 0.315 | 0.4 | 0.31 | 0.29 | [15 empty] | 61
| 1 | 6 | 0.32 | 0.37 | 0.25 | 0.265 | 0.324 | 0.33 | 0.304 | 0.4 | 0.31 | 0.27
| Mean |  | 0.3291667 | 0.3666667 | 0.2666667 | 0.2716667 | 0.3255 | 0.33 | 0.3105833 | 0.4 | 0.31 | 0.2866667
| Median |  | 0.33 | 0.365 | 0.25 | 0.275 | 0.3225 | 0.33 | 0.313 | 0.4 | 0.31 | 0.29
| Std Dev. |  | 0.01068488 | 0.01632993 | 0.02581989 | 0.005163978 | 0.01025183 | 0.006324555 | 0.006167793 | 6.080942e-17 | 0.006324555 | 0.01032796
| Rel.Std.Dev. |  | 3.246% | 4.454% | 9.682% | 1.901% | 3.15% | 1.917% | 1.986% | 1.52e-14% | 2.04% | 3.603%
| PDM3 |  | 5.92% | 17.99% | -14.19% | -12.58% | 4.74% | 6.188% | -0.05959% | 28.71% | -0.2473% | -7.756%
| Z-Score (Absolute) |  | 0.65 | 1.95 | 1.53 | 1.35 | 0.52 | 0.67 | 0 | NA | 0.02 | 0.83
Results from laboratory 16 were removed due to their 0.1 ppm reading resolution.
| Analytical results for Te in OREAS 230 (Certified Value 0.049 ppm) | [26 empty] | Certified
Te | Round | Replicate | Lab | Lab | Lab | Lab | Lab | Lab | Lab | Lab | Lab | Lab | Lab | Lab | Lab | Lab | Lab | Lab | Lab | Lab | Lab | Lab | Lab | Lab | Lab |  |  | 1
| No | No | 1.01 | 1.02 | 1.03 | 1.04 | 1.07 | 1.08 | 1.09 | 1.10 | 1.12 | 1.13 | 1.14 | 1.15 | 1.16 | 1.18 | 1.19 | 1.20 | 1.21 | 1.23 | 1.27 | 1.28 | 1.29 | 1.30 | 1.31 |  |  | ppm
|  |  | AR*MS | AR*MS | AR*OES | AR*OES/MS | AR*MS | AR*MS | AR*OES/MS | AR*MS | AR*MS | AR*OES/MS | AR*MS | AR*MS | AR*OES/MS | AR*MS | AR*MS | AR*MS | AR*OES/MS | AR*MS | AR*MS | AR*OES/MS | AR*MS | AR*OES/MS | AR*MS |  |  | 3
|  |  | 0.5g | 04g | 0.5g | 0.25g | 25g | 40g | 0.25g | 0.5g | 25g | 01g | 0.25g | 01g | 0.5g | 0.25g | 0.4g | 0.5g | 01g | 30g | 0.5g | 0.2g | 0.5g | 0.5g | 0.5g |  |  | 3
| 1 | 1 | 0.05 | 0.04 | 9 | < 0.05 | < 0.1 | < 0.2 | < 0.1 | 0.04 | 0.14 | 0.06 | 0.0525 | < 0.05 | 0.08 | < 0.05 | < 0.1 | 0.04 | < 0.05 | 0.04 | 0.04 | < 10 | 0.04 | 0.01 | 0.05 |  |  | 1
| 1 | 2 | 0.04 | 0.06 | 9 | < 0.05 | < 0.1 | < 0.2 | < 0.1 | 0.05 | 0.1 | 0.06 | 0.0513 | < 0.05 | 0.03 | < 0.05 | < 0.1 | 0.05 | < 0.05 | 0.05 | 0.05 | < 10 | 0.05 | 0.04 | 0.05 |  |  | 24
| 1 | 3 | 0.05 | 0.04 | 9 | < 0.05 | < 0.1 | < 0.2 | < 0.1 | 0.04 | 0.09 | 0.05 | 0.052 | < 0.05 | 0.05 | < 0.05 | < 0.1 | 0.03 | < 0.05 | 0.05 | 0.06 | < 10 | 0.05 | 0.04 | 0.04 |  |  | 16
| 1 | 4 | 0.05 | 0.04 | 9 | < 0.05 | < 0.1 | < 0.2 | < 0.1 | 0.05 | 0.04 | 0.06 | 0.055 | 0.06 | 0.06 | < 0.05 | < 0.1 | 0.05 | < 0.05 | 0.07 | 0.04 | < 10 | 0.06 | 0.04 | 0.05 |  |  | 0.04926111
| 1 | 5 | 0.04 | 0.06 | 9 | < 0.05 | < 0.1 | < 0.2 | 0.2 | 0.05 | 0.07 | 0.05 | 0.05 | < 0.05 | 0.03 | < 0.05 | < 0.1 | 0.05 | < 0.05 | 0.04 | 0.05 | < 10 | 0.03 | 0.02 | 0.05 |  |  | 62
| 1 | 6 | 0.06 | 0.06 | 9 | < 0.05 | < 0.1 | < 0.2 | < 0.1 | 0.05 | 0.05 | 0.06 | 0.054 | 0.05 | 0.04 | < 0.05 | < 0.1 | 0.05 | 0.54 | 0.05 | 0.06 | < 10 | 0.05 | 0.02 | 0.05
| Mean |  | 0.04833333 | 0.05 | 9 |  |  |  | 0.2 | 0.04666667 | 0.08166667 | 0.05666667 | 0.05246667 | 0.055 | 0.04833333 |  |  | 0.045 | 0.54 | 0.05 | 0.05 |  | 0.04666667 | 0.02833333 | 0.04833333
| Median |  | 0.05 | 0.05 | 9 |  |  |  | 0.2 | 0.05 | 0.08 | 0.06 | 0.05225 | 0.055 | 0.045 |  |  | 0.05 | 0.54 | 0.05 | 0.05 |  | 0.05 | 0.03 | 0.05
| Std Dev. |  | 0.007527727 | 0.01095445 | 0 |  |  |  |  | 0.005163978 | 0.03656045 | 0.005163978 | 0.001812917 | 0.007071068 | 0.0194079 |  |  | 0.0083666 |  | 0.01095445 | 0.008944272 |  | 0.01032796 | 0.0132916 | 0.004082483
| Rel.Std.Dev. |  | 15.57% | 21.91% | 0% |  |  |  |  | 11.07% | 44.77% | 9.113% | 3.455% | 12.86% | 40.15% |  |  | 18.59% |  | 21.91% | 17.89% |  | 22.13% | 46.91% | 8.447%
| PDM3 |  | -1.883% | 1.5% | 18170% |  |  |  | 306% | -5.267% | 65.78% | 15.03% | 6.507% | 11.65% | -1.883% |  |  | -8.65% | 996.2% | 1.5% | 1.5% |  | -5.267% | -42.48% | -1.883%
| Z-Score (Absolute) |  | 0.27 | 0 | NA | 4.05 | 0 | 8.09 | 4.05 | 0.54 | 5.12 | 1.08 | 0.4 | 2.43 | 0.27 | 4.05 | 0 | 0.81 | 9.84 | 0 | 0 | 801.08 | 0.54 | 3.51 | 0.27
Results from laboratory 3 were removed due to their 1 ppm reading resolution.
| Analytical results for Th in OREAS 230 (Certified Value 0.34 ppm) | [26 empty] | Certified
Th | Round | Replicate | Lab | Lab | Lab | Lab | Lab | Lab | Lab | Lab | Lab | Lab | Lab | Lab | Lab | Lab | Lab | Lab | Lab | Lab | Lab | Lab | Lab | Lab | Lab |  |  | 1
| No | No | 1.01 | 1.02 | 1.04 | 1.06 | 1.07 | 1.08 | 1.09 | 1.10 | 1.12 | 1.13 | 1.14 | 1.15 | 1.16 | 1.18 | 1.19 | 1.20 | 1.21 | 1.23 | 1.27 | 1.28 | 1.29 | 1.30 | 1.31 |  |  | ppm
|  |  | AR*MS | AR*MS | AR*OES/MS | AR*OES/MS | AR*MS | AR*MS | AR*OES/MS | AR*MS | AR*MS | AR*OES/MS | AR*MS | AR*MS | AR*OES/MS | AR*MS | AR*MS | AR*MS | AR*OES/MS | AR*MS | AR*MS | AR*OES/MS | AR*MS | AR*OES/MS | AR*MS |  |  | 2
|  |  | 0.5g | 04g | 0.25g | 0.25g | 25g | 40g | 0.25g | 0.5g | 25g | 01g | 0.25g | 01g | 0.5g | 0.25g | 0.4g | 0.5g | 01g | 30g | 0.5g | 0.2g | 0.5g | 0.5g | 0.5g |  |  | 2
| 1 | 1 | 0.3 | 0.38 | < 0.1 | 0.5 | 0.3 | 0.3 | 0.3 | 0.351 | 0.4 | 0.39 | 0.30627 | 0.33 | 0.5 | 0.3 | 0.35 | 0.3 | 0.43 | 0.5 | 0.4 | < 10 | 0.3 | 0.4 | 0.3 |  |  | 1
| 1 | 2 | 0.3 | 0.42 | < 0.1 | 0.5 | 0.3 | 0.4 | 0.3 | 0.363 | 0.3 | 0.4 | 0.30357 | 0.35 | 0.4 | 0.4 | 0.35 | 0.3 | 0.41 | 0.7 | 0.4 | < 10 | 0.3 | 0.4 | 0.3 |  |  | 25
| 1 | 3 | 0.3 | 0.38 | < 0.1 | 0.6 | 0.3 | 0.3 | 0.3 | 0.345 | 0.4 | 0.36 | 0.305 | 0.33 | 0.4 | 0.4 | 0.33 | 0.3 | 0.43 | 0.5 | 0.3 | < 10 | 0.3 | 0.4 | 0.3 |  |  | 16
| 1 | 4 | 0.3 | 0.38 | < 0.1 | 0.4 | 0.3 | 0.3 | 0.3 | 0.365 | 0.3 | 0.37 | 0.2985 | 0.34 | 0.5 | 0.4 | 0.32 | 0.3 | 0.4 | 0.7 | 0.3 | < 10 | 0.3 | 0.4 | 0.3 |  |  | 0.3395819
| 1 | 5 | 0.3 | 0.38 | < 0.1 | 0.5 | 0.3 | 0.3 | 0.3 | 0.343 | 0.3 | 0.36 | 0.298 | 0.34 | 0.4 | 0.4 | 0.34 | 0.3 | 0.43 | 0.5 | 0.3 | < 10 | 0.3 | 0.4 | 0.3 |  |  | 63
| 1 | 6 | 0.3 | 0.38 | < 0.1 | 0.6 | 0.3 | 0.3 | 0.3 | 0.345 | 0.3 | 0.38 | 0.299 | 0.33 | 0.5 | 0.4 | 0.32 | 0.3 | 0.42 | 0.4 | 0.3 | < 10 | 0.3 | 0.4 | 0.3
| Mean |  | 0.3 | 0.3866667 |  | 0.5166667 | 0.3 | 0.3166667 | 0.3 | 0.352 | 0.3333333 | 0.3766667 | 0.3017233 | 0.3366667 | 0.45 | 0.3833333 | 0.335 | 0.3 | 0.42 | 0.55 | 0.3333333 |  | 0.3 | 0.4 | 0.3
| Median |  | 0.3 | 0.38 |  | 0.5 | 0.3 | 0.3 | 0.3 | 0.348 | 0.3 | 0.375 | 0.301285 | 0.335 | 0.45 | 0.4 | 0.335 | 0.3 | 0.425 | 0.5 | 0.3 |  | 0.3 | 0.4 | 0.3
| Std Dev. |  | 0 | 0.01632993 |  | 0.07527727 | 0 | 0.04082483 | 0 | 0.00969536 | 0.05163978 | 0.01632993 | 0.003646602 | 0.008164966 | 0.05477226 | 0.04082483 | 0.01378405 | 0 | 0.01264911 | 0.1224745 | 0.05163978 |  | 0 | 6.080942e-17 | 0
| Rel.Std.Dev. |  | 0% | 4.223% |  | 14.57% | 0% | 12.89% | 0% | 2.754% | 15.49% | 4.335% | 1.209% | 2.425% | 12.17% | 10.65% | 4.115% | 0% | 3.012% | 22.27% | 15.49% |  | 0% | 1.52e-14% | 0%
| PDM3 |  | -11.66% | 13.87% |  | 52.15% | -11.66% | -6.748% | -11.66% | 3.657% | -1.84% | 10.92% | -11.15% | -0.8585% | 32.52% | 12.88% | -1.349% | -11.66% | 23.68% | 61.96% | -1.84% |  | -11.66% | 17.79% | -11.66%
| Z-Score (Absolute) |  | 0.67 | 1 | 5.49 | 3.5 | 0.67 | 0.35 | 0.67 | 0.33 | 0.03 | 0.8 | 0.64 | 0.03 | 2.22 | 0.93 | 0 | 0.67 | 1.64 | 4.14 | 0.03 | 89.88 | 0.67 | 1.25 | 0.67
| Analytical results for Ti in OREAS 230 (Certified Value 0.333 wt.%) | [26 empty] | Certified
Ti | Round | Replicate | Lab | Lab | Lab | Lab | Lab | Lab | Lab | Lab | Lab | Lab | Lab | Lab | Lab | Lab | Lab | Lab | Lab | Lab | Lab | Lab | Lab | Lab | Lab |  |  | 1
| No | No | 1.01 | 1.02 | 1.03 | 1.04 | 1.06 | 1.07 | 1.08 | 1.09 | 1.10 | 1.13 | 1.14 | 1.15 | 1.16 | 1.18 | 1.19 | 1.20 | 1.21 | 1.23 | 1.27 | 1.28 | 1.29 | 1.30 | 1.31 |  |  | wt.%
|  |  | AR*MS | AR*OES | AR*OES | AR*OES/MS | AR*OES/MS | AR*MS | AR*OES | AR*OES/MS | AR*MS | AR*OES/MS | AR*MS | AR*OES | AR*OES/MS | AR*OES | AR*OES | AR*MS | AR*OES/MS | AR*MS | AR*MS | AR*OES/MS | AR*MS | AR*OES/MS | AR*MS |  |  | 3
|  |  | 0.5g | 04g | 0.5g | 0.25g | 0.25g | 25g | 40g | 0.25g | 0.5g | 01g | 0.25g | 01g | 0.5g | 0.25g | 0.4g | 0.5g | 01g | 30g | 0.5g | 0.2g | 0.5g | 0.5g | 0.5g |  |  | 3
| 1 | 1 | 0.362 | 0.245 | 0.34 | 0.31 | 0.24 | 0.099 | 0.24 | 0.365 | 0.328 | 0.504 | 0.4436 | 0.3478 | 0.4 | 0.34 | 0.349 | 0.331 | 0.467 | 0.245 | 0.261 | 0.27 | 0.343 | 0.34 | 0.333 |  |  | 1
| 1 | 2 | 0.359 | 0.23 | 0.34 | 0.32 | 0.23 | 0.104 | 0.24 | 0.376 | 0.3244 | 0.513 | 0.45 | 0.3766 | 0.4 | 0.36 | 0.349 | 0.334 | 0.469 | 0.231 | 0.279 | 0.35 | 0.326 | 0.351 | 0.338 |  |  | 26
| 1 | 3 | 0.383 | 0.235 | 0.35 | 0.32 | 0.24 | 0.098 | 0.245 | 0.374 | 0.3184 | 0.514 | 0.4426 | 0.3843 | 0.38 | 0.35 | 0.35 | 0.33 | 0.474 | 0.223 | 0.269 | 0.33 | 0.344 | 0.349 | 0.316 |  |  | 16
| 1 | 4 | 0.381 | 0.225 | 0.34 | 0.31 | 0.24 | 0.1005 | 0.235 | 0.379 | 0.3344 | 0.51 | 0.4435 | 0.3911 | 0.38 | 0.36 | 0.36 | 0.319 | 0.464 | 0.23 | 0.276 | 0.32 | 0.333 | 0.344 | 0.323 |  |  | 0.3327022
| 1 | 5 | 0.358 | 0.215 | 0.35 | 0.31 | 0.23 | 0.103 | 0.245 | 0.387 | 0.3189 | 0.507 | 0.4441 | 0.3734 | 0.38 | 0.35 | 0.373 | 0.343 | 0.462 | 0.237 | 0.289 | 0.34 | 0.349 | 0.341 | 0.309 |  |  | 64
| 1 | 6 | 0.374 | 0.23 | 0.35 | 0.31 | 0.23 | 0.107 | 0.24 | 0.384 | 0.3084 | 0.508 | 0.4487 | 0.38 | 0.37 | 0.34 | 0.363 | 0.331 | 0.461 | 0.235 | 0.285 | 0.32 | 0.353 | 0.332 | 0.309
| Mean |  | 0.3695 | 0.23 | 0.345 | 0.3133333 | 0.235 | 0.1019167 | 0.2408333 | 0.3775 | 0.3220833 | 0.5093333 | 0.4454167 | 0.3755333 | 0.385 | 0.35 | 0.3573333 | 0.3313333 | 0.4661667 | 0.2335 | 0.2765 | 0.3216667 | 0.3413333 | 0.3428333 | 0.3213333
| Median |  | 0.368 | 0.23 | 0.345 | 0.31 | 0.235 | 0.10175 | 0.24 | 0.3775 | 0.32165 | 0.509 | 0.44385 | 0.3783 | 0.38 | 0.35 | 0.355 | 0.331 | 0.4655 | 0.233 | 0.2775 | 0.325 | 0.3435 | 0.3425 | 0.3195
| Std Dev. |  | 0.01125611 | 0.01 | 0.005477226 | 0.005163978 | 0.005477226 | 0.003382553 | 0.003763863 | 0.007816649 | 0.008977843 | 0.003777124 | 0.00311218 | 0.01492617 | 0.01224745 | 0.008944272 | 0.009770705 | 0.007711463 | 0.004875107 | 0.007422937 | 0.01031019 | 0.02786874 | 0.0100929 | 0.006853223 | 0.012242
| Rel.Std.Dev. |  | 3.046% | 4.348% | 1.588% | 1.648% | 2.331% | 3.319% | 1.563% | 2.071% | 2.787% | 0.7416% | 0.6987% | 3.975% | 3.181% | 2.556% | 2.734% | 2.327% | 1.046% | 3.179% | 3.729% | 8.664% | 2.957% | 1.999% | 3.81%
| PDM3 |  | 11.06% | -30.87% | 3.696% | -5.822% | -29.37% | -69.37% | -27.61% | 13.46% | -3.192% | 53.09% | 33.88% | 12.87% | 15.72% | 5.199% | 7.403% | -0.4114% | 40.12% | -29.82% | -16.89% | -3.317% | 2.594% | 3.045% | -3.417%
| Z-Score (Absolute) |  | 0.56 | 2.2 | 0.07 | 0.55 | 2.1 | 4.72 | 1.98 | 0.71 | 0.38 | 3.31 | 2.05 | 0.67 | 0.86 | 0.17 | 0.32 | 0.2 | 2.46 | 2.13 | 1.28 | 0.39 | 0 | 0.03 | 0.39
| Analytical results for Tl in OREAS 230 (Indicative Value 0.04 ppm) | [26 empty] | Indicative
Tl | Round | Replicate | Lab | Lab | Lab | Lab | Lab | Lab | Lab | Lab | Lab | Lab | Lab | Lab | Lab | Lab | Lab | Lab | Lab | Lab | Lab | Lab | Lab | Lab | Lab | Lab |  | 1
| No | No | 1.01 | 1.02 | 1.03 | 1.04 | 1.06 | 1.07 | 1.08 | 1.09 | 1.10 | 1.12 | 1.13 | 1.14 | 1.15 | 1.16 | 1.18 | 1.19 | 1.20 | 1.21 | 1.23 | 1.27 | 1.28 | 1.29 | 1.30 | 1.31 |  | ppm
|  |  | AR*MS | AR*MS | AR*OES | AR*OES/MS | AR*OES/MS | AR*MS | AR*MS | AR*OES/MS | AR*MS | AR*MS | AR*OES/MS | AR*MS | AR*MS | AR*OES/MS | AR*MS | AR*MS | AR*MS | AR*OES/MS | AR*MS | AR*MS | AR*OES/MS | AR*MS | AR*OES/MS | AR*MS |  | 3
|  |  | 0.5g | 04g | 0.5g | 0.25g | 0.25g | 25g | 40g | 0.25g | 0.5g | 25g | 01g | 0.25g | 01g | 0.5g | 0.25g | 0.4g | 0.5g | 01g | 30g | 0.5g | 0.2g | 0.5g | 0.5g | 0.5g |  | 3
| 1 | 1 | 0.04 | 0.03 | < 10 | < 0.02 | 0.07 | < 0.05 | < 0.1 | < 0.05 | 0.04 | 0.04 | < 0.05 | 0.033 | 0.04 | 0.04 | 0.05 | < 0.1 | 0.04 | < 0.05 | 0.04 | 0.04 | < 5 | 0.04 | 0.05 | 0.04 |  | 1
| 1 | 2 | 0.04 | 0.03 | < 10 | < 0.02 | 0.07 | < 0.05 | < 0.1 | < 0.05 | 0.04 | 0.04 | < 0.05 | 0.0314 | 0.04 | 0.04 | 0.05 | < 0.1 | 0.04 | 0.05 | 0.04 | 0.04 | < 5 | 0.04 | 0.05 | 0.04 |  | 3
| 1 | 3 | 0.04 | 0.03 | < 10 | < 0.02 | 0.09 | < 0.05 | < 0.1 | < 0.05 | 0.04 | 0.04 | < 0.05 | 0.032 | 0.04 | 0.04 | 0.05 | < 0.1 | 0.04 | 0.05 | 0.04 | 0.04 | < 5 | 0.04 | 0.05 | 0.05 |  | 16
| 1 | 4 | 0.04 | 0.03 | < 10 | < 0.02 | 0.06 | < 0.05 | < 0.1 | < 0.05 | 0.04 | 0.04 | < 0.05 | 0.034 | 0.04 | 0.04 | 0.05 | < 0.1 | 0.04 | < 0.05 | 0.04 | 0.04 | < 5 | 0.04 | 0.05 | 0.04 |  | 0.04
| 1 | 5 | 0.04 | 0.03 | < 10 | < 0.02 | 0.08 | < 0.05 | < 0.1 | < 0.05 | 0.04 | 0.04 | < 0.05 | 0.035 | 0.04 | 0.04 | 0.05 | < 0.1 | 0.04 | < 0.05 | 0.04 | 0.04 | < 5 | 0.04 | 0.05 | 0.04 |  | 9
| 1 | 6 | 0.04 | 0.03 | < 10 | < 0.02 | 0.08 | < 0.05 | < 0.1 | < 0.05 | 0.04 | 0.04 | < 0.05 | 0.034 | 0.04 | 0.04 | 0.05 | < 0.1 | 0.04 | 0.05 | 0.04 | 0.04 | < 5 | 0.05 | 0.05 | 0.04
| Mean |  | 0.04 | 0.03 |  |  | 0.075 |  |  |  | 0.04 | 0.04 |  | 0.03323333 | 0.04 | 0.04 | 0.05 |  | 0.04 | 0.05 | 0.04 | 0.04 |  | 0.04166667 | 0.05 | 0.04166667
| Median |  | 0.04 | 0.03 |  |  | 0.075 |  |  |  | 0.04 | 0.04 |  | 0.0335 | 0.04 | 0.04 | 0.05 |  | 0.04 | 0.05 | 0.04 | 0.04 |  | 0.04 | 0.05 | 0.04
| Std Dev. |  | 0 | 0 |  |  | 0.01048809 |  |  |  | 0 | 0 |  | 0.001358921 | 0 | 0 | 7.601177e-18 |  | 0 | 8.498375e-18 | 0 | 0 |  | 0.004082483 | 7.601177e-18 | 0.004082483
| Rel.Std.Dev. |  | 0% | 0% |  |  | 13.98% |  |  |  | 0% | 0% |  | 4.089% | 0% | 0% | 1.52e-14% |  | 0% | 1.7e-14% | 0% | 0% |  | 9.798% | 1.52e-14% | 9.798%
| PDM3 |  | 0% | -25% |  |  | 87.5% |  |  |  | 0% | 0% |  | -16.92% | 0% | 0% | 25% |  | 0% | 25% | 0% | 0% |  | 4.167% | 25% | 4.167%
| Z-Score (Absolute) |  | 0 | 0.8 | 398.95 | 2.41 | 2.82 | 1.21 | 0.8 | 1.21 | 0 | 0 | 1.21 | 0.54 | 0 | 0 | 0.8 | 0.8 | 0 | 0.2 | 0 | 0 | 197.87 | 0.13 | 0.8 | 0.13
| Analytical results for Tm in OREAS 230 (Certified Value 0.17 ppm) | [26 empty] | Certified
Tm | Round | Replicate | Lab | Lab | Lab | Lab | Lab | Lab | Lab | [18 empty] | 1
| No | No | 1.02 | 1.07 | 1.08 | 1.10 | 1.12 | 1.14 | 1.16 | [18 empty] | ppm
|  |  | AR*MS | AR*MS | AR*MS | AR*MS | AR*MS | AR*MS | AR*OES/MS | [18 empty] | 2
|  |  | 04g | 25g | 40g | 0.5g | 25g | 0.25g | 0.5g | [18 empty] | 3
| 1 | 1 | 0.175 | 0.15 | 0.155 | 0.176 | 0.2 | 0.1851 | 0.2 | [18 empty] | 1
| 1 | 2 | 0.17 | 0.15 | 0.16 | 0.183 | 0.2 | 0.1859 | 0.2 | [18 empty] | 28
| 1 | 3 | 0.165 | 0.15 | 0.155 | 0.181 | 0.2 | 0.181 | 0.2 | [18 empty] | 16
| 1 | 4 | 0.165 | 0.15 | 0.16 | 0.191 | 0.2 | 0.189 | 0.2 | [18 empty] | 0.1672
| 1 | 5 | 0.15 | 0.15 | 0.155 | 0.178 | 0.2 | 0.178 | 0.2 | [18 empty] | 65
| 1 | 6 | 0.165 | 0.15 | 0.16 | 0.178 | 0.2 | 0.175 | 0.2
| Mean |  | 0.165 | 0.15 | 0.1575 | 0.1811667 | 0.2 | 0.1823333 | 0.2
| Median |  | 0.165 | 0.15 | 0.1575 | 0.1795 | 0.2 | 0.18305 | 0.2
| Std Dev. |  | 0.0083666 | 0 | 0.002738613 | 0.005419102 | 3.040471e-17 | 0.005275478 | 3.040471e-17
| Rel.Std.Dev. |  | 5.071% | 0% | 1.739% | 2.991% | 1.52e-14% | 2.893% | 1.52e-14%
| PDM3 |  | -1.316% | -10.29% | -5.801% | 8.353% | 19.62% | 9.051% | 19.62%
| Z-Score (Absolute) |  | 0 | 0.67 | 0.34 | 0.73 | NA | 0.78 | NA
Results from laboratories 12 & 16 were removed due to their 0.1 ppm reading resolution.
| Analytical results for U in OREAS 230 (Certified Value 0.093 ppm) | [26 empty] | Certified
U | Round | Replicate | Lab | Lab | Lab | Lab | Lab | Lab | Lab | Lab | Lab | Lab | Lab | Lab | Lab | Lab | Lab | Lab | Lab | Lab | Lab | Lab | Lab | Lab |  |  |  | 1
| No | No | 1.01 | 1.02 | 1.04 | 1.07 | 1.08 | 1.09 | 1.10 | 1.12 | 1.13 | 1.14 | 1.15 | 1.16 | 1.18 | 1.19 | 1.20 | 1.21 | 1.23 | 1.27 | 1.28 | 1.29 | 1.30 | 1.31 |  |  |  | ppm
|  |  | AR*MS | AR*MS | AR*OES/MS | AR*MS | AR*MS | AR*OES/MS | AR*MS | AR*MS | AR*OES/MS | AR*MS | AR*MS | AR*OES/MS | AR*MS | AR*MS | AR*MS | AR*OES/MS | AR*MS | AR*MS | AR*OES/MS | AR*MS | AR*OES/MS | AR*MS |  |  |  | 3
|  |  | 0.5g | 04g | 0.25g | 25g | 40g | 0.25g | 0.5g | 25g | 01g | 0.25g | 01g | 0.5g | 0.25g | 0.4g | 0.5g | 01g | 30g | 0.5g | 0.2g | 0.5g | 0.5g | 0.5g |  |  |  | 3
| 1 | 1 | 0.09 | 0.1 | 0.09 | < 0.1 | 0.05 | < 0.1 | 0.091 | 0.1 | 0.11 | 0.0777 | 0.09 | 0.1 | 0.09 | 0.09 | 0.09 | 0.09 | < 0.1 | 0.08 | < 10 | 0.11 | 0.09 | 0.09 |  |  |  | 1
| 1 | 2 | 0.08 | 0.1 | 0.09 | < 0.1 | 0.05 | < 0.1 | 0.095 | 0.1 | 0.11 | 0.0778 | 0.1 | 0.1 | 0.09 | 0.09 | 0.09 | 0.1 | < 0.1 | 0.08 | < 10 | 0.09 | 0.09 | 0.09 |  |  |  | 29
| 1 | 3 | 0.09 | 0.1 | 0.09 | < 0.1 | 0.05 | < 0.1 | 0.088 | 0.1 | 0.1 | 0.075 | 0.09 | 0.1 | 0.1 | 0.09 | 0.09 | 0.1 | < 0.1 | 0.08 | < 10 | 0.09 | 0.09 | 0.09 |  |  |  | 16
| 1 | 4 | 0.09 | 0.1 | 0.09 | < 0.1 | 0.05 | < 0.1 | 0.094 | 0.1 | 0.1 | 0.071 | 0.09 | 0.1 | 0.1 | 0.09 | 0.09 | 0.1 | < 0.1 | 0.07 | < 10 | 0.09 | 0.1 | 0.09 |  |  |  | 0.09267949
| 1 | 5 | 0.09 | 0.06 | 0.08 | < 0.1 | 0.05 | < 0.1 | 0.091 | 0.1 | 0.09 | 0.08 | 0.09 | 0.1 | 0.1 | 0.09 | 0.09 | 0.1 | < 0.1 | 0.08 | < 10 | 0.09 | 0.09 | 0.08 |  |  |  | 66
| 1 | 6 | 0.09 | 0.1 | 0.09 | < 0.1 | 0.05 | < 0.1 | 0.09 | 0.1 | 0.1 | 0.074 | 0.09 | 0.1 | 0.09 | 0.08 | 0.09 | 0.1 | < 0.1 | 0.08 | < 10 | 0.09 | 0.09 | 0.08
| Mean |  | 0.08833333 | 0.09333333 | 0.08833333 |  | 0.05 |  | 0.0915 | 0.1 | 0.1016667 | 0.07591667 | 0.09166667 | 0.1 | 0.095 | 0.08833333 | 0.09 | 0.09833333 |  | 0.07833333 |  | 0.09333333 | 0.09166667 | 0.08666667
| Median |  | 0.09 | 0.1 | 0.09 |  | 0.05 |  | 0.091 | 0.1 | 0.1 | 0.07635 | 0.09 | 0.1 | 0.095 | 0.09 | 0.09 | 0.1 |  | 0.08 |  | 0.09 | 0.09 | 0.09
| Std Dev. |  | 0.004082483 | 0.01632993 | 0.004082483 |  | 7.601177e-18 |  | 0.002588436 | 1.520235e-17 | 0.007527727 | 0.003227641 | 0.004082483 | 1.520235e-17 | 0.005477226 | 0.004082483 | 1.520235e-17 | 0.004082483 |  | 0.004082483 |  | 0.008164966 | 0.004082483 | 0.005163978
| Rel.Std.Dev. |  | 4.622% | 17.5% | 4.622% |  | 1.52e-14% |  | 2.829% | 1.52e-14% | 7.404% | 4.252% | 4.454% | 1.52e-14% | 5.766% | 4.622% | 1.689e-14% | 4.152% |  | 5.212% |  | 8.748% | 4.454% | 5.958%
| PDM3 |  | -4.689% | 0.7055% | -4.689% |  | -46.05% |  | -1.273% | 7.899% | 9.697% | -18.09% | -1.093% | 7.899% | 2.504% | -4.689% | -2.891% | 6.1% |  | -15.48% |  | 0.7055% | -1.093% | -6.488%
| Z-Score (Absolute) |  | 0.11 | 0.56 | 0.11 | 5.28 | 5.28 | 5.28 | 0.31 | NA | 1.69 | 1.79 | 0.34 | NA | 0.79 | 0.11 | 0.11 | 1.24 | 5.28 | 1.46 | 662.28 | 0.56 | 0.34 | 0.34
Results from laboratories 12 & 16 were removed due to their 0.1 ppm reading resolution.
| Analytical results for V in OREAS 230 (Certified Value 139 ppm) | [26 empty] | Certified
V | Round | Replicate | Lab | Lab | Lab | Lab | Lab | Lab | Lab | Lab | Lab | Lab | Lab | Lab | Lab | Lab | Lab | Lab | Lab | Lab | Lab | Lab | Lab | Lab |  |  |  | 1
| No | No | 1.01 | 1.03 | 1.04 | 1.06 | 1.07 | 1.08 | 1.09 | 1.10 | 1.13 | 1.14 | 1.15 | 1.16 | 1.18 | 1.19 | 1.20 | 1.21 | 1.23 | 1.27 | 1.28 | 1.29 | 1.30 | 1.31 |  |  |  | ppm
|  |  | AR*MS | AR*OES | AR*OES | AR*OES/MS | AR*MS | AR*OES | AR*OES/MS | AR*MS | AR*OES/MS | AR*MS | AR*OES | AR*OES/MS | AR*OES | AR*OES | AR*MS | AR*OES/MS | AR*MS | AR*MS | AR*OES/MS | AR*MS | AR*OES/MS | AR*MS |  |  |  | 0
|  |  | 0.5g | 0.5g | 0.25g | 0.25g | 25g | 40g | 0.25g | 0.5g | 01g | 0.25g | 01g | 0.5g | 0.25g | 0.4g | 0.5g | 01g | 30g | 0.5g | 0.2g | 0.5g | 0.5g | 0.5g |  |  |  | 0
| 1 | 1 | 143 | 140 | 114 | 129 | 80 | 130 | 166 | 147.3 | 199 | 177 | 145 | 205 | 145 | 141 | 133 | 184 | 119 | 119 | 124 | 132 | 142 | 134 |  |  |  | 1
| 1 | 2 | 142 | 143 | 115 | 126 | 80 | 130 | 168 | 148.4 | 198 | 177 | 149 | 197 | 150 | 136 | 133 | 184 | 118 | 131 | 144 | 127 | 144 | 136 |  |  |  | 30
| 1 | 3 | 150 | 143 | 115 | 127 | 75 | 130 | 167 | 145.4 | 201 | 175 | 152 | 198 | 152 | 140 | 134 | 187 | 115 | 124 | 137 | 132 | 146 | 129 |  |  |  | 16
| 1 | 4 | 149 | 142 | 115 | 128 | 80 | 120 | 166 | 150.4 | 193 | 172 | 155 | 214 | 150 | 138 | 132 | 184 | 116 | 127 | 136 | 129 | 146 | 132 |  |  |  | 139.1398
| 1 | 5 | 142 | 144 | 117 | 127 | 80 | 120 | 169 | 143.9 | 193 | 176 | 152 | 198 | 148 | 141 | 136 | 182 | 119 | 132 | 142 | 132 | 145 | 127 |  |  |  | 67
| 1 | 6 | 147 | 144 | 117 | 128 | 80 | 120 | 167 | 140.7 | 201 | 171 | 155 | 211 | 148 | 136 | 133 | 180 | 119 | 137 | 136 | 134 | 140 | 127
| Mean |  | 145.5 | 142.6667 | 115.5 | 127.5 | 79.16667 | 125 | 167.1667 | 146.0167 | 197.5 | 174.6667 | 151.3333 | 203.8333 | 148.8333 | 138.6667 | 133.5 | 183.5 | 117.6667 | 128.3333 | 136.5 | 131 | 143.8333 | 130.8333
| Median |  | 145 | 143 | 115 | 127.5 | 80 | 125 | 167 | 146.35 | 198.5 | 175.5 | 152 | 201.5 | 149 | 139 | 133 | 184 | 118.5 | 129 | 136.5 | 132 | 144.5 | 130.5
| Std Dev. |  | 3.619392 | 1.505545 | 1.224745 | 1.048809 | 2.041241 | 5.477226 | 1.169045 | 3.454514 | 3.674235 | 2.581989 | 3.829708 | 7.359801 | 2.401388 | 2.33809 | 1.378405 | 2.345208 | 1.75119 | 6.377042 | 6.978539 | 2.529822 | 2.401388 | 3.763863
| Rel.Std.Dev. |  | 2.488% | 1.055% | 1.06% | 0.8226% | 2.578% | 4.382% | 0.6993% | 2.366% | 1.86% | 1.478% | 2.531% | 3.611% | 1.613% | 1.686% | 1.033% | 1.278% | 1.488% | 4.969% | 5.112% | 1.931% | 1.67% | 2.877%
| PDM3 |  | 4.571% | 2.535% | -16.99% | -8.366% | -43.1% | -10.16% | 20.14% | 4.942% | 41.94% | 25.53% | 8.764% | 46.5% | 6.967% | -0.3401% | -4.053% | 31.88% | -15.43% | -7.767% | -1.897% | -5.85% | 3.373% | -5.97%
| Z-Score (Absolute) |  | 0.28 | 0.12 | 1.48 | 0.77 | 3.61 | 0.92 | 1.55 | 0.31 | 3.33 | 1.99 | 0.63 | 3.7 | 0.48 | 0.12 | 0.42 | 2.51 | 1.35 | 0.72 | 0.24 | 0.57 | 0.19 | 0.58
| Analytical results for W in OREAS 230 (Certified Value 5.44 ppm) | [26 empty] | Certified
W | Round | Replicate | Lab | Lab | Lab | Lab | Lab | Lab | Lab | Lab | Lab | Lab | Lab | Lab | Lab | Lab | Lab | Lab | Lab | Lab | Lab | Lab | Lab | Lab | Lab |  |  | 1
| No | No | 1.01 | 1.02 | 1.03 | 1.04 | 1.07 | 1.08 | 1.09 | 1.10 | 1.12 | 1.13 | 1.14 | 1.15 | 1.16 | 1.18 | 1.19 | 1.20 | 1.21 | 1.23 | 1.27 | 1.28 | 1.29 | 1.30 | 1.31 |  |  | ppm
|  |  | AR*MS | AR*MS | AR*OES | AR*OES | AR*MS | AR*MS | AR*OES/MS | AR*MS | AR*MS | AR*OES/MS | AR*MS | AR*MS | AR*OES/MS | AR*MS | AR*MS | AR*MS | AR*OES/MS | AR*MS | AR*MS | AR*OES/MS | AR*MS | AR*OES/MS | AR*MS |  |  | 2
|  |  | 0.5g | 04g | 0.5g | 0.25g | 25g | 40g | 0.25g | 0.5g | 25g | 01g | 0.25g | 01g | 0.5g | 0.25g | 0.4g | 0.5g | 01g | 30g | 0.5g | 0.2g | 0.5g | 0.5g | 0.5g |  |  | 2
| 1 | 1 | 5.97 | 7.1 | 20 | 11 | 4 | 5 | 4.5 | 5.45 | 5.3 | 6.1 | 4.48 | 5.52 | 6.1 | 5.3 | 6.6 | 6.62 | 5 | 4.3 | 4.26 | < 20 | 5.59 | 3.96 | 5.63 |  |  | 1
| 1 | 2 | 5.5 | 7.3 | 18 | < 10 | 3 | 5.5 | 4.6 | 5.45 | 5.19 | 6.1 | 4.52 | 5.48 | 5.9 | 5.4 | 6.4 | 6.72 | 5 | 4.3 | 4.47 | < 20 | 5.53 | 4.01 | 5.37 |  |  | 31
| 1 | 3 | 5.81 | 7.3 | 19 | < 10 | 3 | 5.5 | 4.6 | 5.38 | 5.19 | 6.3 | 4.35 | 5.37 | 6 | 5.3 | 6.6 | 6.43 | 5.2 | 4 | 4.21 | < 20 | 5.97 | 3.96 | 5.8 |  |  | 16
| 1 | 4 | 5.85 | 7.2 | 18 | < 10 | 4 | 5.5 | 4.6 | 5.56 | 5.26 | 6.1 | 4.43 | 5.34 | 6.8 | 5.4 | 6.6 | 6.51 | 5.2 | 4.2 | 4.39 | < 20 | 5.5 | 4.36 | 5.37 |  |  | 5.441193
| 1 | 5 | 5.5 | 7 | 20 | < 10 | 3 | 5.5 | 4.7 | 5.53 | 5.35 | 6.1 | 4.38 | 5.62 | 6.3 | 5.3 | 6.4 | 6.83 | 5 | 4.3 | 4.48 | < 20 | 5.87 | 3.98 | 5.43 |  |  | 68
| 1 | 6 | 5.82 | 7.1 | 18 | 10 | 4 | 5.5 | 4.8 | 5.73 | 5.27 | 6.3 | 4.33 | 5.38 | 6.3 | 5.2 | 6.4 | 6.76 | 5.2 | 3.9 | 4.52 | < 20 | 5.68 | 3.87 | 5.61
| Mean |  | 5.741667 | 7.166667 | 18.83333 | 10.5 | 3.5 | 5.416667 | 4.633333 | 5.516667 | 5.26 | 6.166667 | 4.415 | 5.451667 | 6.233333 | 5.316667 | 6.5 | 6.645 | 5.1 | 4.166667 | 4.388333 |  | 5.69 | 4.023333 | 5.535
| Median |  | 5.815 | 7.15 | 18.5 | 10.5 | 3.5 | 5.5 | 4.6 | 5.49 | 5.265 | 6.1 | 4.405 | 5.43 | 6.2 | 5.3 | 6.5 | 6.67 | 5.1 | 4.25 | 4.43 |  | 5.635 | 3.97 | 5.52
| Std Dev. |  | 0.1956953 | 0.121106 | 0.9831921 | 0.7071068 | 0.5477226 | 0.2041241 | 0.1032796 | 0.1225833 | 0.0626099 | 0.1032796 | 0.07503333 | 0.1077806 | 0.3204164 | 0.07527727 | 0.1095445 | 0.1537205 | 0.1095445 | 0.175119 | 0.1270302 |  | 0.1911021 | 0.1714254 | 0.173407
| Rel.Std.Dev. |  | 3.408% | 1.69% | 5.22% | 6.734% | 15.65% | 3.768% | 2.229% | 2.222% | 1.19% | 1.675% | 1.7% | 1.977% | 5.14% | 1.416% | 1.685% | 2.313% | 2.148% | 4.203% | 2.895% |  | 3.359% | 4.261% | 3.133%
| PDM3 |  | 5.522% | 31.71% | 246.1% | 92.97% | -35.68% | -0.4508% | -14.85% | 1.387% | -3.33% | 13.33% | -18.86% | 0.1925% | 14.56% | -2.289% | 19.46% | 22.12% | -6.271% | -23.42% | -19.35% |  | 4.573% | -26.06% | 1.724%
| Z-Score (Absolute) |  | 0.24 | 1.58 | NA | NA | NA | 0.06 | 0.8 | 0.03 | 0.21 | 0.64 | 1.01 | 0.03 | 0.71 | 0.16 | 0.96 | 1.09 | 0.36 | 1.24 | 1.03 | 4.25 | 0.19 | 1.38 | 0.05
Results from laboratories 3, 4 & 7 were removed due to their 1 ppm reading resolution.
| Analytical results for Y in OREAS 230 (Certified Value 11.6 ppm) | [26 empty] | Certified
Y | Round | Replicate | Lab | Lab | Lab | Lab | Lab | Lab | Lab | Lab | Lab | Lab | Lab | Lab | Lab | Lab | Lab | Lab | Lab | Lab | Lab | Lab | Lab |  |  |  |  | 1
| No | No | 1.01 | 1.02 | 1.03 | 1.04 | 1.07 | 1.08 | 1.09 | 1.10 | 1.12 | 1.13 | 1.14 | 1.15 | 1.16 | 1.18 | 1.19 | 1.20 | 1.21 | 1.28 | 1.29 | 1.30 | 1.31 |  |  |  |  | ppm
|  |  | AR*MS | AR*MS | AR*OES | AR*OES | AR*MS | AR*MS | AR*OES/MS | AR*MS | AR*MS | AR*OES/MS | AR*MS | AR*MS | AR*OES/MS | AR*MS | AR*MS | AR*MS | AR*OES/MS | AR*OES/MS | AR*MS | AR*OES/MS | AR*MS |  |  |  |  | 1
|  |  | 0.5g | 04g | 0.5g | 0.25g | 25g | 40g | 0.25g | 0.5g | 25g | 01g | 0.25g | 01g | 0.5g | 0.25g | 0.4g | 0.5g | 01g | 0.2g | 0.5g | 0.5g | 0.5g |  |  |  |  | 2
| 1 | 1 | 11.65 | 10.8 | 10 | 9.6 | 8.5 | 10.4 | 11.6 | 11.53 | 12.8 | 12.69 | 12.71 | 9.94 | 14.2 | 11.1 | 11 | 12.15 | 12.2 | 10 | 11.85 | 11.6 | 10.9 |  |  |  |  | 1
| 1 | 2 | 11.4 | 10.4 | 10 | 9.8 | 7.9 | 10.5 | 10.9 | 11.48 | 12.92 | 12.8 | 12.69 | 10.11 | 13.8 | 10.96 | 11.2 | 12.05 | 12.1 | 11 | 11.25 | 11.8 | 10.85 |  |  |  |  | 32
| 1 | 3 | 11.65 | 10.3 | 11 | 9.8 | 7.6 | 10.6 | 11.1 | 11.35 | 12.56 | 12.91 | 12.7 | 10.4 | 13.7 | 11.05 | 11.1 | 12.25 | 12.4 | 11 | 11.65 | 11.75 | 10.55 |  |  |  |  | 16
| 1 | 4 | 11.7 | 10 | 10 | 10.1 | 8.5 | 10.8 | 11.4 | 11.76 | 12.56 | 12.66 | 12.65 | 10.77 | 15 | 11.04 | 11.1 | 12.2 | 12.3 | 11 | 11.6 | 11.92 | 10.35 |  |  |  |  | 11.55648
| 1 | 5 | 11.55 | 9.9 | 10 | 10.3 | 8.1 | 10.2 | 11.6 | 11.4 | 12.76 | 12.27 | 12.64 | 10.42 | 13.9 | 11.07 | 10.8 | 12.05 | 11.8 | 11 | 11.75 | 11.75 | 10.1 |  |  |  |  | 69
| 1 | 6 | 11.95 | 10.2 | 10 | 10.2 | 7.9 | 10.7 | 11.6 | 11.12 | 12.66 | 13.07 | 12.66 | 10.65 | 14.8 | 10.92 | 11.2 | 11.95 | 11.7 | 11 | 11.8 | 11.42 | 10.7
| Mean |  | 11.65 | 10.26667 | 10.16667 | 9.966667 | 8.083333 | 10.53333 | 11.36667 | 11.44 | 12.71 | 12.73333 | 12.675 | 10.38167 | 14.23333 | 11.02333 | 11.06667 | 12.10833 | 12.08333 | 10.83333 | 11.65 | 11.70667 | 10.575
| Median |  | 11.65 | 10.25 | 10 | 9.95 | 8 | 10.55 | 11.5 | 11.44 | 12.71 | 12.745 | 12.675 | 10.41 | 14.05 | 11.045 | 11.1 | 12.1 | 12.15 | 11 | 11.7 | 11.75 | 10.625
| Std Dev. |  | 0.181659 | 0.3204164 | 0.4082483 | 0.273252 | 0.3600926 | 0.2160247 | 0.3011091 | 0.2117546 | 0.1429685 | 0.2723723 | 0.02880972 | 0.3141603 | 0.546504 | 0.06889606 | 0.1505545 | 0.1114301 | 0.2786874 | 0.4082483 | 0.2167948 | 0.1740881 | 0.3078149
| Rel.Std.Dev. |  | 1.559% | 3.121% | 4.016% | 2.742% | 4.455% | 2.051% | 2.649% | 1.851% | 1.125% | 2.139% | 0.2273% | 3.026% | 3.84% | 0.625% | 1.36% | 0.9203% | 2.306% | 3.768% | 1.861% | 1.487% | 2.911%
| PDM3 |  | 0.8092% | -11.16% | -12.03% | -13.76% | -30.05% | -8.853% | -1.642% | -1.008% | 9.982% | 10.18% | 9.679% | -10.17% | 23.16% | -4.613% | -4.238% | 4.775% | 4.559% | -6.258% | 0.8092% | 1.3% | -8.493%
| Z-Score (Absolute) |  | 0.16 | 0.91 | NA | 1.15 | 2.62 | 0.71 | 0.06 | 0 | 0.99 | 1.01 | 0.96 | 0.83 | 2.18 | 0.32 | 0.29 | 0.52 | 0.5 | NA | 0.16 | 0.21 | 0.67
Results from laboratories 3 & 28 were removed due to their 1 ppm reading resolution.
| Analytical results for Yb in OREAS 230 (Certified Value 1.12 ppm) | [26 empty] | Certified
Yb | Round | Replicate | Lab | Lab | Lab | Lab | Lab | Lab | Lab | Lab | Lab | Lab | [15 empty] | 1
| No | No | 1.02 | 1.04 | 1.06 | 1.07 | 1.10 | 1.12 | 1.14 | 1.16 | 1.18 | 1.19 | [15 empty] | ppm
|  |  | AR*MS | AR*OES/MS | AR*OES/MS | AR*MS | AR*MS | AR*MS | AR*MS | AR*OES/MS | AR*MS | AR*MS | [15 empty] | 2
|  |  | 04g | 0.25g | 0.25g | 25g | 0.5g | 25g | 0.25g | 0.5g | 0.25g | 0.4g | [15 empty] | 2
| 1 | 1 | 1.11 | 1 | 1.3 | 0.9 | 1.147 | 1.25 | 1.16 | 1.5 | 1.1 | 1.1 | [15 empty] | 1
| 1 | 2 | 1.08 | 1 | 1.3 | 0.85 | 1.157 | 1.31 | 1.16 | 1.5 | 1.2 | 1 | [15 empty] | 33
| 1 | 3 | 1.08 | 1.1 | 1.4 | 0.8 | 1.138 | 1.26 | 1.15 | 1.4 | 1.2 | 1.1 | [15 empty] | 16
| 1 | 4 | 1.06 | 1.1 | 1.2 | 0.9 | 1.083 | 1.25 | 1.12 | 1.6 | 1.2 | 1.1 | [15 empty] | 1.116981
| 1 | 5 | 1.02 | 1 | 1.6 | 0.85 | 1.125 | 1.32 | 1.15 | 1.5 | 1.2 | 1.1 | [15 empty] | 70
| 1 | 6 | 1.05 | 1 | 1.3 | 0.8 | 1.127 | 1.28 | 1.13 | 1.6 | 1.2 | 1
| Mean |  | 1.066667 | 1.033333 | 1.35 | 0.85 | 1.1295 | 1.278333 | 1.145 | 1.516667 | 1.183333 | 1.066667
| Median |  | 1.07 | 1 | 1.3 | 0.85 | 1.1325 | 1.27 | 1.15 | 1.5 | 1.2 | 1.1
| Std Dev. |  | 0.03076795 | 0.05163978 | 0.1378405 | 0.04472136 | 0.02578178 | 0.03060501 | 0.01643168 | 0.07527727 | 0.04082483 | 0.05163978
| Rel.Std.Dev. |  | 2.884% | 4.997% | 10.21% | 5.261% | 2.283% | 2.394% | 1.435% | 4.963% | 3.45% | 4.841%
| PDM3 |  | -4.505% | -7.489% | 20.86% | -23.9% | 1.121% | 14.45% | 2.508% | 35.78% | 5.94% | -4.505%
| Z-Score (Absolute) |  | 0.55 | 0.8 | 1.64 | 2.22 | 0.06 | 1.09 | 0.06 | 2.93 | 0.36 | 0.55
| Analytical results for Zn in OREAS 230 (Certified Value 85 ppm) | [26 empty] | Certified
Zn | Round | Replicate | Lab | Lab | Lab | Lab | Lab | Lab | Lab | Lab | Lab | Lab | Lab | Lab | Lab | Lab | Lab | Lab | Lab | Lab | Lab | Lab | Lab | Lab | Lab |  |  | 1
| No | No | 1.01 | 1.02 | 1.03 | 1.04 | 1.07 | 1.08 | 1.09 | 1.10 | 1.13 | 1.14 | 1.15 | 1.16 | 1.18 | 1.19 | 1.20 | 1.21 | 1.23 | 1.25 | 1.27 | 1.28 | 1.29 | 1.30 | 1.31 |  |  | ppm
|  |  | AR*MS | AR*OES | AR*OES | AR*OES | AR*MS | AR*OES | AR*OES/MS | AR*MS | AR*OES/MS | AR*MS | AR*OES | AR*OES/MS | AR*OES | AR*MS | AR*MS | AR*OES/MS | AR*MS | AR*OES/MS | AR*MS | AR*OES/MS | AR*MS | AR*OES/MS | AR*MS |  |  | 0
|  |  | 0.5g | 04g | 0.5g | 0.25g | 25g | 40g | 0.25g | 0.5g | 01g | 0.25g | 01g | 0.5g | 0.25g | 0.4g | 0.5g | 01g | 30g | 0.5g | 0.5g | 0.2g | 0.5g | 0.5g | 0.5g |  |  | 1
| 1 | 1 | 85 | 95 | 90 | 84.7 | 85 | 85 | 95 | 86 | 83 | 95.59 | 84 | 86.3 | 82 | 78 | 79 | 87 | 81.2 | 76.2 | 71.9 | 84 | 95 | 80 | 82 |  |  | 1
| 1 | 2 | 83 | 89 | 92 | 84.6 | 80 | 85 | 94 | 85.5 | 84 | 94.12 | 84 | 84.9 | 82 | 77 | 80 | 87 | 80.7 | 76.1 | 75.3 | 85 | 93 | 81 | 84 |  |  | 34
| 1 | 3 | 87 | 94 | 87 | 85.1 | 80 | 86 | 92 | 85.2 | 83 | 94.15 | 83 | 84.7 | 82 | 82 | 79 | 88 | 79.7 | 76.4 | 76.2 | 85 | 95 | 80 | 83 |  |  | 16
| 1 | 4 | 86 | 94 | 88 | 84.6 | 80 | 85 | 94 | 84.5 | 84 | 94.35 | 82 | 88.3 | 80 | 80 | 80 | 87 | 78.3 | 79.3 | 76 | 84 | 94 | 81 | 83 |  |  | 84.61254
| 1 | 5 | 83 | 88 | 90 | 88.4 | 80 | 85 | 91 | 85.7 | 84 | 94.45 | 85 | 84.7 | 81 | 76 | 81 | 87 | 80.7 | 77 | 78.1 | 86 | 94 | 83 | 82 |  |  | 71
| 1 | 6 | 85 | 88 | 92 | 89.1 | 80 | 81 | 92 | 84.1 | 83 | 94.83 | 84 | 88.5 | 79 | 76 | 80 | 87 | 81 | 77.7 | 76.6 | 84 | 94 | 82 | 82
| Mean |  | 84.83333 | 91.33333 | 89.83333 | 86.08333 | 80.83333 | 84.5 | 93 | 85.16667 | 83.5 | 94.58167 | 83.66667 | 86.23333 | 81 | 78.16667 | 79.83333 | 87.16667 | 80.26667 | 77.11667 | 75.68333 | 84.66667 | 94.16667 | 81.16667 | 82.66667
| Median |  | 85 | 91.5 | 90 | 84.9 | 80 | 85 | 93 | 85.35 | 83.5 | 94.4 | 84 | 85.6 | 81.5 | 77.5 | 80 | 87 | 80.7 | 76.7 | 76.1 | 84.5 | 94 | 81 | 82.5
| Std Dev. |  | 1.602082 | 3.32666 | 2.041241 | 2.085585 | 2.041241 | 1.760682 | 1.549193 | 0.731209 | 0.5477226 | 0.5565758 | 1.032796 | 1.782882 | 1.264911 | 2.401388 | 0.7527727 | 0.4082483 | 1.093008 | 1.225425 | 2.074046 | 0.8164966 | 0.7527727 | 1.169045 | 0.8164966
| Rel.Std.Dev. |  | 1.889% | 3.642% | 2.272% | 2.423% | 2.525% | 2.084% | 1.666% | 0.8586% | 0.656% | 0.5885% | 1.234% | 2.068% | 1.562% | 3.072% | 0.9429% | 0.4684% | 1.362% | 1.589% | 2.74% | 0.9644% | 0.7994% | 1.44% | 0.9877%
| PDM3 |  | 0.261% | 7.943% | 6.17% | 1.738% | -4.466% | -0.133% | 9.913% | 0.6549% | -1.315% | 11.78% | -1.118% | 1.916% | -4.27% | -7.618% | -5.648% | 3.019% | -5.136% | -8.859% | -10.55% | 0.06397% | 11.29% | -4.073% | -2.3%
| Z-Score (Absolute) |  | 0.06 | 1.32 | 1.03 | 0.31 | 0.71 | 0 | 1.64 | 0.13 | 0.19 | 1.94 | 0.16 | 0.33 | 0.67 | 1.22 | 0.9 | 0.51 | 0.82 | 1.42 | 1.7 | 0.03 | 1.86 | 0.64 | 0.35
| Analytical results for Zr in OREAS 230 (Certified Value 16 ppm) | [26 empty] | Certified
Zr | Round | Replicate | Lab | Lab | Lab | Lab | Lab | Lab | Lab | Lab | Lab | Lab | Lab | Lab | Lab | Lab | Lab | Lab | Lab | Lab | Lab | Lab | Lab |  |  |  |  | 1
| No | No | 1.01 | 1.02 | 1.03 | 1.04 | 1.07 | 1.08 | 1.09 | 1.10 | 1.12 | 1.13 | 1.14 | 1.15 | 1.16 | 1.18 | 1.19 | 1.20 | 1.21 | 1.28 | 1.29 | 1.30 | 1.31 |  |  |  |  | ppm
|  |  | AR*MS | AR*MS | AR*OES | AR*OES | AR*MS | AR*OES | AR*OES/MS | AR*MS | AR*MS | AR*OES/MS | AR*MS | AR*MS | AR*OES/MS | AR*OES | AR*OES | AR*MS | AR*OES/MS | AR*OES/MS | AR*MS | AR*OES/MS | AR*MS |  |  |  |  | 1
|  |  | 0.5g | 04g | 0.5g | 0.25g | 25g | 40g | 0.25g | 0.5g | 25g | 01g | 0.25g | 01g | 0.5g | 0.25g | 0.4g | 0.5g | 01g | 0.2g | 0.5g | 0.5g | 0.5g |  |  |  |  | 2
| 1 | 1 | 17.1 | 11 | 15 | 15.8 | 5 | 8 | 15 | 13.58 | 10.9 | 16.2 | 21.19 | 15.9 | 16.9 | 14.6 | 14.8 | 16.8 | 15.3 | 11 | 17.1 | 15.8 | 15.1 |  |  |  |  | 1
| 1 | 2 | 17.1 | 11 | 15 | 15.8 | 5 | 8 | 16.1 | 13.67 | 10.5 | 17.7 | 22.1 | 17.9 | 16 | 15.5 | 14.6 | 17.7 | 16.4 | 14 | 15.8 | 16.4 | 14.9 |  |  |  |  | 35
| 1 | 3 | 17.7 | 12 | 15 | 15.6 | 5 | 8 | 15.7 | 12.72 | 10.2 | 16.8 | 21.45 | 18.3 | 14.6 | 15.1 | 14.2 | 16.7 | 15.7 | 13 | 16.8 | 16.4 | 14.3 |  |  |  |  | 16
| 1 | 4 | 17.3 | 11 | 15 | 15.7 | 5 | 8 | 16.7 | 13.8 | 11.2 | 17.7 | 21.38 | 19 | 17.9 | 15.6 | 14.7 | 16.9 | 15.5 | 13 | 16.3 | 16 | 14.2 |  |  |  |  | 15.99905
| 1 | 5 | 17 | 11 | 15 | 16.9 | 5 | 8 | 16.4 | 13.08 | 11.3 | 16.7 | 21.73 | 17.2 | 14.7 | 15.7 | 14.9 | 17.8 | 15.7 | 13 | 17.7 | 16.4 | 13.5 |  |  |  |  | 72
| 1 | 6 | 17.6 | 11 | 15 | 16.8 | 5 | 8 | 16.4 | 12.57 | 11.1 | 16.4 | 21.43 | 18 | 17.4 | 15.9 | 14.3 | 17.8 | 16.8 | 13 | 17.3 | 15.5 | 14
| Mean |  | 17.3 | 11.16667 | 15 | 16.1 | 5 | 8 | 16.05 | 13.23667 | 10.86667 | 16.91667 | 21.54667 | 17.71667 | 16.25 | 15.4 | 14.58333 | 17.28333 | 15.9 | 12.83333 | 16.83333 | 16.08333 | 14.33333
| Median |  | 17.2 | 11 | 15 | 15.8 | 5 | 8 | 16.25 | 13.33 | 11 | 16.75 | 21.44 | 17.95 | 16.45 | 15.55 | 14.65 | 17.3 | 15.7 | 13 | 16.95 | 16.2 | 14.25
| Std Dev. |  | 0.2898275 | 0.4082483 | 0 | 0.5865151 | 0 | 0 | 0.6156298 | 0.5213316 | 0.4320494 | 0.6431692 | 0.3217867 | 1.064738 | 1.389604 | 0.4732864 | 0.2786874 | 0.5344779 | 0.5761944 | 0.9831921 | 0.6918574 | 0.381663 | 0.5887841
| Rel.Std.Dev. |  | 1.675% | 3.656% | 0% | 3.643% | 0% | 0% | 3.836% | 3.939% | 3.976% | 3.802% | 1.493% | 6.01% | 8.551% | 3.073% | 1.911% | 3.092% | 3.624% | 7.661% | 4.11% | 2.373% | 4.108%
| PDM3 |  | 8.131% | -30.2% | -6.244% | 0.631% | -68.75% | -50% | 0.3185% | -17.27% | -32.08% | 5.735% | 34.67% | 10.74% | 1.569% | -3.744% | -8.849% | 8.027% | -0.6191% | -19.79% | 5.215% | 0.5268% | -10.41%
| Z-Score (Absolute) |  | 0.81 | NA | NA | 0.01 | NA | NA | 0.03 | 1.91 | 3.49 | 0.55 | 3.65 | 1.09 | 0.11 | 0.46 | 1.01 | 0.8 | 0.13 | NA | 0.5 | 0.01 | 1.18
Results from laboratories 2, 3, 7, 8 & 28 were removed due to their 1 ppm reading resolution.
Note on C17: Z-Scores have been calculated inclusive of individual outliers. In general, laboratory batches are rejected if Z-Score > 2.5.
Note on C36: Z-Scores have been calculated inclusive of individual outliers. In general, laboratory batches are rejected if Z-Score > 2.5.
Note on C54: Z-Scores have been calculated inclusive of individual outliers. In general, laboratory batches are rejected if Z-Score > 2.5.
Note on C72: Z-Scores have been calculated inclusive of individual outliers. In general, laboratory batches are rejected if Z-Score > 2.5.
Note on C90: Z-Scores have been calculated inclusive of individual outliers. In general, laboratory batches are rejected if Z-Score > 2.5.
Note on C109: Z-Scores have been calculated inclusive of individual outliers. In general, laboratory batches are rejected if Z-Score > 2.5.
Note on C128: Z-Scores have been calculated inclusive of individual outliers. In general, laboratory batches are rejected if Z-Score > 2.5.
Note on C146: Z-Scores have been calculated inclusive of individual outliers. In general, laboratory batches are rejected if Z-Score > 2.5.
Note on C164: Z-Scores have been calculated inclusive of individual outliers. In general, laboratory batches are rejected if Z-Score > 2.5.
Note on C183: Z-Scores have been calculated inclusive of individual outliers. In general, laboratory batches are rejected if Z-Score > 2.5.
Note on C202: Z-Scores have been calculated inclusive of individual outliers. In general, laboratory batches are rejected if Z-Score > 2.5.
Note on C220: Z-Scores have been calculated inclusive of individual outliers. In general, laboratory batches are rejected if Z-Score > 2.5.
Note on C239: Z-Scores have been calculated inclusive of individual outliers. In general, laboratory batches are rejected if Z-Score > 2.5.
Note on C258: Z-Scores have been calculated inclusive of individual outliers. In general, laboratory batches are rejected if Z-Score > 2.5.
Note on C276: Z-Scores have been calculated inclusive of individual outliers. In general, laboratory batches are rejected if Z-Score > 2.5.
Note on C294: Z-Scores have been calculated inclusive of individual outliers. In general, laboratory batches are rejected if Z-Score > 2.5.
Note on C313: Z-Scores have been calculated inclusive of individual outliers. In general, laboratory batches are rejected if Z-Score > 2.5.
Note on C332: Z-Scores have been calculated inclusive of individual outliers. In general, laboratory batches are rejected if Z-Score > 2.5.
Note on C350: Z-Scores have been calculated inclusive of individual outliers. In general, laboratory batches are rejected if Z-Score > 2.5.
Note on C369: Z-Scores have been calculated inclusive of individual outliers. In general, laboratory batches are rejected if Z-Score > 2.5.
Note on C387: Z-Scores have been calculated inclusive of individual outliers. In general, laboratory batches are rejected if Z-Score > 2.5.
Note on C405: Z-Scores have been calculated inclusive of individual outliers. In general, laboratory batches are rejected if Z-Score > 2.5.
Note on C424: Z-Scores have been calculated inclusive of individual outliers. In general, laboratory batches are rejected if Z-Score > 2.5.
Note on C442: Z-Scores have been calculated inclusive of individual outliers. In general, laboratory batches are rejected if Z-Score > 2.5.
Note on C461: Z-Scores have been calculated inclusive of individual outliers. In general, laboratory batches are rejected if Z-Score > 2.5.
Note on C479: Z-Scores have been calculated inclusive of individual outliers. In general, laboratory batches are rejected if Z-Score > 2.5.
Note on C497: Z-Scores have been calculated inclusive of individual outliers. In general, laboratory batches are rejected if Z-Score > 2.5.
Note on C516: Z-Scores have been calculated inclusive of individual outliers. In general, laboratory batches are rejected if Z-Score > 2.5.
Note on C535: Z-Scores have been calculated inclusive of individual outliers. In general, laboratory batches are rejected if Z-Score > 2.5.
Note on C554: Z-Scores have been calculated inclusive of individual outliers. In general, laboratory batches are rejected if Z-Score > 2.5.
Note on C572: Z-Scores have been calculated inclusive of individual outliers. In general, laboratory batches are rejected if Z-Score > 2.5.
Note on C590: Z-Scores have been calculated inclusive of individual outliers. In general, laboratory batches are rejected if Z-Score > 2.5.
Note on C609: Z-Scores have been calculated inclusive of individual outliers. In general, laboratory batches are rejected if Z-Score > 2.5.
Note on C628: Z-Scores have been calculated inclusive of individual outliers. In general, laboratory batches are rejected if Z-Score > 2.5.
Note on C646: Z-Scores have been calculated inclusive of individual outliers. In general, laboratory batches are rejected if Z-Score > 2.5.
Note on C664: Z-Scores have been calculated inclusive of individual outliers. In general, laboratory batches are rejected if Z-Score > 2.5.
Note on C682: Z-Scores have been calculated inclusive of individual outliers. In general, laboratory batches are rejected if Z-Score > 2.5.
Note on C700: Z-Scores have been calculated inclusive of individual outliers. In general, laboratory batches are rejected if Z-Score > 2.5.
Note on C719: Z-Scores have been calculated inclusive of individual outliers. In general, laboratory batches are rejected if Z-Score > 2.5.
Note on C737: Z-Scores have been calculated inclusive of individual outliers. In general, laboratory batches are rejected if Z-Score > 2.5.
Note on C755: Z-Scores have been calculated inclusive of individual outliers. In general, laboratory batches are rejected if Z-Score > 2.5.
Note on C773: Z-Scores have been calculated inclusive of individual outliers. In general, laboratory batches are rejected if Z-Score > 2.5.
Note on C791: Z-Scores have been calculated inclusive of individual outliers. In general, laboratory batches are rejected if Z-Score > 2.5.
Note on C809: Z-Scores have been calculated inclusive of individual outliers. In general, laboratory batches are rejected if Z-Score > 2.5.
Note on C827: Z-Scores have been calculated inclusive of individual outliers. In general, laboratory batches are rejected if Z-Score > 2.5.
Note on C846: Z-Scores have been calculated inclusive of individual outliers. In general, laboratory batches are rejected if Z-Score > 2.5.
Note on C865: Z-Scores have been calculated inclusive of individual outliers. In general, laboratory batches are rejected if Z-Score > 2.5.
Note on C883: Z-Scores have been calculated inclusive of individual outliers. In general, laboratory batches are rejected if Z-Score > 2.5.
Note on C901: Z-Scores have been calculated inclusive of individual outliers. In general, laboratory batches are rejected if Z-Score > 2.5.
Note on C920: Z-Scores have been calculated inclusive of individual outliers. In general, laboratory batches are rejected if Z-Score > 2.5.
Note on C938: Z-Scores have been calculated inclusive of individual outliers. In general, laboratory batches are rejected if Z-Score > 2.5.
Note on C956: Z-Scores have been calculated inclusive of individual outliers. In general, laboratory batches are rejected if Z-Score > 2.5.
Note on C974: Z-Scores have been calculated inclusive of individual outliers. In general, laboratory batches are rejected if Z-Score > 2.5.
Note on C993: Z-Scores have been calculated inclusive of individual outliers. In general, laboratory batches are rejected if Z-Score > 2.5.
Note on C1012: Z-Scores have been calculated inclusive of individual outliers. In general, laboratory batches are rejected if Z-Score > 2.5.
Note on C1030: Z-Scores have been calculated inclusive of individual outliers. In general, laboratory batches are rejected if Z-Score > 2.5.
Note on C1048: Z-Scores have been calculated inclusive of individual outliers. In general, laboratory batches are rejected if Z-Score > 2.5.
Note on C1066: Z-Scores have been calculated inclusive of individual outliers. In general, laboratory batches are rejected if Z-Score > 2.5.
Note on C1085: Z-Scores have been calculated inclusive of individual outliers. In general, laboratory batches are rejected if Z-Score > 2.5.
Note on C1104: Z-Scores have been calculated inclusive of individual outliers. In general, laboratory batches are rejected if Z-Score > 2.5.
Note on C1122: Z-Scores have been calculated inclusive of individual outliers. In general, laboratory batches are rejected if Z-Score > 2.5.
Note on C1141: Z-Scores have been calculated inclusive of individual outliers. In general, laboratory batches are rejected if Z-Score > 2.5.
Note on C1160: Z-Scores have been calculated inclusive of individual outliers. In general, laboratory batches are rejected if Z-Score > 2.5.
Note on C1178: Z-Scores have been calculated inclusive of individual outliers. In general, laboratory batches are rejected if Z-Score > 2.5.
Note on C1196: Z-Scores have been calculated inclusive of individual outliers. In general, laboratory batches are rejected if Z-Score > 2.5.

## Fusion XRF
| Analytical results for Al2O3 in OREAS 230 (Indicative Value 13.91 wt.%) |  |  | Indicative
Al2O3 | Round | Replicate | BV Geo | 1
| No | No | Perth | wt.%
|  |  | BF*XRF | 2
2
| 1 | 1 | 13.92 | 1
| 1 | 2 | 13.9 | 7
| Mean |  | 13.91 | 16
| Median |  | 13.91 | 13.91
| Std Dev. |  | 0.01414214 | 13
| Rel.Std.Dev. |  | 0.1017%
| PDM3 |  | 0%
| Z-Score (Absolute) |  | NA
| Analytical results for CaO in OREAS 230 (Indicative Value 11.11 wt.%) |  |  | Indicative
CaO | Round | Replicate | BV Geo | 1
| No | No | Perth | wt.%
|  |  | BF*XRF | 2
2
| 1 | 1 | 11.1 | 1
| 1 | 2 | 11.12 | 8
| Mean |  | 11.11 | 16
| Median |  | 11.11 | 11.11
| Std Dev. |  | 0.01414214 | 14
| Rel.Std.Dev. |  | 0.1273%
| PDM3 |  | 0%
| Z-Score (Absolute) |  | NA
| Analytical results for Fe2O3 in OREAS 230 (Indicative Value 11.7 wt.%) |  |  | Indicative
Fe2O3 | Round | Replicate | BV Geo | 1
| No | No | Perth | wt.%
|  |  | BF*XRF | 2
2
| 1 | 1 | 11.69 | 1
| 1 | 2 | 11.71 | 9
| Mean |  | 11.7 | 16
| Median |  | 11.7 | 11.7
| Std Dev. |  | 0.01414214 | 15
| Rel.Std.Dev. |  | 0.1209%
| PDM3 |  | 0%
| Z-Score (Absolute) |  | NA
| Analytical results for K2O in OREAS 230 (Indicative Value 0.31 wt.%) |  |  | Indicative
K2O | Round | Replicate | BV Geo | 1
| No | No | Perth | wt.%
|  |  | BF*XRF | 3
3
| 1 | 1 | 0.309 | 1
| 1 | 2 | 0.311 | 10
| Mean |  | 0.31 | 16
| Median |  | 0.31 | 0.31
| Std Dev. |  | 0.001414214 | 16
| Rel.Std.Dev. |  | 0.4562%
| PDM3 |  | 0%
| Z-Score (Absolute) |  | NA
| Analytical results for MgO in OREAS 230 (Indicative Value 6.78 wt.%) |  |  | Indicative
MgO | Round | Replicate | BV Geo | 1
| No | No | Perth | wt.%
|  |  | BF*XRF | 2
2
| 1 | 1 | 6.77 | 1
| 1 | 2 | 6.78 | 7
| Mean |  | 6.775 | 16
| Median |  | 6.775 | 6.775
| Std Dev. |  | 0.007071068 | 13
| Rel.Std.Dev. |  | 0.1044%
| PDM3 |  | 0%
| Z-Score (Absolute) |  | NA
| Analytical results for MnO in OREAS 230 (Indicative Value 0.18 wt.%) |  |  | Indicative
MnO | Round | Replicate | BV Geo | 1
| No | No | Perth | wt.%
|  |  | BF*XRF | 3
3
| 1 | 1 | 0.18 | 1
| 1 | 2 | 0.18 | 8
| Mean |  | 0.18 | 16
| Median |  | 0.18 | 0.18
| Std Dev. |  | 0 | 14
| Rel.Std.Dev. |  | 0%
| PDM3 |  | 0%
| Z-Score (Absolute) |  | NA
| Analytical results for Na2O in OREAS 230 (Indicative Value 2.2 wt.%) |  |  | Indicative
Na2O | Round | Replicate | BV Geo | 1
| No | No | Perth | wt.%
|  |  | BF*XRF | 2
2
| 1 | 1 | 2.19 | 1
| 1 | 2 | 2.2 | 9
| Mean |  | 2.195 | 16
| Median |  | 2.195 | 2.195
| Std Dev. |  | 0.007071068 | 15
| Rel.Std.Dev. |  | 0.3221%
| PDM3 |  | 2.22e-14%
| Z-Score (Absolute) |  | NA
| Analytical results for P2O5 in OREAS 230 (Indicative Value 0.095 wt.%) |  |  | Indicative
P2O5 | Round | Replicate | BV Geo | 1
| No | No | Perth | wt.%
|  |  | BF*XRF | 3
3
| 1 | 1 | 0.094 | 1
| 1 | 2 | 0.095 | 10
| Mean |  | 0.0945 | 16
| Median |  | 0.0945 | 0.0945
| Std Dev. |  | 0.0007071068 | 16
| Rel.Std.Dev. |  | 0.7483%
| PDM3 |  | 0%
| Z-Score (Absolute) |  | NA
| Analytical results for SiO2 in OREAS 230 (Indicative Value 49.25 wt.%) |  |  | Indicative
SiO2 | Round | Replicate | BV Geo | 1
| No | No | Perth | wt.%
|  |  | BF*XRF | 2
2
| 1 | 1 | 49.24 | 1
| 1 | 2 | 49.26 | 7
| Mean |  | 49.25 | 16
| Median |  | 49.25 | 49.25
| Std Dev. |  | 0.01414214 | 13
| Rel.Std.Dev. |  | 0.02871%
| PDM3 |  | 0%
| Z-Score (Absolute) |  | NA
| Analytical results for SO3 in OREAS 230 (Indicative Value 0.457 wt.%) |  |  | Indicative
SO3 | Round | Replicate | BV Geo | 1
| No | No | Perth | wt.%
|  |  | BF*XRF | 3
3
| 1 | 1 | 0.459 | 1
| 1 | 2 | 0.455 | 8
| Mean |  | 0.457 | 16
| Median |  | 0.457 | 0.457
| Std Dev. |  | 0.002828427 | 14
| Rel.Std.Dev. |  | 0.6189%
| PDM3 |  | 0%
| Z-Score (Absolute) |  | NA
| Analytical results for TiO2 in OREAS 230 (Indicative Value 1.09 wt.%) |  |  | Indicative
TiO2 | Round | Replicate | BV Geo | 1
| No | No | Perth | wt.%
|  |  | BF*XRF | 2
2
| 1 | 1 | 1.08 | 1
| 1 | 2 | 1.09 | 9
| Mean |  | 1.085 | 16
| Median |  | 1.085 | 1.085
| Std Dev. |  | 0.007071068 | 15
| Rel.Std.Dev. |  | 0.6517%
| PDM3 |  | 0%
| Z-Score (Absolute) |  | NA
Note on C13: Z-Scores have been calculated inclusive of individual outliers. In general, laboratory batches are rejected if Z-Score > 2.5.
Note on C27: Z-Scores have been calculated inclusive of individual outliers. In general, laboratory batches are rejected if Z-Score > 2.5.
Note on C41: Z-Scores have been calculated inclusive of individual outliers. In general, laboratory batches are rejected if Z-Score > 2.5.
Note on C55: Z-Scores have been calculated inclusive of individual outliers. In general, laboratory batches are rejected if Z-Score > 2.5.
Note on C69: Z-Scores have been calculated inclusive of individual outliers. In general, laboratory batches are rejected if Z-Score > 2.5.
Note on C83: Z-Scores have been calculated inclusive of individual outliers. In general, laboratory batches are rejected if Z-Score > 2.5.
Note on C97: Z-Scores have been calculated inclusive of individual outliers. In general, laboratory batches are rejected if Z-Score > 2.5.
Note on C111: Z-Scores have been calculated inclusive of individual outliers. In general, laboratory batches are rejected if Z-Score > 2.5.
Note on C125: Z-Scores have been calculated inclusive of individual outliers. In general, laboratory batches are rejected if Z-Score > 2.5.
Note on C139: Z-Scores have been calculated inclusive of individual outliers. In general, laboratory batches are rejected if Z-Score > 2.5.
Note on C153: Z-Scores have been calculated inclusive of individual outliers. In general, laboratory batches are rejected if Z-Score > 2.5.

## 4-Acid
| Analytical results for Ag in OREAS 230 (Certified Value 0.128 ppm) | [26 empty] | Certified
Ag | Round | Replicate | Lab | Lab | Lab | Lab | Lab | Lab | Lab | Lab | Lab | Lab | Lab | Lab | Lab | Lab | Lab | Lab | Lab | Lab | Lab | Lab | Lab | Lab | Lab | Lab |  | 1
| No | No | 1.01 | 1.02 | 1.03 | 1.04 | 1.05 | 1.07 | 1.08 | 1.09 | 1.10 | 1.12 | 1.13 | 1.15 | 1.16 | 1.18 | 1.19 | 1.20 | 1.21 | 1.23 | 1.25 | 1.27 | 1.28 | 1.29 | 1.30 | 1.31 |  | ppm
|  |  | 4A*OES/MS | 4A*MS | 4A*OES | 4A*OES | 4A*MS | 4A*OES/MS | 4A*MS | 4A*OES/MS | 4A*MS | 4A*MS | 4A*OES | 4A*MS | 4A*OES/MS | 4A*MS | 4A*MS | 4A*OES/MS | 4A*MS | 4A*OES/MS | 4A*MS | 4A*MS | 4A*OES/MS | 4A*OES/MS | 4A*OES/MS | 4A*OES/MS |  | 3
3
| 1 | 1 | 0.14 | < 0.5 | 0.6 | < 0.2 | 0.19 | < 1 | < 0.2 | 0.2 | 0.13 | 0.13 | < 0.1 | 0.11 | 0.14 | 0.15 | 0.12 | 0.13 | 0.2 | 0.102 | < 2 | 0.19 | < 0.5 | 0.1 | 0.14 | 0.13 |  | 1
| 1 | 2 | 0.12 | < 0.5 | 0.5 | < 0.2 | 0.2 | < 1 | < 0.2 | 0.2 | 0.19 | 0.13 | < 0.1 | 0.1 | 0.15 | 0.14 | 0.12 | 0.13 | 0.2 | 0.114 | < 2 | 0.11 | < 0.5 | 0.11 | 0.13 | 0.13 |  | 19
| 1 | 3 | 0.14 | < 0.5 | 0.5 | < 0.2 | 0.18 | < 1 | < 0.2 | 0.2 | 0.13 | 0.13 | < 0.1 | 0.11 | 0.12 | 0.13 | 0.14 | 0.12 | 0.2 | 0.108 | < 2 | 0.12 | < 0.5 | 0.12 | 0.14 | 0.23 |  | 16
| 1 | 4 | 0.13 | < 0.5 | 0.6 | < 0.2 | 0.18 | < 1 | < 0.2 | 0.2 | 0.13 | 0.08 | < 0.1 | 0.12 | 0.12 | 0.13 | 0.15 | 0.13 | 0.2 | 0.108 | < 2 | 0.12 | < 0.5 | 0.13 | 0.14 | 0.13 |  | 0.1275
| 1 | 5 | 0.12 | < 0.5 | 0.6 | < 0.2 | 0.18 | < 1 | < 0.2 | 0.2 | 0.13 | 0.15 | < 0.1 | 0.12 | 0.12 | 0.18 | 0.16 | 0.18 | 0.1 | 0.113 | < 2 | 0.13 | < 0.5 | 0.13 | 0.15 | 0.13 |  | 74
| 1 | 6 | 0.13 | < 0.5 | 0.5 | < 0.2 | 0.18 | < 1 | < 0.2 | 0.2 | 0.12 | 0.11 | < 0.1 | 0.12 | 0.17 | 0.14 | 0.16 | 0.12 | 0.2 | 0.112 | < 2 | 0.11 | < 0.5 | 0.12 | 0.14 | 0.12
| Mean |  | 0.13 |  | 0.55 |  | 0.185 |  |  | 0.2 | 0.1383333 | 0.1216667 |  | 0.1133333 | 0.1366667 | 0.145 | 0.1416667 | 0.135 | 0.1833333 | 0.1095 |  | 0.13 |  | 0.1183333 | 0.14 | 0.145
| Median |  | 0.13 |  | 0.55 |  | 0.18 |  |  | 0.2 | 0.13 | 0.13 |  | 0.115 | 0.13 | 0.14 | 0.145 | 0.13 | 0.2 | 0.11 |  | 0.12 |  | 0.12 | 0.14 | 0.13
| Std Dev. |  | 0.008944272 |  | 0.05477226 |  | 0.0083666 |  |  | 3.040471e-17 | 0.02562551 | 0.02401388 |  | 0.008164966 | 0.02065591 | 0.01870829 | 0.01834848 | 0.02258318 | 0.04082483 | 0.004460942 |  | 0.0303315 |  | 0.01169045 | 0.006324555 | 0.041833
| Rel.Std.Dev. |  | 6.88% |  | 9.959% |  | 4.522% |  |  | 1.52e-14% | 18.52% | 19.74% |  | 7.204% | 15.11% | 12.9% | 12.95% | 16.73% | 22.27% | 4.074% |  | 23.33% |  | 9.879% | 4.518% | 28.85%
| PDM3 |  | 1.961% |  | 331.4% |  | 45.1% |  |  | 56.86% | 8.497% | -4.575% |  | -11.11% | 7.19% | 13.73% | 11.11% | 5.882% | 43.79% | -14.12% |  | 1.961% |  | -7.19% | 9.804% | 13.73%
| Z-Score (Absolute) |  | 0.25 | 4.17 | NA | 1.35 | 1.78 | 13.36 | 1.35 | NA | 0.06 | 0.55 | 3.19 | 0.86 | 0 | 0.31 | 0.18 | 0.06 | NA | 1 | 31.75 | 0.25 | 4.17 | 0.67 | 0.12 | 0.31
Results from laboratories 3, 9 & 21 were removed due to their 0.1 ppm reading resolution.
| Analytical results for Al in OREAS 230 (Certified Value 7.35 wt.%) | [26 empty] | Certified
Al | Round | Replicate | Lab | Lab | Lab | Lab | Lab | Lab | Lab | Lab | Lab | Lab | Lab | Lab | Lab | Lab | Lab | Lab | Lab | Lab | Lab | Lab | Lab | Lab | Lab | Lab |  | 1
| No | No | 1.01 | 1.02 | 1.03 | 1.04 | 1.05 | 1.07 | 1.08 | 1.09 | 1.10 | 1.12 | 1.13 | 1.15 | 1.16 | 1.18 | 1.19 | 1.20 | 1.21 | 1.23 | 1.25 | 1.27 | 1.28 | 1.29 | 1.30 | 1.31 |  | wt.%
|  |  | 4A*OES/MS | 4A*OES | 4A*OES | 4A*OES/MS | 4A*OES | 4A*OES/MS | 4A*OES | 4A*OES/MS | 4A*OES | 4A*OES | 4A*OES | 4A*MS | 4A*OES/MS | 4A*OES/MS | 4A*OES | 4A*OES/MS | 4A*OES | 4A*OES/MS | 4A*MS | 4A*MS | 4A*MS | 4A*OES/MS | 4A*OES/MS | 4A*OES/MS |  | 2
3
| 1 | 1 | 7.26 | 7.24 | 5.25 | 7.7 | 7.462 | 7.034 | 7.37 | 7.75 | 7.391 | 7.02 | 7.071 | 7.03 | 7 | 7.25 | 7.61 | 7.39 | 7.37 | 7.54 | 7.47 | 7.1344 | 7.69 | 7.07 | 7.55 | 7.36 |  | 1
| 1 | 2 | 7.48 | 7.31 | 5.17 | 7.45 | 7.356 | 7.063 | 7.4 | 7.73 | 7.467 | 7.4 | 7.178 | 6.94 | 7.19 | 7.26 | 7.91 | 7.57 | 7.27 | 7.5 | 7.38 | 7.1148 | 7.63 | 7.16 | 7.63 | 7.62 |  | #N/A
| 1 | 3 | 7.26 | 7.24 | 5.28 | 7.7 | 7.409 | 7.23 | 7.35 | 7.85 | 7.3587 | 7.54 | 7.146 | 7 | 7.41 | 7.38 | 7.78 | 7.32 | 7.34 | 7.5 | 7.26 | 7.3794 | 7.47 | 7.13 | 7.62 | 7.04 |  | 16
| 1 | 4 | 7.22 | 7.37 | 5.36 | 7.74 | 7.304 | 7.289 | 7.48 | 7.72 | 7.4244 | 7.08 | 7.083 | 7.07 | 7.23 | 7.22 | 8.02 | 7.43 | 7.27 | 7.67 | 7.39 | 7.1442 | 7.48 | 6.86 | 7.62 | 7.38 |  | 7.352321
| 1 | 5 | 7.22 | 7.28 | 5.45 | 7.43 | 7.462 | 7.305 | 7.31 | 7.97 | 7.3583 | 7.22 | 7.184 | 7.16 | 7.27 | 7.29 | 7.79 | 7.7 | 7.26 | 7.54 | 7.37 | 7.4382 | 7.51 | 7.26 | 7.56 | 7.15 |  | 75
| 1 | 6 | 7.28 | 7.5 | 5.53 | 7.79 | 7.409 | 7.148 | 7.5 | 7.87 | 7.3365 | 7.07 | 7.117 | 7 | 7.17 | 7.25 | 7.49 | 7.51 | 7.36 | 7.57 | 7.56 | 7.6342 | 7.52 | 7.02 | 7.51 | 7.3
| Mean |  | 7.286667 | 7.323333 | 5.34 | 7.635 | 7.400333 | 7.178167 | 7.401667 | 7.815 | 7.389317 | 7.221667 | 7.129833 | 7.033333 | 7.211667 | 7.275 | 7.766667 | 7.486667 | 7.311667 | 7.553333 | 7.405 | 7.307533 | 7.55 | 7.083333 | 7.581667 | 7.308333
| Median |  | 7.26 | 7.295 | 5.32 | 7.7 | 7.409 | 7.189 | 7.385 | 7.8 | 7.37485 | 7.15 | 7.1315 | 7.015 | 7.21 | 7.255 | 7.785 | 7.47 | 7.305 | 7.54 | 7.385 | 7.2618 | 7.515 | 7.1 | 7.59 | 7.33
| Std Dev. |  | 0.09770705 | 0.0993311 | 0.1335665 | 0.1547579 | 0.0616463 | 0.1149042 | 0.07467708 | 0.09874209 | 0.04890274 | 0.2082707 | 0.04761267 | 0.07527727 | 0.1342262 | 0.05612486 | 0.1931493 | 0.136626 | 0.05036533 | 0.06314006 | 0.101341 | 0.2110681 | 0.08921883 | 0.136626 | 0.04875107 | 0.201039
| Rel.Std.Dev. |  | 1.341% | 1.356% | 2.501% | 2.027% | 0.833% | 1.601% | 1.009% | 1.263% | 0.6618% | 2.884% | 0.6678% | 1.07% | 1.861% | 0.7715% | 2.487% | 1.825% | 0.6888% | 0.8359% | 1.369% | 2.888% | 1.182% | 1.929% | 0.643% | 2.751%
| PDM3 |  | -0.893% | -0.3943% | -27.37% | 3.845% | 0.653% | -2.369% | 0.6712% | 6.293% | 0.5032% | -1.777% | -3.026% | -4.339% | -1.913% | -1.052% | 5.636% | 1.827% | -0.5529% | 2.734% | 0.7165% | -0.6092% | 2.689% | -3.659% | 3.119% | -0.5983%
| Z-Score (Absolute) |  | 0.17 | 0.03 | 10.88 | 1.75 | 0.46 | 0.77 | 0.46 | 2.74 | 0.4 | 0.53 | 1.03 | 1.56 | 0.58 | 0.23 | 2.47 | 0.93 | 0.03 | 1.3 | 0.48 | 0.05 | 1.28 | 1.29 | 1.45 | 0.05
| Analytical results for As in OREAS 230 (Certified Value 17.3 ppm) | [26 empty] | Certified
As | Round | Replicate | Lab | Lab | Lab | Lab | Lab | Lab | Lab | Lab | Lab | Lab | Lab | Lab | Lab | Lab | Lab | Lab | Lab | Lab | Lab | Lab | Lab | Lab |  |  |  | 1
| No | No | 1.01 | 1.02 | 1.03 | 1.04 | 1.07 | 1.08 | 1.09 | 1.10 | 1.12 | 1.13 | 1.15 | 1.16 | 1.18 | 1.19 | 1.20 | 1.21 | 1.23 | 1.27 | 1.28 | 1.29 | 1.30 | 1.31 |  |  |  | ppm
|  |  | 4A*OES/MS | 4A*MS | 4A*OES | 4A*OES/MS | 4A*OES/MS | 4A*MS | 4A*OES/MS | 4A*MS | 4A*MS | 4A*OES | 4A*MS | 4A*OES/MS | 4A*MS | 4A*OES | 4A*OES/MS | 4A*MS | 4A*OES/MS | 4A*MS | 4A*MS | 4A*OES/MS | 4A*OES/MS | 4A*OES/MS |  |  |  | 1
2
| 1 | 1 | 19.4 | 18 | 47 | 17 | 14 | 18 | 19.5 | 18.4 | 19.9 | 17 | 17.2 | 14.1 | 17 | 21 | 18.5 | 17 | 13.9 | 15.7 | 17.2 | 15 | 17 | 18.1 |  |  |  | 1
| 1 | 2 | 19.4 | 18 | 51 | 18 | 16 | 20 | 18.9 | 18.8 | 20.2 | 17 | 16.5 | 16.3 | 18 | 20 | 19 | 17 | 14.2 | 15.4 | 16.6 | 15.6 | 17.5 | 17.8 |  |  |  | 20
| 1 | 3 | 18.5 | 17 | 48 | 18 | 15 | 18 | 19.4 | 18.6 | 17.8 | 18 | 16.7 | 9.8 | 17 | 15 | 18.4 | 17 | 14.4 | 16.1 | 16.6 | 15.5 | 17 | 17.3 |  |  |  | 16
| 1 | 4 | 18 | 17 | 47 | 17 | 13 | 18 | 20.4 | 18.8 | 19.7 | 18 | 17.3 | 8.4 | 17 | 17 | 18.4 | 18 | 14.5 | 15.8 | 15.9 | 16.4 | 17 | 17.8 |  |  |  | 17.34333
| 1 | 5 | 18.7 | 17 | 46 | 17 | 14 | 18 | 18.6 | 18.6 | 20.4 | 17 | 16.9 | 12.7 | 17 | 19 | 25 | 17 | 15 | 16.6 | 16.8 | 16.5 | 17.2 | 17.5 |  |  |  | 76
| 1 | 6 | 17.7 | 18 | 48 | 19 | 15 | 19 | 18.8 | 18.2 | 19 | 17 | 17 | 15.7 | 17 | 18 | 17.2 | 17 | 14.3 | 17.2 | 15.9 | 15.8 | 16.6 | 17.4
| Mean |  | 18.61667 | 17.5 | 47.83333 | 17.66667 | 14.5 | 18.5 | 19.26667 | 18.56667 | 19.5 | 17.33333 | 16.93333 | 12.83333 | 17.16667 | 18.33333 | 19.41667 | 17.16667 | 14.38333 | 16.13333 | 16.5 | 15.8 | 17.05 | 17.65
| Median |  | 18.6 | 17.5 | 47.5 | 17.5 | 14.5 | 18 | 19.15 | 18.6 | 19.8 | 17 | 16.95 | 13.4 | 17 | 18.5 | 18.45 | 17 | 14.35 | 15.95 | 16.6 | 15.7 | 17 | 17.65
| Std Dev. |  | 0.7026142 | 0.5477226 | 1.722401 | 0.8164966 | 1.048809 | 0.83666 | 0.656252 | 0.233809 | 0.9633276 | 0.5163978 | 0.3011091 | 3.184755 | 0.4082483 | 2.160247 | 2.798869 | 0.4082483 | 0.3656045 | 0.6623192 | 0.5138093 | 0.56921 | 0.2949576 | 0.3016621
| Rel.Std.Dev. |  | 3.774% | 3.13% | 3.601% | 4.622% | 7.233% | 4.522% | 3.406% | 1.259% | 4.94% | 2.979% | 1.778% | 24.82% | 2.378% | 11.78% | 14.41% | 2.378% | 2.542% | 4.105% | 3.114% | 3.603% | 1.73% | 1.709%
| PDM3 |  | 7.342% | 0.9033% | 175.8% | 1.864% | -16.39% | 6.669% | 11.09% | 7.054% | 12.44% | -0.05766% | -2.364% | -26% | -1.019% | 5.708% | 11.95% | -1.019% | -17.07% | -6.977% | -4.863% | -8.899% | -1.691% | 1.768%
| Z-Score (Absolute) |  | 0.72 | 0.05 | 18.37 | 0.15 | 1.76 | 0.65 | 1.12 | 0.69 | 1.26 | 0.05 | 0.29 | 2.77 | 0.15 | 0.55 | 1.21 | 0.15 | 1.83 | 0.77 | 0.55 | 0.98 | 0.22 | 0.14
| Analytical results for B in OREAS 230 (Indicative Value 945 ppm) | [26 empty] | Indicative
B | Round | Replicate | Lab | [24 empty] | 1
| No | No | 1.03 | [24 empty] | ppm
|  |  | 4A*OES | [24 empty] | 0
0
| 1 | 1 | 936 | [24 empty] | 1
| 1 | 2 | 913 | [24 empty] | 12
| 1 | 3 | 981 | [24 empty] | 16
| 1 | 4 | 931 | [24 empty] | 945
| 1 | 5 | 945 | [24 empty] | 18
| 1 | 6 | 964
| Mean |  | 945
| Median |  | 940.5
| Std Dev. |  | 24.32283
| Rel.Std.Dev. |  | 2.574%
| PDM3 |  | 0%
| Z-Score (Absolute) |  | NA
| Analytical results for Ba in OREAS 230 (Certified Value 79 ppm) | [26 empty] | Certified
Ba | Round | Replicate | Lab | Lab | Lab | Lab | Lab | Lab | Lab | Lab | Lab | Lab | Lab | Lab | Lab | Lab | Lab | Lab | Lab | Lab | Lab | Lab | Lab | Lab | Lab | Lab |  | 1
| No | No | 1.01 | 1.02 | 1.03 | 1.04 | 1.05 | 1.07 | 1.08 | 1.09 | 1.10 | 1.12 | 1.13 | 1.15 | 1.16 | 1.18 | 1.19 | 1.20 | 1.21 | 1.23 | 1.25 | 1.27 | 1.28 | 1.29 | 1.30 | 1.31 |  | ppm
|  |  | 4A*OES/MS | 4A*MS | 4A*OES | 4A*OES | 4A*OES | 4A*OES/MS | 4A*MS | 4A*OES/MS | 4A*MS | 4A*MS | 4A*OES | 4A*MS | 4A*OES/MS | 4A*OES/MS | 4A*OES | 4A*OES/MS | 4A*MS | 4A*OES/MS | 4A*MS | 4A*MS | 4A*OES/MS | 4A*OES/MS | 4A*OES/MS | 4A*OES/MS |  | 0
1
| 1 | 1 | 80 | 76 | 525 | 80 | 79 | 75 | 76.5 | 84 | 79 | 80 | 82 | 76.7 | 86 | 70 | 83 | 80 | 80 | 74 | 81 | 82 | 97 | 80 | 76 | 80 |  | 1
| 1 | 2 | 80 | 79 | 515 | 80 | 80 | 75 | 79.5 | 80 | 80.8 | 79 | 82 | 74.1 | 82 | 71 | 80 | 80 | 79 | 73 | 80 | 82 | 88 | 80 | 76 | 80 |  | 21
| 1 | 3 | 90 | 77 | 503 | 80 | 81 | 80 | 79.5 | 80 | 81.1 | 93 | 80 | 74.8 | 81 | 72 | 81 | 80 | 78 | 72 | 79 | 84 | 83 | 80 | 77 | 80 |  | 16
| 1 | 4 | 80 | 77 | 506 | 83 | 78 | 80 | 79 | 85 | 80.7 | 76 | 83 | 77.5 | 78 | 71 | 84 | 80 | 80 | 76 | 80 | 82 | 81 | 80 | 77 | 80 |  | 79.21053
| 1 | 5 | 80 | 77 | 539 | 86 | 79 | 80 | 81.5 | 82 | 78.8 | 79 | 80 | 76.6 | 80 | 72 | 84 | 90 | 79 | 71 | 80 | 84 | 85 | 90 | 76 | 80 |  | 77
| 1 | 6 | 80 | 78 | 523 | 85 | 80 | 80 | 80.5 | 82 | 79.2 | 79 | 80 | 76 | 79 | 71 | 80 | 80 | 78 | 73 | 82 | 88 | 81 | 80 | 76 | 80
| Mean |  | 81.66667 | 77.33333 | 518.5 | 82.33333 | 79.5 | 78.33333 | 79.41667 | 82.16667 | 79.93333 | 81 | 81.16667 | 75.95 | 81 | 71.16667 | 82 | 81.66667 | 79 | 73.16667 | 80.33333 | 83.66667 | 85.83333 | 81.66667 | 76.33333 | 80
| Median |  | 80 | 77 | 519 | 81.5 | 79.5 | 80 | 79.5 | 82 | 79.95 | 79 | 81 | 76.3 | 80.5 | 71 | 82 | 80 | 79 | 73 | 80 | 83 | 84 | 80 | 76 | 80
| Std Dev. |  | 4.082483 | 1.032796 | 13.3529 | 2.73252 | 1.048809 | 2.581989 | 1.685724 | 2.041241 | 1.038589 | 6.033241 | 1.32916 | 1.275539 | 2.828427 | 0.7527727 | 1.897367 | 4.082483 | 0.8944272 | 1.722401 | 1.032796 | 2.33809 | 6.080022 | 4.082483 | 0.5163978 | 0
| Rel.Std.Dev. |  | 4.999% | 1.336% | 2.575% | 3.319% | 1.319% | 3.296% | 2.123% | 2.484% | 1.299% | 7.448% | 1.638% | 1.679% | 3.492% | 1.058% | 2.314% | 4.999% | 1.132% | 2.354% | 1.286% | 2.795% | 7.084% | 4.999% | 0.6765% | 0%
| PDM3 |  | 3.101% | -2.37% | 554.6% | 3.942% | 0.3654% | -1.107% | 0.2602% | 3.732% | 0.9125% | 2.259% | 2.47% | -4.116% | 2.259% | -10.16% | 3.522% | 3.101% | -0.2658% | -7.63% | 1.417% | 5.626% | 8.361% | 3.101% | -3.632% | 0.9967%
| Z-Score (Absolute) |  | NA | 0.97 | 151.59 | 0.76 | 0.22 | 0.62 | 0.25 | 0.7 | 0.07 | 0.3 | 0.36 | 1.45 | 0.3 | 3.1 | 0.65 | NA | 0.39 | 2.41 | 0.07 | 1.22 | 1.97 | NA | 1.31 | NA
Results from laboratories 1, 20, 29 & 31 were removed due to their 10 ppm reading resolution.
| Analytical results for Be in OREAS 230 (Certified Value 0.34 ppm) | [26 empty] | Certified
Be | Round | Replicate | Lab | Lab | Lab | Lab | Lab | Lab | Lab | Lab | Lab | Lab | Lab | Lab | Lab | Lab | Lab | Lab | Lab | Lab | Lab | Lab | Lab | Lab | Lab | Lab | Lab | 1
| No | No | 1.01 | 1.02 | 1.03 | 1.04 | 1.05 | 1.06 | 1.07 | 1.08 | 1.09 | 1.10 | 1.12 | 1.13 | 1.15 | 1.16 | 1.18 | 1.19 | 1.20 | 1.21 | 1.23 | 1.25 | 1.27 | 1.28 | 1.29 | 1.30 | 1.31 | ppm
|  |  | 4A*OES/MS | 4A*MS | 4A*OES | 4A*OES | 4A*MS | 4A*MS | 4A*OES/MS | 4A*MS | 4A*OES/MS | 4A*MS | 4A*MS | 4A*OES | 4A*MS | 4A*OES/MS | 4A*MS | 4A*MS | 4A*OES/MS | 4A*MS | 4A*OES/MS | 4A*MS | 4A*MS | 4A*MS | 4A*OES/MS | 4A*OES/MS | 4A*OES/MS | 2
3
| 1 | 1 | 0.34 | 0.3 | < 5 | 1.2 | 0.3 | 0.3 | < 0.5 | < 0.5 | < 1 | 0.35 | 0.38 | < 0.5 | 0.32 | 0.4 | 0.3 | 0.3 | 0.37 | < 0.5 | < 1 | 0.29 | < 1 | 0.35 | 0.33 | 0.33 | 0.31 | 1
| 1 | 2 | 0.36 | 0.4 | < 5 | 1.2 | 0.3 | 0.3 | < 0.5 | < 0.5 | < 1 | 0.36 | 0.51 | < 0.5 | 0.36 | 0.3 | 0.3 | 0.2 | 0.36 | < 0.5 | < 1 | 0.3 | < 1 | 0.35 | 0.33 | 0.34 | 0.32 | 22
| 1 | 3 | 0.32 | 0.4 | < 5 | 1.2 | 0.3 | 0.3 | < 0.5 | < 0.5 | < 1 | 0.35 | 0.34 | < 0.5 | 0.33 | 0.3 | 0.3 | 0.2 | 0.32 | < 0.5 | < 1 | 0.27 | < 1 | 0.42 | 0.3 | 0.34 | 0.31 | 16
| 1 | 4 | 0.34 | 0.3 | < 5 | 1.1 | 0.3 | 0.3 | < 0.5 | < 0.5 | < 1 | 0.34 | 0.35 | < 0.5 | 0.37 | 0.3 | 0.3 | 0.2 | 0.34 | < 0.5 | < 1 | 0.3 | < 1 | 0.37 | 0.33 | 0.32 | 0.34 | 0.3428889
| 1 | 5 | 0.34 | 0.3 | < 5 | 1.2 | 0.3 | 0.3 | < 0.5 | < 0.5 | < 1 | 0.36 | 0.44 | < 0.5 | 0.34 | 0.4 | 0.3 | 0.2 | 0.35 | < 0.5 | < 1 | 0.23 | < 1 | 0.4 | 0.35 | 0.35 | 0.29 | 78
| 1 | 6 | 0.28 | 0.4 | < 5 | 1.2 | 0.4 | 0.3 | < 0.5 | < 0.5 | < 1 | 0.35 | 0.27 | < 0.5 | 0.34 | 0.4 | 0.3 | 0.2 | 0.31 | < 0.5 | < 1 | 0.28 | < 1 | 0.38 | 0.31 | 0.33 | 0.32
| Mean |  | 0.33 | 0.35 |  | 1.183333 | 0.3166667 | 0.3 |  |  |  | 0.3516667 | 0.3816667 |  | 0.3433333 | 0.35 | 0.3 | 0.2166667 | 0.3416667 |  |  | 0.2783333 |  | 0.3783333 | 0.325 | 0.335 | 0.315
| Median |  | 0.34 | 0.35 |  | 1.2 | 0.3 | 0.3 |  |  |  | 0.35 | 0.365 |  | 0.34 | 0.35 | 0.3 | 0.2 | 0.345 |  |  | 0.285 |  | 0.375 | 0.33 | 0.335 | 0.315
| Std Dev. |  | 0.0275681 | 0.05477226 |  | 0.04082483 | 0.04082483 | 0 |  |  |  | 0.007527727 | 0.08376555 |  | 0.01861899 | 0.05477226 | 0 | 0.04082483 | 0.02316607 |  |  | 0.02639444 |  | 0.02786874 | 0.01760682 | 0.01048809 | 0.01643168
| Rel.Std.Dev. |  | 8.354% | 15.65% |  | 3.45% | 12.89% | 0% |  |  |  | 2.141% | 21.95% |  | 5.423% | 15.65% | 0% | 18.84% | 6.78% |  |  | 9.483% |  | 7.366% | 5.417% | 3.131% | 5.216%
| PDM3 |  | -3.759% | 2.074% |  | 245.1% | -7.647% | -12.51% |  |  |  | 2.56% | 11.31% |  | 0.1296% | 2.074% | -12.51% | -36.81% | -0.3564% |  |  | -18.83% |  | 10.34% | -5.217% | -2.301% | -8.134%
| Z-Score (Absolute) |  | 0.11 | NA | 28.21 | NA | NA | NA | 1.15 | 1.15 | 2.11 | 0.17 | 0.57 | 1.15 | 0.07 | NA | NA | NA | 0.04 | 1.15 | 2.11 | 0.78 | 2.11 | 0.52 | 0.17 | 0.04 | 0.3
Results from laboratories 2, 4, 5, 6, 16, 18 & 19 were removed due to their 0.1 ppm reading resolution.
| Analytical results for Bi in OREAS 230 (Indicative Value 0.022 ppm) | [26 empty] | Indicative
Bi | Round | Replicate | Lab | Lab | Lab | Lab | Lab | Lab | Lab | Lab | Lab | Lab | Lab | Lab | Lab | Lab | Lab | Lab | Lab | Lab | Lab | Lab | Lab | Lab | Lab | Lab |  | 1
| No | No | 1.01 | 1.02 | 1.03 | 1.04 | 1.05 | 1.07 | 1.08 | 1.09 | 1.10 | 1.12 | 1.13 | 1.15 | 1.16 | 1.18 | 1.19 | 1.20 | 1.21 | 1.23 | 1.25 | 1.27 | 1.28 | 1.29 | 1.30 | 1.31 |  | ppm
|  |  | 4A*OES/MS | 4A*MS | 4A*OES | 4A*OES/MS | 4A*MS | 4A*OES/MS | 4A*MS | 4A*OES/MS | 4A*MS | 4A*MS | 4A*OES | 4A*MS | 4A*OES/MS | 4A*MS | 4A*MS | 4A*OES/MS | 4A*MS | 4A*OES/MS | 4A*MS | 4A*MS | 4A*MS | 4A*OES/MS | 4A*OES/MS | 4A*OES/MS |  | 3
3
| 1 | 1 | 0.02 | < 0.1 | < 5 | < 0.04 | < 0.1 | 0.2 | < 0.1 | < 0.1 | 0.02 | 0.03 | < 0.05 | 0.01 | < 0.02 | < 0.04 | < 0.1 | 0.02 | < 0.05 | < 0.04 | 0.06 | < 0.04 | < 0.01 | 0.03 | 0.03 | 0.02 |  | 1
| 1 | 2 | 0.02 | < 0.1 | < 5 | < 0.04 | < 0.1 | 0.2 | < 0.1 | < 0.1 | 0.02 | 0.04 | < 0.05 | 0.01 | < 0.02 | < 0.04 | < 0.1 | 0.02 | < 0.05 | < 0.04 | 0.05 | < 0.04 | < 0.01 | 0.02 | 0.03 | 0.02 |  | 3
| 1 | 3 | 0.02 | < 0.1 | < 5 | < 0.04 | < 0.1 | 0.1 | < 0.1 | < 0.1 | 0.02 | 0.02 | < 0.05 | < 0.01 | < 0.02 | < 0.04 | < 0.1 | 0.02 | < 0.05 | < 0.04 | 0.05 | < 0.04 | < 0.01 | 0.02 | 0.03 | 0.02 |  | 16
| 1 | 4 | 0.02 | < 0.1 | < 5 | < 0.04 | < 0.1 | 0.1 | < 0.1 | < 0.1 | 0.03 | 0.03 | < 0.05 | 0.01 | < 0.02 | < 0.04 | < 0.1 | 0.02 | < 0.05 | < 0.04 | 0.04 | < 0.04 | < 0.01 | 0.02 | 0.03 | 0.02 |  | 0.02191667
| 1 | 5 | 0.02 | < 0.1 | < 5 | < 0.04 | < 0.1 | < 0.1 | < 0.1 | < 0.1 | 0.02 | 0.05 | < 0.05 | < 0.01 | < 0.02 | < 0.04 | < 0.1 | 0.02 | < 0.05 | < 0.04 | 0.04 | < 0.04 | < 0.01 | 0.02 | 0.03 | 0.02 |  | 19
| 1 | 6 | 0.02 | < 0.1 | < 5 | < 0.04 | < 0.1 | < 0.1 | < 0.1 | < 0.1 | 0.02 | 0.04 | < 0.05 | 0.01 | < 0.02 | < 0.04 | < 0.1 | 0.02 | < 0.05 | < 0.04 | 0.04 | < 0.04 | < 0.01 | 0.02 | 0.03 | 0.02
| Mean |  | 0.02 |  |  |  |  | 0.15 |  |  | 0.02166667 | 0.035 |  | 0.01 |  |  |  | 0.02 |  |  | 0.04666667 |  |  | 0.02166667 | 0.03 | 0.02
| Median |  | 0.02 |  |  |  |  | 0.15 |  |  | 0.02 | 0.035 |  | 0.01 |  |  |  | 0.02 |  |  | 0.045 |  |  | 0.02 | 0.03 | 0.02
| Std Dev. |  | 0 |  |  |  |  | 0.05773503 |  |  | 0.004082483 | 0.01048809 |  | 0 |  |  |  | 0 |  |  | 0.008164966 |  |  | 0.004082483 | 0 | 0
| Rel.Std.Dev. |  | 0% |  |  |  |  | 38.49% |  |  | 18.84% | 29.97% |  | 0% |  |  |  | 0% |  |  | 17.5% |  |  | 18.84% | 0% | 0%
| PDM3 |  | -8.745% |  |  |  |  | 584.4% |  |  | -1.141% | 59.7% |  | -54.37% |  |  |  | -8.745% |  |  | 112.9% |  |  | -1.141% | 36.88% | -8.745%
| Z-Score (Absolute) |  | 0.25 | 1.96 | 182.19 | 0.25 | 1.96 | 6.87 | 1.96 | 1.96 | 0.12 | 0.86 | 0.12 | 1.1 | 0.98 | 0.25 | 1.96 | 0.25 | 0.12 | 0.25 | 1.72 | 0.25 | 1.35 | 0.12 | 0.49 | 0.25
| Analytical results for Ca in OREAS 230 (Certified Value 7.74 wt.%) | [26 empty] | Certified
Ca | Round | Replicate | Lab | Lab | Lab | Lab | Lab | Lab | Lab | Lab | Lab | Lab | Lab | Lab | Lab | Lab | Lab | Lab | Lab | Lab | Lab | Lab | Lab | Lab | Lab | Lab | Lab | 1
| No | No | 1.01 | 1.02 | 1.03 | 1.04 | 1.05 | 1.06 | 1.07 | 1.08 | 1.09 | 1.10 | 1.12 | 1.13 | 1.15 | 1.16 | 1.18 | 1.19 | 1.20 | 1.21 | 1.23 | 1.25 | 1.27 | 1.28 | 1.29 | 1.30 | 1.31 | wt.%
|  |  | 4A*OES/MS | 4A*OES | 4A*OES | 4A*OES/MS | 4A*OES | 4A*OES | 4A*OES/MS | 4A*OES | 4A*OES/MS | 4A*OES | 4A*OES | 4A*OES | 4A*MS | 4A*OES/MS | 4A*OES/MS | 4A*OES | 4A*OES/MS | 4A*OES | 4A*OES/MS | 4A*MS | 4A*MS | 4A*OES/MS | 4A*OES/MS | 4A*OES/MS | 4A*OES/MS | 2
3
| 1 | 1 | 7.93 | 8.12 | 6.92 | 7.92 | 7.862 | 7.99 | 7.236 | 8.19 | 8.53 | 7.8802 | 7.18 | 7.164 | 7.67 | 6.98 | 7.5 | 8.24 | 8.11 | 8.3 | 7.75 | 7.24 | 7.2417 | 7.8 | 7.63 | 7.54 | 7.69 | 1
| 1 | 2 | 8.2 | 8.17 | 6.73 | 7.76 | 7.79 | 8.18 | 7.23 | 8.11 | 8.56 | 7.9602 | 7.72 | 7.3 | 7.59 | 7.14 | 7.47 | 8.14 | 8.21 | 8.25 | 7.77 | 7.23 | 7.171 | 7.74 | 7.69 | 7.59 | 7.93 | #N/A
| 1 | 3 | 8.02 | 8.08 | 6.96 | 7.86 | 7.933 | 8.09 | 7.33 | 8.18 | 8.56 | 7.8542 | 7.9 | 7.278 | 7.67 | 7.33 | 7.56 | 7.68 | 8.05 | 8.32 | 7.84 | 7.11 | 7.4134 | 7.87 | 7.68 | 7.62 | 7.49 | 16
| 1 | 4 | 7.98 | 8.13 | 7.08 | 7.98 | 8.005 | 8.07 | 7.4485 | 8.18 | 8.48 | 7.9128 | 7.45 | 7.151 | 7.92 | 7.12 | 7.57 | 7.85 | 8.05 | 8.25 | 7.93 | 7.28 | 7.2417 | 7.82 | 7.31 | 7.58 | 7.81 | 7.743289
| 1 | 5 | 7.94 | 8.04 | 7.17 | 7.68 | 7.862 | 8.11 | 7.3595 | 8.09 | 8.64 | 7.8937 | 7.54 | 7.264 | 7.8 | 7.17 | 7.61 | 7.79 | 8.35 | 8.25 | 7.75 | 7.14 | 7.5245 | 7.81 | 7.79 | 7.52 | 7.54 | 79
| 1 | 6 | 7.97 | 8.29 | 7.09 | 7.87 | 7.79 | 8.27 | 7.328 | 8.17 | 8.72 | 7.8616 | 7.49 | 7.314 | 7.77 | 7.1 | 7.62 | 7.66 | 8.22 | 8.34 | 7.79 | 7.24 | 7.6861 | 7.75 | 7.55 | 7.5 | 7.59
| Mean |  | 8.006667 | 8.138333 | 6.991667 | 7.845 | 7.873667 | 8.118333 | 7.322 | 8.153333 | 8.581667 | 7.893783 | 7.546667 | 7.245167 | 7.736667 | 7.14 | 7.555 | 7.893333 | 8.165 | 8.285 | 7.805 | 7.206667 | 7.379733 | 7.798333 | 7.608333 | 7.558333 | 7.675
| Median |  | 7.975 | 8.125 | 7.02 | 7.865 | 7.862 | 8.1 | 7.329 | 8.175 | 8.56 | 7.88695 | 7.515 | 7.271 | 7.72 | 7.13 | 7.565 | 7.82 | 8.16 | 8.275 | 7.78 | 7.235 | 7.32755 | 7.805 | 7.655 | 7.56 | 7.64
| Std Dev. |  | 0.09993331 | 0.08658329 | 0.1574061 | 0.1087658 | 0.08371539 | 0.09641922 | 0.08169272 | 0.04226898 | 0.08542053 | 0.03888426 | 0.245737 | 0.07018951 | 0.1175868 | 0.1136662 | 0.05958188 | 0.2422946 | 0.1172604 | 0.04037326 | 0.06978539 | 0.06623192 | 0.1988101 | 0.04792355 | 0.1659418 | 0.04578937 | 0.169204
| Rel.Std.Dev. |  | 1.248% | 1.064% | 2.251% | 1.386% | 1.063% | 1.188% | 1.116% | 0.5184% | 0.9954% | 0.4926% | 3.256% | 0.9688% | 1.52% | 1.592% | 0.7886% | 3.07% | 1.436% | 0.4873% | 0.8941% | 0.919% | 2.694% | 0.6145% | 2.181% | 0.6058% | 2.205%
| PDM3 |  | 3.401% | 5.102% | -9.707% | 1.314% | 1.684% | 4.843% | -5.441% | 5.295% | 10.83% | 1.944% | -2.539% | -6.433% | -0.08553% | -7.791% | -2.432% | 1.938% | 5.446% | 6.996% | 0.797% | -6.93% | -4.695% | 0.7109% | -1.743% | -2.389% | -0.8819%
| Z-Score (Absolute) |  | 0.56 | 0.91 | 2.16 | 0.13 | 0.2 | 0.86 | 1.28 | 0.95 | 2.1 | 0.26 | 0.67 | 1.48 | 0.17 | 1.76 | 0.65 | 0.25 | 0.98 | 1.3 | 0.02 | 1.59 | 1.12 | 0 | 0.51 | 0.64 | 0.33
| Analytical results for Cd in OREAS 230 (Certified Value 0.26 ppm) | [26 empty] | Certified
Cd | Round | Replicate | Lab | Lab | Lab | Lab | Lab | Lab | Lab | Lab | Lab | Lab | Lab | Lab | Lab | Lab | Lab | Lab | Lab | Lab | Lab | Lab | Lab | Lab | Lab | Lab | Lab | 1
| No | No | 1.01 | 1.02 | 1.03 | 1.04 | 1.05 | 1.06 | 1.07 | 1.08 | 1.09 | 1.10 | 1.12 | 1.13 | 1.15 | 1.16 | 1.18 | 1.19 | 1.20 | 1.21 | 1.23 | 1.25 | 1.27 | 1.28 | 1.29 | 1.30 | 1.31 | ppm
|  |  | 4A*OES/MS | 4A*MS | 4A*OES | 4A*OES/MS | 4A*MS | 4A*MS | 4A*OES/MS | 4A*MS | 4A*OES/MS | 4A*MS | 4A*MS | 4A*OES | 4A*MS | 4A*OES/MS | 4A*MS | 4A*MS | 4A*OES/MS | 4A*MS | 4A*OES/MS | 4A*MS | 4A*MS | 4A*MS | 4A*OES/MS | 4A*OES/MS | 4A*OES/MS | 2
2
| 1 | 1 | 0.27 | < 0.5 | 0.5 | 0.26 | 0.4 | 0.28 | < 0.5 | < 0.5 | 0.4 | 0.24 | 0.3 | 0.3 | 0.24 | 0.2 | 0.27 | 0.3 | 0.26 | 0.2 | 0.24 | 0.33 | 0.23 | 0.24 | 0.23 | 0.28 | 0.26 | 1
| 1 | 2 | 0.31 | < 0.5 | 0.6 | 0.27 | 0.4 | 0.26 | < 0.5 | < 0.5 | 0.4 | 0.26 | 0.26 | 0.27 | 0.23 | 0.3 | 0.29 | 0.3 | 0.27 | 0.19 | 0.22 | 0.32 | 0.25 | 0.22 | 0.22 | 0.28 | 0.26 | 24
| 1 | 3 | 0.26 | < 0.5 | 0.7 | 0.27 | 0.3 | 0.25 | < 0.5 | < 0.5 | 0.4 | 0.24 | 0.25 | 0.28 | 0.25 | 0.2 | 0.27 | 0.3 | 0.26 | 0.21 | 0.23 | 0.3 | 0.25 | 0.22 | 0.23 | 0.28 | 0.25 | 16
| 1 | 4 | 0.26 | < 0.5 | 0.5 | 0.28 | 0.4 | 0.24 | < 0.5 | < 0.5 | 0.4 | 0.29 | 0.28 | 0.27 | 0.25 | 0.2 | 0.26 | 0.3 | 0.26 | 0.21 | 0.21 | 0.31 | 0.25 | 0.2 | 0.24 | 0.25 | 0.25 | 0.2592549
| 1 | 5 | 0.28 | < 0.5 | 0.5 | 0.27 | 0.4 | 0.3 | < 0.5 | < 0.5 | 0.4 | 0.27 | 0.34 | 0.29 | 0.23 | 0.2 | 0.26 | 0.3 | 0.32 | 0.23 | 0.23 | 0.33 | 0.29 | 0.21 | 0.25 | 0.28 | 0.26 | 80
| 1 | 6 | 0.29 | < 0.5 | 0.6 | 0.29 | 0.4 | 0.29 | < 0.5 | < 0.5 | 0.4 | 0.26 | 0.28 | 0.29 | 0.25 | 0.2 | 0.27 | 0.2 | 0.25 | 0.23 | 0.24 | 0.31 | 0.26 | 0.2 | 0.23 | 0.26 | 0.26
| Mean |  | 0.2783333 |  | 0.5666667 | 0.2733333 | 0.3833333 | 0.27 |  |  | 0.4 | 0.26 | 0.285 | 0.2833333 | 0.2416667 | 0.2166667 | 0.27 | 0.2833333 | 0.27 | 0.2116667 | 0.2283333 | 0.3166667 | 0.255 | 0.215 | 0.2333333 | 0.2716667 | 0.2566667
| Median |  | 0.275 |  | 0.55 | 0.27 | 0.4 | 0.27 |  |  | 0.4 | 0.26 | 0.28 | 0.285 | 0.245 | 0.2 | 0.27 | 0.3 | 0.26 | 0.21 | 0.23 | 0.315 | 0.25 | 0.215 | 0.23 | 0.28 | 0.26
| Std Dev. |  | 0.0194079 |  | 0.08164966 | 0.01032796 | 0.04082483 | 0.02366432 |  |  | 6.080942e-17 | 0.01897367 | 0.03209361 | 0.0121106 | 0.009831921 | 0.04082483 | 0.01095445 | 0.04082483 | 0.02529822 | 0.01602082 | 0.01169045 | 0.0121106 | 0.01974842 | 0.01516575 | 0.01032796 | 0.0132916 | 0.005163978
| Rel.Std.Dev. |  | 6.973% |  | 14.41% | 3.779% | 10.65% | 8.765% |  |  | 1.52e-14% | 7.298% | 11.26% | 4.274% | 4.068% | 18.84% | 4.057% | 14.41% | 9.37% | 7.569% | 5.12% | 3.824% | 7.744% | 7.054% | 4.426% | 4.893% | 2.012%
| PDM3 |  | 7.359% |  | 118.6% | 5.43% | 47.86% | 4.145% |  |  | 54.29% | 0.2874% | 9.93% | 9.288% | -6.784% | -16.43% | 4.145% | 9.288% | 4.145% | -18.36% | -11.93% | 22.14% | -1.641% | -17.07% | -9.998% | 4.787% | -0.9983%
| Z-Score (Absolute) |  | 0.95 | 0.4 | NA | 0.71 | NA | 0.56 | 0.4 | 0.4 | NA | 0.08 | 1.27 | 1.19 | 0.79 | NA | 0.56 | NA | 0.56 | 2.22 | 1.43 | 2.78 | 0.16 | 2.06 | 1.19 | 0.63 | 0.08
Results from laboratories 3, 5, 9, 16 & 19 were removed due to their 0.1 ppm reading resolution.
| Analytical results for Ce in OREAS 230 (Certified Value 10.2 ppm) | [26 empty] | Certified
Ce | Round | Replicate | Lab | Lab | Lab | Lab | Lab | Lab | Lab | Lab | Lab | Lab | Lab | Lab | Lab | Lab | Lab | Lab | Lab | Lab | Lab | Lab | Lab | Lab |  |  |  | 1
| No | No | 1.01 | 1.02 | 1.04 | 1.05 | 1.06 | 1.07 | 1.08 | 1.09 | 1.10 | 1.12 | 1.15 | 1.16 | 1.18 | 1.19 | 1.20 | 1.23 | 1.25 | 1.27 | 1.28 | 1.29 | 1.30 | 1.31 |  |  |  | ppm
|  |  | 4A*OES/MS | 4A*MS | 4A*OES/MS | 4A*OES | 4A*MS | 4A*OES/MS | 4A*MS | 4A*OES/MS | 4A*MS | 4A*MS | 4A*MS | 4A*OES/MS | 4A*MS | 4A*MS | 4A*OES/MS | 4A*OES/MS | 4A*MS | 4A*MS | 4A*MS | 4A*OES/MS | 4A*OES/MS | 4A*OES/MS |  |  |  | 1
2
| 1 | 1 | 10.85 | 10 | 10.66 | 4 | 12.8 | 8.5 | 10.4 | 10 | 10.39 | 9.72 | 10.1 | 9 | 9.99 | 10.1 | 10.95 | 9.88 | 12.6 | 9.2 | 11.84 | 10.2 | 10.7 | 10.4 |  |  |  | 1
| 1 | 2 | 10.95 | 10.2 | 10.14 | 5 | 11.7 | 9.5 | 10.7 | 10 | 10.44 | 9.86 | 9.84 | 9.5 | 10.12 | 9.74 | 11.35 | 9.6 | 12.3 | 9.26 | 11.93 | 10.7 | 10.84 | 10.5 |  |  |  | 25
| 1 | 3 | 10.55 | 10 | 10.32 | 5 | 12.1 | 10 | 10.7 | 10 | 10.52 | 9.48 | 9.69 | 9.2 | 9.91 | 9.67 | 11.2 | 9.61 | 12.3 | 9.69 | 11.82 | 10.65 | 11.02 | 10 |  |  |  | 16
| 1 | 4 | 10.5 | 10.1 | 10.04 | 5 | 11.9 | 10.5 | 10.5 | 10 | 10.56 | 9.53 | 9.99 | 9.3 | 9.97 | 9.51 | 11.05 | 10.07 | 12.5 | 9.47 | 11.33 | 10.8 | 10.86 | 10.45 |  |  |  | 10.24578
| 1 | 5 | 10.65 | 10 | 10.14 | 5 | 12.2 | 10 | 10.3 | 10 | 10.4 | 9.83 | 9.79 | 8.9 | 10.41 | 10.4 | 11.95 | 9.48 | 12.5 | 9.71 | 10.98 | 11.15 | 10.8 | 10.15 |  |  |  | 81
| 1 | 6 | 10.5 | 10.5 | 10.7 | 5 | 11.7 | 10 | 10.7 | 10 | 10.4 | 9.37 | 9.75 | 9.3 | 10.12 | 9.68 | 10.2 | 9.72 | 12.7 | 10.23 | 11.02 | 10.75 | 11.4 | 10.05
| Mean |  | 10.66667 | 10.13333 | 10.33333 | 4.833333 | 12.06667 | 9.75 | 10.55 | 10 | 10.45167 | 9.631667 | 9.86 | 9.2 | 10.08667 | 9.85 | 11.11667 | 9.726667 | 12.48333 | 9.593333 | 11.48667 | 10.70833 | 10.93667 | 10.25833
| Median |  | 10.6 | 10.05 | 10.23 | 5 | 12 | 10 | 10.6 | 10 | 10.42 | 9.625 | 9.815 | 9.25 | 10.055 | 9.71 | 11.125 | 9.665 | 12.5 | 9.58 | 11.575 | 10.725 | 10.85 | 10.275
| Std Dev. |  | 0.1914854 | 0.1966384 | 0.283596 | 0.4082483 | 0.4131182 | 0.6892024 | 0.1760682 | 0 | 0.07167054 | 0.2005409 | 0.1554349 | 0.219089 | 0.1794064 | 0.3328663 | 0.5706721 | 0.2153756 | 0.1602082 | 0.3766519 | 0.4316326 | 0.3056414 | 0.249613 | 0.2177537
| Rel.Std.Dev. |  | 1.795% | 1.941% | 2.744% | 8.447% | 3.424% | 7.069% | 1.669% | 0% | 0.6857% | 2.082% | 1.576% | 2.381% | 1.779% | 3.379% | 5.133% | 2.214% | 1.283% | 3.926% | 3.758% | 2.854% | 2.282% | 2.123%
| PDM3 |  | 4.108% | -1.097% | 0.8546% | -52.83% | 17.77% | -4.839% | 2.969% | -2.399% | 2.009% | -5.994% | -3.765% | -10.21% | -1.553% | -3.863% | 8.5% | -5.067% | 21.84% | -6.368% | 12.11% | 4.515% | 6.743% | 0.1225%
| Z-Score (Absolute) |  | 0.5 | 0.22 | 0.05 | NA | 2.41 | 0.74 | 0.35 | NA | 0.21 | 0.9 | 0.59 | 1.49 | 0.28 | 0.61 | 1.12 | 0.77 | 2.97 | 0.96 | 1.62 | 0.56 | 0.87 | 0.05
Results from laboratories 5 & 9 were removed due to their 1 ppm reading resolution.
| Analytical results for Co in OREAS 230 (Certified Value 44.7 ppm) | [26 empty] | Certified
Co | Round | Replicate | Lab | Lab | Lab | Lab | Lab | Lab | Lab | Lab | Lab | Lab | Lab | Lab | Lab | Lab | Lab | Lab | Lab | Lab | Lab | Lab | Lab | Lab | Lab | Lab |  | 1
| No | No | 1.01 | 1.02 | 1.03 | 1.04 | 1.05 | 1.06 | 1.07 | 1.08 | 1.09 | 1.10 | 1.12 | 1.13 | 1.15 | 1.16 | 1.18 | 1.19 | 1.20 | 1.21 | 1.23 | 1.27 | 1.28 | 1.29 | 1.30 | 1.31 |  | ppm
|  |  | 4A*OES/MS | 4A*OES | 4A*OES | 4A*OES/MS | 4A*MS | 4A*MS | 4A*OES/MS | 4A*MS | 4A*OES/MS | 4A*MS | 4A*MS | 4A*OES | 4A*MS | 4A*OES/MS | 4A*MS | 4A*MS | 4A*OES/MS | 4A*MS | 4A*OES/MS | 4A*MS | 4A*OES/MS | 4A*OES/MS | 4A*OES/MS | 4A*OES/MS |  | 1
2
| 1 | 1 | 45.9 | 45 | 36 | 46.2 | 49 | 37.6 | 40 | 37 | 42.4 | 46.1 | 44 | 44.3 | 44.5 | 41.5 | 47.2 | 40.6 | 49 | 44 | 45.3 | 43.1 | 43 | 40.9 | 45.2 | 46.1 |  | 1
| 1 | 2 | 47.1 | 45 | 35 | 44.5 | 48.8 | 36.6 | 40 | 38 | 42.6 | 46.3 | 44.4 | 46 | 43.9 | 41.9 | 47.5 | 36 | 48.8 | 46 | 46.8 | 42.7 | 43 | 43.3 | 45.7 | 47.7 |  | 26
| 1 | 3 | 45.4 | 45 | 37 | 44.5 | 48.1 | 39.3 | 40 | 38 | 41.9 | 46.7 | 44.3 | 44.4 | 44.5 | 43.1 | 47.2 | 38.2 | 48.3 | 46 | 45.5 | 43.8 | 44 | 42.6 | 46.2 | 46.6 |  | 16
| 1 | 4 | 44 | 45 | 37 | 46.3 | 48.7 | 37.6 | 40 | 38 | 42.1 | 47 | 44.4 | 45.9 | 44.8 | 42.5 | 46.5 | 38.9 | 48.2 | 46 | 47.4 | 43 | 44 | 43.2 | 45.7 | 48.3 |  | 44.72397
| 1 | 5 | 44.8 | 45 | 37 | 46.5 | 49 | 38.2 | 40 | 39 | 41.5 | 45.7 | 44.3 | 44.3 | 44.7 | 41.5 | 47.1 | 39.7 | 49.8 | 45 | 46.4 | 44.2 | 44 | 45.3 | 45.1 | 47 |  | 82
| 1 | 6 | 44.8 | 45 | 37 | 46.7 | 49.2 | 35.5 | 40 | 38 | 42.2 | 46.3 | 43.4 | 44.3 | 44.8 | 41.8 | 46.8 | 39.2 | 45.9 | 46 | 47 | 45.3 | 44 | 43.7 | 47.6 | 46.6
| Mean |  | 45.33333 | 45 | 36.5 | 45.78333 | 48.8 | 37.46667 | 40 | 38 | 42.11667 | 46.35 | 44.13333 | 44.86667 | 44.53333 | 42.05 | 47.05 | 38.76667 | 48.33333 | 45.5 | 46.4 | 43.68333 | 43.66667 | 43.16667 | 45.91667 | 47.05
| Median |  | 45.1 | 45 | 37 | 46.25 | 48.9 | 37.6 | 40 | 38 | 42.15 | 46.3 | 44.3 | 44.35 | 44.6 | 41.85 | 47.15 | 39.05 | 48.55 | 46 | 46.6 | 43.45 | 44 | 43.25 | 45.7 | 46.8
| Std Dev. |  | 1.076414 | 0 | 0.83666 | 1.008795 | 0.3847077 | 1.307925 | 0 | 0.6324555 | 0.3868678 | 0.4549725 | 0.388158 | 0.8406347 | 0.3386247 | 0.6316645 | 0.3507136 | 1.575648 | 1.323128 | 0.83666 | 0.8414274 | 0.9662643 | 0.5163978 | 1.436199 | 0.9152413 | 0.8117881
| Rel.Std.Dev. |  | 2.374% | 0% | 2.292% | 2.203% | 0.7883% | 3.491% | 0% | 1.664% | 0.9186% | 0.9816% | 0.8795% | 1.874% | 0.7604% | 1.502% | 0.7454% | 4.064% | 2.738% | 1.839% | 1.813% | 2.212% | 1.183% | 3.327% | 1.993% | 1.725%
| PDM3 |  | 1.363% | 0.6172% | -18.39% | 2.369% | 9.114% | -16.23% | -10.56% | -15.03% | -5.83% | 3.636% | -1.321% | 0.3191% | -0.4262% | -5.979% | 5.201% | -13.32% | 8.07% | 1.735% | 3.748% | -2.327% | -2.364% | -3.482% | 2.667% | 5.201%
| Z-Score (Absolute) |  | 0.25 | 0.12 | 3.3 | 0.44 | 1.65 | 2.91 | 1.89 | 2.7 | 1.04 | 0.66 | 0.23 | 0.07 | 0.07 | 1.07 | 0.95 | 2.39 | 1.46 | 0.32 | 0.68 | 0.41 | 0.42 | 0.62 | 0.49 | 0.95
| Analytical results for Cr in OREAS 230 (Certified Value 106 ppm) | [26 empty] | Certified
Cr | Round | Replicate | Lab | Lab | Lab | Lab | Lab | Lab | Lab | Lab | Lab | Lab | Lab | Lab | Lab | Lab | Lab | Lab | Lab | Lab | Lab | Lab | Lab | Lab | Lab |  |  | 1
| No | No | 1.01 | 1.02 | 1.03 | 1.04 | 1.05 | 1.07 | 1.08 | 1.09 | 1.10 | 1.12 | 1.13 | 1.15 | 1.16 | 1.18 | 1.19 | 1.20 | 1.21 | 1.23 | 1.27 | 1.28 | 1.29 | 1.30 | 1.31 |  |  | ppm
|  |  | 4A*OES/MS | 4A*OES | 4A*OES | 4A*OES/MS | 4A*OES | 4A*OES/MS | 4A*OES | 4A*OES/MS | 4A*OES | 4A*OES | 4A*OES | 4A*MS | 4A*OES/MS | 4A*OES/MS | 4A*OES | 4A*OES/MS | 4A*OES | 4A*OES/MS | 4A*MS | 4A*MS | 4A*OES/MS | 4A*OES/MS | 4A*OES/MS |  |  | 0
0
| 1 | 1 | 99 | 100 | 97 | 115 | 130 | 110 | 110 | 119 | 118 | 105 | 115 | 90 | 90 | 100 | 95 | 109 | 99 | 112 | 125 | 158 | 105 | 88 | 100 |  |  | 1
| 1 | 2 | 102 | 110 | 97 | 110 | 131 | 100 | 110 | 115 | 112 | 111 | 117 | 85 | 100 | 92 | 95 | 106 | 96 | 113 | 115 | 157 | 104 | 86 | 104 |  |  | 27
| 1 | 3 | 102 | 100 | 97 | 111 | 133 | 105 | 110 | 117 | 109 | 107 | 109 | 87 | 133 | 97 | 105 | 105 | 94 | 114 | 129 | 101 | 109 | 88 | 101 |  |  | 16
| 1 | 4 | 101 | 100 | 99 | 114 | 130 | 115 | 110 | 118 | 105 | 103 | 109 | 87 | 86 | 91 | 105 | 104 | 95 | 114 | 116 | 139 | 104 | 93 | 103 |  |  | 105.727
| 1 | 5 | 101 | 100 | 98 | 116 | 129 | 105 | 110 | 113 | 121 | 101 | 105 | 93 | 87 | 111 | 95 | 107 | 97 | 111 | 117 | 132 | 101 | 88 | 100 |  |  | 83
| 1 | 6 | 101 | 110 | 99 | 111 | 131 | 115 | 130 | 112 | 123 | 100 | 109 | 91 | 97 | 106 | 85 | 108 | 96 | 115 | 128 | 90 | 103 | 88 | 105
| Mean |  | 101 | 103.3333 | 97.83333 | 112.8333 | 130.6667 | 108.3333 | 113.3333 | 115.6667 | 114.6667 | 104.5 | 110.6667 | 88.83333 | 98.83333 | 99.5 | 96.66667 | 106.5 | 96.16667 | 113.1667 | 121.6667 | 129.5 | 104.3333 | 88.5 | 102.1667
| Median |  | 101 | 100 | 97.5 | 112.5 | 130.5 | 107.5 | 110 | 116 | 115 | 104 | 109 | 88.5 | 93.5 | 98.5 | 95 | 106.5 | 96 | 113.5 | 121 | 135.5 | 104 | 88 | 102
| Std Dev. |  | 1.095445 | 5.163978 | 0.9831921 | 2.483277 | 1.36626 | 6.055301 | 8.164966 | 2.804758 | 7.118052 | 4.086563 | 4.457204 | 2.994439 | 17.63425 | 7.867655 | 7.527727 | 1.870829 | 1.722401 | 1.47196 | 6.377042 | 28.41654 | 2.65832 | 2.345208 | 2.136976
| Rel.Std.Dev. |  | 1.085% | 4.997% | 1.005% | 2.201% | 1.046% | 5.59% | 7.204% | 2.425% | 6.208% | 3.911% | 4.028% | 3.371% | 17.84% | 7.907% | 7.787% | 1.757% | 1.791% | 1.301% | 5.241% | 21.94% | 2.548% | 2.65% | 2.092%
| PDM3 |  | -4.471% | -2.264% | -7.466% | 6.721% | 23.59% | 2.465% | 7.194% | 9.401% | 8.455% | -1.161% | 4.672% | -15.98% | -6.52% | -5.89% | -8.57% | 0.7311% | -9.042% | 7.037% | 15.08% | 22.49% | -1.318% | -16.29% | -3.367%
| Z-Score (Absolute) |  | 0.3 | NA | 0.57 | 0.72 | 2.25 | 0.33 | NA | 0.96 | 0.88 | 0 | 0.53 | 1.35 | 0.49 | 0.43 | 0.67 | 0.17 | 0.72 | 0.75 | 1.48 | 2.15 | 0.01 | 1.38 | 0.2
Results from laboratories 2 & 8 were removed due to their 10 ppm reading resolution.
| Analytical results for Cs in OREAS 230 (Certified Value 0.38 ppm) | [26 empty] | Certified
Cs | Round | Replicate | Lab | Lab | Lab | Lab | Lab | Lab | Lab | Lab | Lab | Lab | Lab | Lab | Lab | Lab | Lab | Lab | Lab | Lab | Lab | Lab | Lab | Lab | Lab |  |  | 1
| No | No | 1.01 | 1.02 | 1.04 | 1.05 | 1.06 | 1.07 | 1.08 | 1.09 | 1.10 | 1.12 | 1.13 | 1.15 | 1.16 | 1.18 | 1.19 | 1.20 | 1.21 | 1.23 | 1.27 | 1.28 | 1.29 | 1.30 | 1.31 |  |  | ppm
|  |  | 4A*OES/MS | 4A*MS | 4A*OES/MS | 4A*MS | 4A*MS | 4A*OES/MS | 4A*MS | 4A*OES/MS | 4A*MS | 4A*MS | 4A*OES | 4A*MS | 4A*OES/MS | 4A*MS | 4A*MS | 4A*OES/MS | 4A*MS | 4A*OES/MS | 4A*MS | 4A*MS | 4A*OES/MS | 4A*OES/MS | 4A*OES/MS |  |  | 2
3
| 1 | 1 | 0.39 | 0.4 | 0.47 | 0.4 | 0.4 | < 0.5 | 0.4 | < 0.1 | 0.38 | 0.26 | 0.4 | 0.39 | 0.34 | < 1 | 0.43 | 0.38 | 0.3 | 0.4 | 0.4 | 0.42 | 0.34 | 0.38 | 0.39 |  |  | 1
| 1 | 2 | 0.4 | 0.4 | 0.47 | 0.4 | 0.37 | < 0.5 | 0.4 | < 0.1 | 0.38 | 0.16 | 0.4 | 0.36 | 0.35 | < 1 | 0.41 | 0.4 | 0.4 | 0.3 | 0.4 | 0.38 | 0.35 | 0.38 | 0.38 |  |  | 28
| 1 | 3 | 0.38 | 0.4 | 0.53 | 0.4 | 0.38 | < 0.5 | 0.5 | < 0.1 | 0.39 | 0.3 | 0.4 | 0.36 | 0.34 | < 1 | 0.39 | 0.37 | 0.3 | 0.3 | 0.4 | 0.42 | 0.34 | 0.39 | 0.37 |  |  | 16
| 1 | 4 | 0.37 | 0.4 | 0.38 | 0.4 | 0.35 | < 0.5 | 0.5 | < 0.1 | 0.38 | 0.22 | 0.4 | 0.39 | 0.33 | < 1 | 0.37 | 0.38 | 0.3 | 0.4 | 0.4 | 0.38 | 0.36 | 0.38 | 0.38 |  |  | 0.3820909
| 1 | 5 | 0.39 | 0.4 | 0.36 | 0.4 | 0.39 | < 0.5 | 0.5 | < 0.1 | 0.37 | 0.22 | 0.3 | 0.39 | 0.33 | < 1 | 0.43 | 0.49 | 0.3 | 0.3 | 0.4 | 0.38 | 0.38 | 0.4 | 0.37 |  |  | 84
| 1 | 6 | 0.38 | 0.4 | 0.55 | 0.4 | 0.38 | < 0.5 | 0.5 | < 0.1 | 0.37 | 0.22 | 0.3 | 0.36 | 0.33 | < 1 | 0.38 | 0.36 | 0.4 | 0.3 | 0.4 | 0.37 | 0.34 | 0.4 | 0.36
| Mean |  | 0.385 | 0.4 | 0.46 | 0.4 | 0.3783333 |  | 0.4666667 |  | 0.3783333 | 0.23 | 0.3666667 | 0.375 | 0.3366667 |  | 0.4016667 | 0.3966667 | 0.3333333 | 0.3333333 | 0.4 | 0.3916667 | 0.3516667 | 0.3883333 | 0.375
| Median |  | 0.385 | 0.4 | 0.47 | 0.4 | 0.38 |  | 0.5 |  | 0.38 | 0.22 | 0.4 | 0.375 | 0.335 |  | 0.4 | 0.38 | 0.3 | 0.3 | 0.4 | 0.38 | 0.345 | 0.385 | 0.375
| Std Dev. |  | 0.01048809 | 6.080942e-17 | 0.07694154 | 6.080942e-17 | 0.01722401 |  | 0.05163978 |  | 0.007527727 | 0.04690416 | 0.05163978 | 0.01643168 | 0.008164966 |  | 0.02562551 | 0.04760952 | 0.05163978 | 0.05163978 | 6.080942e-17 | 0.02228602 | 0.01602082 | 0.009831921 | 0.01048809
| Rel.Std.Dev. |  | 2.724% | 1.52e-14% | 16.73% | 1.52e-14% | 4.553% |  | 11.07% |  | 1.99% | 20.39% | 14.08% | 4.382% | 2.425% |  | 6.38% | 12% | 15.49% | 15.49% | 1.52e-14% | 5.69% | 4.556% | 2.532% | 2.797%
| PDM3 |  | 0.7614% | 4.687% | 20.39% | 4.687% | -0.9834% |  | 22.13% |  | -0.9834% | -39.8% | -4.037% | -1.856% | -11.89% |  | 5.123% | 3.815% | -12.76% | -12.76% | 4.687% | 2.506% | -7.963% | 1.634% | -1.856%
| Z-Score (Absolute) |  | 0.22 | 0.73 | NA | NA | 0 | 4.33 | NA | 11.07 | 0 | 5 | NA | 0.11 | 1.4 | 4.1 | 0.79 | 0.62 | NA | NA | NA | 0.45 | 0.9 | 0.34 | 0.11
Results from laboratories 4, 5, 8, 13, 21, 23 & 27 were removed due to their 0.1 ppm reading resolution.
| Analytical results for Cu in OREAS 230 (Certified Value 172 ppm) | [26 empty] | Certified
Cu | Round | Replicate | Lab | Lab | Lab | Lab | Lab | Lab | Lab | Lab | Lab | Lab | Lab | Lab | Lab | Lab | Lab | Lab | Lab | Lab | Lab | Lab | Lab | Lab | Lab | Lab | Lab | 1
| No | No | 1.01 | 1.02 | 1.03 | 1.04 | 1.05 | 1.06 | 1.07 | 1.08 | 1.09 | 1.10 | 1.12 | 1.13 | 1.15 | 1.16 | 1.18 | 1.19 | 1.20 | 1.21 | 1.23 | 1.25 | 1.27 | 1.28 | 1.29 | 1.30 | 1.31 | ppm
|  |  | 4A*OES/MS | 4A*OES | 4A*OES | 4A*OES | 4A*MS | 4A*OES | 4A*OES/MS | 4A*OES | 4A*OES/MS | 4A*MS | 4A*MS | 4A*OES | 4A*MS | 4A*OES/MS | 4A*OES/MS | 4A*MS | 4A*OES/MS | 4A*OES | 4A*OES/MS | 4A*MS | 4A*MS | 4A*OES/MS | 4A*OES/MS | 4A*OES/MS | 4A*OES/MS | 0
0
| 1 | 1 | 167 | 172 | 156 | 171.3 | 173 | 188 | 160 | 176 | 171 | 167.4 | 169.4 | 163 | 167 | 153 | 169 | 158 | 175 | 171 | 159.6 | 173 | 173.4 | 174 | 171 | 172.4 | 174.5 | 1
| 1 | 2 | 175.5 | 172 | 158 | 175.3 | 174 | 183 | 170 | 186 | 167 | 170 | 169.7 | 167 | 165.9 | 160 | 172 | 151 | 180 | 172 | 161.2 | 168 | 171.4 | 179 | 172 | 175.1 | 179.5 | 29
| 1 | 3 | 169.5 | 176 | 160 | 172.9 | 172 | 184 | 170 | 176 | 169 | 172.5 | 169 | 164 | 163.2 | 164 | 176 | 152 | 173.5 | 172 | 160.8 | 166 | 177.5 | 173 | 171.5 | 175.3 | 168.5 | 16
| 1 | 4 | 169 | 174 | 160 | 182.7 | 176 | 190 | 170 | 186 | 164 | 174.8 | 168.4 | 164 | 169.8 | 176 | 172 | 161 | 174.5 | 171 | 164.8 | 168 | 170.3 | 178 | 168.5 | 173 | 176.5 | 171.6746
| 1 | 5 | 169.5 | 172 | 162 | 178.2 | 180 | 194 | 170 | 172 | 167 | 165.9 | 169.5 | 167 | 168.9 | 157 | 174 | 157 | 185.5 | 171 | 164.1 | 170 | 179.5 | 180 | 178 | 172.5 | 169.5 | 85
| 1 | 6 | 169 | 172 | 159 | 181.6 | 173 | 198 | 170 | 186 | 169 | 171.2 | 167.2 | 164 | 166.3 | 158 | 173 | 163 | 177 | 169 | 163.7 | 174 | 185.6 | 179 | 168 | 171.8 | 173.5
| Mean |  | 169.9167 | 173 | 159.1667 | 177 | 174.6667 | 189.5 | 168.3333 | 180.3333 | 167.8333 | 170.3 | 168.8667 | 164.8333 | 166.85 | 161.3333 | 172.6667 | 157 | 177.5833 | 171 | 162.3667 | 169.8333 | 176.2833 | 177.1667 | 171.5 | 173.35 | 173.6667
| Median |  | 169.25 | 172 | 159.5 | 176.75 | 173.5 | 189 | 170 | 181 | 168 | 170.6 | 169.2 | 164 | 166.65 | 159 | 172.5 | 157.5 | 176 | 171 | 162.45 | 169 | 175.45 | 178.5 | 171.25 | 172.75 | 174
| Std Dev. |  | 2.888194 | 1.67332 | 2.041241 | 4.632062 | 2.94392 | 5.787918 | 4.082483 | 6.377042 | 2.401388 | 3.279024 | 0.9373722 | 1.722401 | 2.343288 | 8.041559 | 2.33809 | 4.774935 | 4.510174 | 1.095445 | 2.105865 | 3.125167 | 5.772146 | 2.926887 | 3.577709 | 1.484251 | 4.167333
| Rel.Std.Dev. |  | 1.7% | 0.9672% | 1.282% | 2.617% | 1.685% | 3.054% | 2.425% | 3.536% | 1.431% | 1.925% | 0.5551% | 1.045% | 1.404% | 4.984% | 1.354% | 3.041% | 2.54% | 0.6406% | 1.297% | 1.84% | 3.274% | 1.652% | 2.086% | 0.8562% | 2.4%
| PDM3 |  | -1.024% | 0.772% | -7.286% | 3.102% | 1.743% | 10.38% | -1.946% | 5.044% | -2.238% | -0.8007% | -1.636% | -3.985% | -2.81% | -6.024% | 0.5779% | -8.548% | 3.442% | -0.393% | -5.422% | -1.073% | 2.685% | 3.199% | -0.1017% | 0.9759% | 1.16%
| Z-Score (Absolute) |  | 0.2 | 0.37 | 2.18 | 1.1 | 0.67 | 3.4 | 0.49 | 1.72 | 0.58 | 0.13 | 0.39 | 1.13 | 0.76 | 1.78 | 0.31 | 2.57 | 1.21 | 0 | 1.59 | 0.21 | 0.97 | 1.13 | 0.09 | 0.43 | 0.49
| Analytical results for Dy in OREAS 230 (Certified Value 3.79 ppm) | [26 empty] | Certified
Dy | Round | Replicate | Lab | Lab | Lab | Lab | Lab | Lab | Lab | Lab | Lab | Lab | Lab | Lab | Lab | [12 empty] | 1
| No | No | 1.02 | 1.05 | 1.06 | 1.07 | 1.08 | 1.10 | 1.12 | 1.16 | 1.18 | 1.19 | 1.23 | 1.27 | 1.28 | [12 empty] | ppm
|  |  | 4A*MS | 4A*MS | 4A*MS | 4A*OES/MS | 4A*MS | 4A*MS | 4A*MS | 4A*OES/MS | 4A*MS | 4A*MS | 4A*OES/MS | 4A*MS | 4A*MS | [12 empty] | 2
3
| 1 | 1 | 3.7 | 3.94 | 3.95 | 3.4 | 3.95 | 3.81 | 3.87 | 3.5 | 3.87 | 3.6 | 3.7 | 3.7 | 4.49 | [12 empty] | 1
| 1 | 2 | 3.75 | 3.95 | 3.89 | 3.7 | 4 | 3.85 | 3.62 | 3.6 | 3.92 | 3.6 | 3.6 | 3.7 | 4.43 | [12 empty] | 30
| 1 | 3 | 3.7 | 3.9 | 3.78 | 3.8 | 4 | 3.89 | 4.02 | 3.4 | 3.92 | 3.4 | 3.6 | 3.8 | 4.51 | [12 empty] | 16
| 1 | 4 | 3.8 | 3.87 | 3.68 | 3.8 | 3.9 | 3.92 | 3.69 | 3.5 | 3.89 | 3.6 | 3.8 | 3.7 | 4.49 | [12 empty] | 3.791806
| 1 | 5 | 3.7 | 3.85 | 3.97 | 3.8 | 4.2 | 3.91 | 3.84 | 3.7 | 3.99 | 3.6 | 3.6 | 3.9 | 4.45 | [12 empty] | 86
| 1 | 6 | 3.8 | 3.82 | 4 | 3.8 | 4.1 | 3.85 | 3.75 | 3.7 | 3.96 | 3.3 | 3.6 | 4.1 | 4.42
| Mean |  | 3.741667 | 3.888333 | 3.878333 | 3.716667 | 4.025 | 3.871667 | 3.798333 | 3.566667 | 3.925 | 3.516667 | 3.65 | 3.816667 | 4.465
| Median |  | 3.725 | 3.885 | 3.92 | 3.8 | 4 | 3.87 | 3.795 | 3.55 | 3.92 | 3.6 | 3.6 | 3.75 | 4.47
| Std Dev. |  | 0.0491596 | 0.05115336 | 0.1244856 | 0.1602082 | 0.1083974 | 0.04215052 | 0.1427469 | 0.121106 | 0.0441588 | 0.132916 | 0.083666 | 0.1602082 | 0.03674235
| Rel.Std.Dev. |  | 1.314% | 1.316% | 3.21% | 4.311% | 2.693% | 1.089% | 3.758% | 3.395% | 1.125% | 3.78% | 2.292% | 4.198% | 0.8229%
| PDM3 |  | -1.322% | 2.546% | 2.282% | -1.982% | 6.15% | 2.106% | 0.1722% | -5.938% | 3.513% | -7.256% | -3.74% | 0.6557% | 17.75%
| Z-Score (Absolute) |  | 0.51 | 0.48 | 0.42 | 0.67 | 1.4 | 0.37 | 0.12 | 1.69 | 0.73 | 2.02 | 1.12 | 0 | 4.37
| Analytical results for Er in OREAS 230 (Certified Value 2.32 ppm) | [26 empty] | Certified
Er | Round | Replicate | Lab | Lab | Lab | Lab | Lab | Lab | Lab | Lab | Lab | Lab | Lab | Lab | Lab | [12 empty] | 1
| No | No | 1.02 | 1.05 | 1.06 | 1.07 | 1.08 | 1.10 | 1.12 | 1.16 | 1.18 | 1.19 | 1.23 | 1.27 | 1.28 | [12 empty] | ppm
|  |  | 4A*MS | 4A*MS | 4A*MS | 4A*OES/MS | 4A*MS | 4A*MS | 4A*MS | 4A*OES/MS | 4A*MS | 4A*MS | 4A*OES/MS | 4A*MS | 4A*MS | [12 empty] | 2
3
| 1 | 1 | 2.3 | 2.39 | 2.47 | 1.95 | 2.4 | 2.4 | 2.48 | 2 | 2.28 | 2.2 | 2.2 | 2.3 | 2.87 | [12 empty] | 1
| 1 | 2 | 2.25 | 2.39 | 2.41 | 2.25 | 2.5 | 2.37 | 2.26 | 2.1 | 2.29 | 2.3 | 2.2 | 2.3 | 2.89 | [12 empty] | 31
| 1 | 3 | 2.25 | 2.4 | 2.32 | 2.2 | 2.35 | 2.4 | 2.38 | 2.2 | 2.26 | 2.1 | 2.2 | 2.3 | 2.84 | [12 empty] | 16
| 1 | 4 | 2.3 | 2.38 | 2.25 | 2.35 | 2.45 | 2.4 | 2.42 | 2.3 | 2.28 | 2.2 | 2.3 | 2.3 | 2.87 | [12 empty] | 2.319583
| 1 | 5 | 2.35 | 2.38 | 2.42 | 2.1 | 2.5 | 2.45 | 2.41 | 2.3 | 2.33 | 2.2 | 2.1 | 2.4 | 2.82 | [12 empty] | 87
| 1 | 6 | 2.35 | 2.42 | 2.49 | 2.2 | 2.55 | 2.43 | 2.41 | 2.2 | 2.31 | 2.3 | 2.2 | 2.5 | 2.84
| Mean |  | 2.3 | 2.393333 | 2.393333 | 2.175 | 2.458333 | 2.408333 | 2.393333 | 2.183333 | 2.291667 | 2.216667 | 2.2 | 2.35 | 2.855
| Median |  | 2.3 | 2.39 | 2.415 | 2.2 | 2.475 | 2.4 | 2.41 | 2.2 | 2.285 | 2.2 | 2.2 | 2.3 | 2.855
| Std Dev. |  | 0.04472136 | 0.01505545 | 0.09179688 | 0.1369306 | 0.07359801 | 0.02786874 | 0.0731209 | 0.1169045 | 0.02483277 | 0.07527727 | 0.06324555 | 0.083666 | 0.02588436
| Rel.Std.Dev. |  | 1.944% | 0.6291% | 3.836% | 6.296% | 2.994% | 1.157% | 3.055% | 5.354% | 1.084% | 3.396% | 2.875% | 3.56% | 0.9066%
| PDM3 |  | -0.8443% | 3.179% | 3.179% | -6.233% | 5.982% | 3.826% | 3.179% | -5.874% | -1.204% | -4.437% | -5.155% | 1.311% | 23.08%
| Z-Score (Absolute) |  | 0.58 | 0.5 | 0.5 | 2.02 | 1.25 | 0.67 | 0.5 | 1.93 | 0.67 | 1.54 | 1.73 | 0 | 5.84
| Analytical results for Eu in OREAS 230 (Certified Value 0.92 ppm) | [26 empty] | Certified
Eu | Round | Replicate | Lab | Lab | Lab | Lab | Lab | Lab | Lab | Lab | Lab | Lab | Lab | Lab | [13 empty] | 1
| No | No | 1.02 | 1.05 | 1.07 | 1.08 | 1.10 | 1.12 | 1.16 | 1.18 | 1.19 | 1.23 | 1.27 | 1.28 | [13 empty] | ppm
|  |  | 4A*MS | 4A*MS | 4A*OES/MS | 4A*MS | 4A*MS | 4A*MS | 4A*OES/MS | 4A*MS | 4A*MS | 4A*OES/MS | 4A*MS | 4A*MS | [13 empty] | 2
3
| 1 | 1 | 0.85 | 0.91 | 0.8 | 0.9 | 0.94 | 0.96 | 0.77 | 0.9 | 0.86 | 0.9 | 0.9 | 1.11 | [13 empty] | 1
| 1 | 2 | 0.9 | 0.9 | 0.8 | 0.9 | 0.95 | 0.97 | 0.74 | 0.92 | 0.87 | 0.8 | 0.9 | 1.09 | [13 empty] | 32
| 1 | 3 | 0.9 | 0.91 | 0.8 | 0.9 | 0.94 | 1.03 | 0.73 | 0.9 | 0.81 | 0.8 | 0.9 | 1.12 | [13 empty] | 16
| 1 | 4 | 0.9 | 0.9 | 0.8 | 0.9 | 0.95 | 0.95 | 0.78 | 0.93 | 0.85 | 0.9 | 0.9 | 1.07 | [13 empty] | 0.9191667
| 1 | 5 | 0.9 | 0.91 | 0.8 | 0.95 | 0.93 | 1.03 | 0.79 | 0.95 | 0.89 | 0.8 | 0.9 | 1.03 | [13 empty] | 88
| 1 | 6 | 0.9 | 0.91 | 0.9 | 0.9 | 0.93 | 0.96 | 0.8 | 0.93 | 0.9 | 0.8 | 1 | 1.07
| Mean |  | 0.8916667 | 0.9066667 | 0.8166667 | 0.9083333 | 0.94 | 0.9833333 | 0.7683333 | 0.9216667 | 0.8633333 | 0.8333333 | 0.9166667 | 1.081667
| Median |  | 0.9 | 0.91 | 0.8 | 0.9 | 0.94 | 0.965 | 0.775 | 0.925 | 0.865 | 0.8 | 0.9 | 1.08
| Std Dev. |  | 0.02041241 | 0.005163978 | 0.04082483 | 0.02041241 | 0.008944272 | 0.03669696 | 0.02786874 | 0.0194079 | 0.03204164 | 0.05163978 | 0.04082483 | 0.03250641
| Rel.Std.Dev. |  | 2.289% | 0.5696% | 4.999% | 2.247% | 0.9515% | 3.732% | 3.627% | 2.106% | 3.711% | 6.197% | 4.454% | 3.005%
| PDM3 |  | -2.992% | -1.36% | -11.15% | -1.179% | 2.267% | 6.981% | -16.41% | 0.272% | -6.074% | -9.338% | -0.272% | 17.68%
| Z-Score (Absolute) |  | NA | 0.15 | NA | 0.12 | 0.44 | 1.2 | 2.58 | 0.12 | 0.91 | NA | NA | 2.93
Results from laboratories 2, 7, 23 & 27 were removed due to their 0.1 ppm reading resolution.
| Analytical results for Fe in OREAS 230 (Certified Value 8.04 wt.%) | [26 empty] | Certified
Fe | Round | Replicate | Lab | Lab | Lab | Lab | Lab | Lab | Lab | Lab | Lab | Lab | Lab | Lab | Lab | Lab | Lab | Lab | Lab | Lab | Lab | Lab | Lab | Lab | Lab | Lab | Lab | 1
| No | No | 1.01 | 1.02 | 1.03 | 1.04 | 1.05 | 1.06 | 1.07 | 1.08 | 1.09 | 1.10 | 1.12 | 1.13 | 1.15 | 1.16 | 1.18 | 1.19 | 1.20 | 1.21 | 1.23 | 1.25 | 1.27 | 1.28 | 1.29 | 1.30 | 1.31 | wt.%
|  |  | 4A*OES/MS | 4A*OES | 4A*OES | 4A*OES/MS | 4A*OES | 4A*OES | 4A*OES/MS | 4A*OES | 4A*OES/MS | 4A*OES | 4A*OES | 4A*OES | 4A*MS | 4A*OES/MS | 4A*OES/MS | 4A*OES | 4A*OES/MS | 4A*OES | 4A*OES/MS | 4A*MS | 4A*MS | 4A*OES/MS | 4A*OES/MS | 4A*OES/MS | 4A*OES/MS | 2
3
| 1 | 1 | 8.09 | 8.21 | 6.56 | 8.04 | 8.114 | 7.52 | 7.855 | 8.23 | 8.19 | 8.43 | 7.99 | 8.1 | 7.81 | 7.45 | 7.94 | 7.39 | 8.25 | 7.99 | 7.58 | 7.7 | 8.0793 | 8.12 | 7.79 | 8.34 | 7.88 | 1
| 1 | 2 | 8.36 | 8.32 | 6.68 | 7.9 | 8.253 | 7.64 | 7.87 | 8.35 | 8.32 | 8.48 | 8.58 | 8.13 | 7.69 | 7.85 | 7.84 | 7.45 | 8.43 | 8.05 | 7.7 | 7.66 | 7.9793 | 8.22 | 7.9 | 8.43 | 8.09 | #N/A
| 1 | 3 | 8.19 | 8.23 | 6.58 | 7.72 | 8.533 | 7.54 | 7.96 | 8.35 | 8.22 | 8.39 | 8.52 | 8.11 | 7.75 | 7.81 | 7.95 | 7.64 | 8.21 | 8.02 | 7.64 | 7.55 | 8.3093 | 8.24 | 7.88 | 8.41 | 7.53 | 16
| 1 | 4 | 8.11 | 8.35 | 6.74 | 8.13 | 8.323 | 7.93 | 8.02 | 8.46 | 8.25 | 8.43 | 8.32 | 8.07 | 7.95 | 7.81 | 7.85 | 8.09 | 8.29 | 8.09 | 7.78 | 7.73 | 7.9993 | 8.12 | 7.55 | 8.42 | 7.89 | 8.039419
| 1 | 5 | 8.07 | 8.25 | 6.7 | 7.84 | 8.533 | 7.98 | 8 | 8.28 | 8.21 | 8.38 | 8.34 | 8.14 | 8.04 | 7.62 | 7.82 | 7.99 | 8.51 | 8.03 | 7.56 | 7.57 | 8.3093 | 8.03 | 8.02 | 8.35 | 7.63 | 89
| 1 | 6 | 8.09 | 8.48 | 6.66 | 8.16 | 8.184 | 8.03 | 7.945 | 8.22 | 8.15 | 8.36 | 8.29 | 8.08 | 7.87 | 7.63 | 7.8 | 7.37 | 8.37 | 7.98 | 7.8 | 7.87 | 8.5493 | 8.14 | 7.73 | 8.31 | 7.77
| Mean |  | 8.151667 | 8.306667 | 6.653333 | 7.965 | 8.323333 | 7.773333 | 7.941667 | 8.315 | 8.223333 | 8.411667 | 8.34 | 8.105 | 7.851667 | 7.695 | 7.866667 | 7.655 | 8.343333 | 8.026667 | 7.676667 | 7.68 | 8.2043 | 8.145 | 7.811667 | 8.376667 | 7.798333
| Median |  | 8.1 | 8.285 | 6.67 | 7.97 | 8.288 | 7.785 | 7.9525 | 8.315 | 8.215 | 8.41 | 8.33 | 8.105 | 7.84 | 7.72 | 7.845 | 7.545 | 8.33 | 8.025 | 7.67 | 7.68 | 8.1943 | 8.13 | 7.835 | 8.38 | 7.825
| Std Dev. |  | 0.1103479 | 0.1005319 | 0.0700476 | 0.1736376 | 0.1766926 | 0.2321781 | 0.06713171 | 0.09049862 | 0.05785038 | 0.04355074 | 0.2075572 | 0.02738613 | 0.1293703 | 0.1551451 | 0.06314006 | 0.3146903 | 0.1143095 | 0.04033196 | 0.1007307 | 0.1169615 | 0.2233159 | 0.07635444 | 0.1621625 | 0.04966555 | 0.2006406
| Rel.Std.Dev. |  | 1.354% | 1.21% | 1.053% | 2.18% | 2.123% | 2.987% | 0.8453% | 1.088% | 0.7035% | 0.5177% | 2.489% | 0.3379% | 1.648% | 2.016% | 0.8026% | 4.111% | 1.37% | 0.5025% | 1.312% | 1.523% | 2.722% | 0.9374% | 2.076% | 0.5929% | 2.573%
| PDM3 |  | 1.396% | 3.324% | -17.24% | -0.9257% | 3.532% | -3.31% | -1.216% | 3.428% | 2.288% | 4.63% | 3.739% | 0.8157% | -2.335% | -4.284% | -2.149% | -4.782% | 3.78% | -0.1586% | -4.512% | -4.471% | 2.051% | 1.313% | -2.833% | 4.195% | -2.999%
| Z-Score (Absolute) |  | 0.33 | 0.75 | 3.66 | 0.16 | 0.79 | 0.67 | 0.23 | 0.77 | 0.52 | 1.02 | 0.83 | 0.21 | 0.47 | 0.88 | 0.43 | 0.99 | 0.84 | 0 | 0.93 | 0.92 | 0.47 | 0.31 | 0.57 | 0.93 | 0.61
| Analytical results for Ga in OREAS 230 (Certified Value 15.7 ppm) | [26 empty] | Certified
Ga | Round | Replicate | Lab | Lab | Lab | Lab | Lab | Lab | Lab | Lab | Lab | Lab | Lab | Lab | Lab | Lab | Lab | Lab | Lab | Lab | Lab | Lab | Lab | Lab | Lab | Lab | Lab | 1
| No | No | 1.01 | 1.02 | 1.03 | 1.04 | 1.05 | 1.06 | 1.07 | 1.08 | 1.09 | 1.10 | 1.12 | 1.13 | 1.15 | 1.16 | 1.18 | 1.19 | 1.20 | 1.21 | 1.23 | 1.25 | 1.27 | 1.28 | 1.29 | 1.30 | 1.31 | ppm
|  |  | 4A*OES/MS | 4A*MS | 4A*OES | 4A*OES/MS | 4A*MS | 4A*MS | 4A*OES/MS | 4A*MS | 4A*OES/MS | 4A*MS | 4A*MS | 4A*OES | 4A*MS | 4A*OES/MS | 4A*MS | 4A*MS | 4A*OES/MS | 4A*MS | 4A*OES/MS | 4A*MS | 4A*MS | 4A*MS | 4A*OES/MS | 4A*OES/MS | 4A*OES/MS | 1
2
| 1 | 1 | 16.15 | 15.6 | 18 | 16.5 | 15 | 15.4 | 15 | 16.2 | 15 | 15.97 | 16.35 | 16.4 | 16.07 | 13.7 | 16.8 | 14 | 15.85 | 15.3 | 15.07 | 17.3 | 14.99 | 15.69 | 14.7 | 15.77 | 16.75 | 1
| 1 | 2 | 16.55 | 15.8 | 19 | 16.1 | 15 | 14.3 | 15 | 17 | 15 | 16.18 | 17.17 | 16.9 | 15.37 | 14.2 | 17.1 | 13.7 | 16 | 15.1 | 15.41 | 17.3 | 15.48 | 15.39 | 15.05 | 16.75 | 17.05 | 33
| 1 | 3 | 15.9 | 15.6 | 17 | 16.1 | 14.6 | 13.9 | 15 | 16.8 | 14 | 16.49 | 16.47 | 15.7 | 15.89 | 14.5 | 16.8 | 13.7 | 15.6 | 14.8 | 15.16 | 16.2 | 15.78 | 14.46 | 14.95 | 16.05 | 17 | 16
| 1 | 4 | 15.5 | 15.6 | 18 | 16.2 | 14.8 | 13.3 | 15 | 16 | 15 | 16.54 | 16.15 | 16.8 | 15.66 | 14.1 | 16.5 | 14.3 | 15.95 | 14.6 | 15.56 | 17 | 15.19 | 14.62 | 15.7 | 15.34 | 17.85 | 15.67394
| 1 | 5 | 16 | 15.6 | 18 | 16.1 | 15.3 | 13.5 | 15 | 16.8 | 15 | 15.84 | 17.34 | 15.7 | 16.11 | 14.1 | 16.9 | 13.4 | 16.75 | 14.9 | 15.25 | 16.5 | 15.97 | 13.66 | 16 | 15.8 | 17.2 | 90
| 1 | 6 | 15.9 | 16 | 18 | 16.5 | 15.1 | 14.7 | 15 | 16.8 | 15 | 16.21 | 17.16 | 16 | 15.94 | 14 | 16.4 | 14.8 | 15.15 | 14.7 | 15.44 | 16.4 | 16.46 | 13.91 | 15.1 | 15.13 | 17.1
| Mean |  | 16 | 15.7 | 18 | 16.25 | 14.96667 | 14.18333 | 15 | 16.6 | 14.83333 | 16.205 | 16.77333 | 16.25 | 15.84 | 14.1 | 16.75 | 13.98333 | 15.88333 | 14.9 | 15.315 | 16.78333 | 15.645 | 14.62167 | 15.25 | 15.80667 | 17.15833
| Median |  | 15.95 | 15.6 | 18 | 16.15 | 15 | 14.1 | 15 | 16.8 | 15 | 16.195 | 16.815 | 16.2 | 15.915 | 14.1 | 16.8 | 13.85 | 15.9 | 14.85 | 15.33 | 16.75 | 15.63 | 14.54 | 15.075 | 15.785 | 17.075
| Std Dev. |  | 0.3449638 | 0.167332 | 0.6324555 | 0.1974842 | 0.242212 | 0.7859177 | 0 | 0.4 | 0.4082483 | 0.2766044 | 0.5074906 | 0.5319774 | 0.2798571 | 0.2607681 | 0.2588436 | 0.5036533 | 0.5269409 | 0.2607681 | 0.1859839 | 0.4792355 | 0.5387671 | 0.7986343 | 0.4939636 | 0.5702865 | 0.3706975
| Rel.Std.Dev. |  | 2.156% | 1.066% | 3.514% | 1.215% | 1.618% | 5.541% | 0% | 2.41% | 2.752% | 1.707% | 3.026% | 3.274% | 1.767% | 1.849% | 1.545% | 3.602% | 3.318% | 1.75% | 1.214% | 2.855% | 3.444% | 5.462% | 3.239% | 3.608% | 2.16%
| PDM3 |  | 2.08% | 0.1663% | 14.84% | 3.675% | -4.512% | -9.51% | -4.3% | 5.908% | -5.363% | 3.388% | 7.014% | 3.675% | 1.059% | -10.04% | 6.865% | -10.79% | 1.336% | -4.938% | -2.29% | 7.078% | -0.1846% | -6.714% | -2.705% | 0.8468% | 9.47%
| Z-Score (Absolute) |  | 0.18 | 0.12 | NA | 0.43 | 0.86 | 1.64 | NA | 0.78 | NA | 0.38 | 0.95 | 0.43 | 0.02 | 1.72 | 0.93 | 1.84 | 0.06 | 0.92 | 0.51 | 0.96 | 0.18 | 1.2 | 0.57 | 0.02 | 1.33
Results from laboratories 3, 7 & 9 were removed due to their 1 ppm reading resolution.
| Analytical results for Gd in OREAS 230 (Certified Value 3.35 ppm) | [26 empty] | Certified
Gd | Round | Replicate | Lab | Lab | Lab | Lab | Lab | Lab | Lab | Lab | Lab | Lab | Lab | Lab | Lab | [12 empty] | 1
| No | No | 1.02 | 1.05 | 1.06 | 1.07 | 1.08 | 1.10 | 1.12 | 1.16 | 1.18 | 1.19 | 1.23 | 1.27 | 1.28 | [12 empty] | ppm
|  |  | 4A*MS | 4A*MS | 4A*MS | 4A*OES/MS | 4A*MS | 4A*MS | 4A*MS | 4A*OES/MS | 4A*MS | 4A*MS | 4A*OES/MS | 4A*MS | 4A*MS | [12 empty] | 2
3
| 1 | 1 | 3.2 | 2.9 | 3.52 | 3.2 | 3.6 | 3.35 | 3.38 | 2.8 | 3.6 | 3.2 | 3.1 | 3.1 | 3.94 | [12 empty] | 1
| 1 | 2 | 3.2 | 3 | 3.45 | 3.6 | 3.6 | 3.38 | 3.4 | 3.1 | 3.6 | 3.2 | 3.1 | 3.1 | 3.94 | [12 empty] | 34
| 1 | 3 | 3.2 | 3 | 3.38 | 3.5 | 3.6 | 3.38 | 3.31 | 3.1 | 3.6 | 3 | 3 | 3.3 | 3.97 | [12 empty] | 16
| 1 | 4 | 3.2 | 3 | 3.55 | 3.3 | 3.6 | 3.33 | 3.35 | 3 | 3.7 | 3.2 | 3.2 | 3.2 | 3.88 | [12 empty] | 3.348333
| 1 | 5 | 3.2 | 3 | 3.55 | 3.5 | 3.6 | 3.4 | 3.38 | 3.2 | 3.7 | 3.1 | 3 | 3.3 | 3.73 | [12 empty] | 91
| 1 | 6 | 3.4 | 2.9 | 3.59 | 3.5 | 3.6 | 3.36 | 3.29 | 3.1 | 3.6 | 3.3 | 3 | 3.4 | 3.76
| Mean |  | 3.233333 | 2.966667 | 3.506667 | 3.433333 | 3.6 | 3.366667 | 3.351667 | 3.05 | 3.633333 | 3.166667 | 3.066667 | 3.233333 | 3.87
| Median |  | 3.2 | 3 | 3.535 | 3.5 | 3.6 | 3.37 | 3.365 | 3.1 | 3.6 | 3.2 | 3.05 | 3.25 | 3.91
| Std Dev. |  | 0.08164966 | 0.05163978 | 0.07763161 | 0.1505545 | 0 | 0.02503331 | 0.04355074 | 0.1378405 | 0.05163978 | 0.1032796 | 0.08164966 | 0.121106 | 0.1015874
| Rel.Std.Dev. |  | 2.525% | 1.741% | 2.214% | 4.385% | 0% | 0.7436% | 1.299% | 4.519% | 1.421% | 3.261% | 2.662% | 3.746% | 2.625%
| PDM3 |  | -3.435% | -11.4% | 4.729% | 2.539% | 7.516% | 0.5475% | 0.09955% | -8.91% | 8.512% | -5.426% | -8.412% | -3.435% | 15.58%
| Z-Score (Absolute) |  | 0.43 | 1.4 | 0.56 | 0.3 | 0.91 | 0.05 | 0 | 1.1 | 1.03 | 0.67 | 1.04 | 0.43 | 1.89
| Analytical results for Ge in OREAS 230 (Indicative Value 0.4 ppm) | [26 empty] | Indicative
Ge | Round | Replicate | Lab | Lab | Lab | Lab | Lab | Lab | Lab | Lab | Lab | Lab | Lab | Lab | Lab | Lab | Lab | Lab | [9 empty] | 1
| No | No | 1.01 | 1.04 | 1.07 | 1.09 | 1.10 | 1.12 | 1.13 | 1.15 | 1.16 | 1.20 | 1.21 | 1.27 | 1.28 | 1.29 | 1.30 | 1.31 | [9 empty] | ppm
|  |  | 4A*OES/MS | 4A*OES/MS | 4A*OES/MS | 4A*OES/MS | 4A*MS | 4A*MS | 4A*OES | 4A*MS | 4A*OES/MS | 4A*OES/MS | 4A*MS | 4A*MS | 4A*MS | 4A*OES/MS | 4A*OES/MS | 4A*OES/MS | [9 empty] | 2
2
| 1 | 1 | 0.09 | < 0.1 | < 5 | 2.7 | 1.3 | < 0.05 | 1 | 0.7 | 0.3 | 0.07 | 1.3 | 0.22 | 2.72 | 0.13 | 0.07 | 0.11 | [9 empty] | 1
| 1 | 2 | 0.07 | < 0.1 | < 5 | 2.9 | 1.1 | < 0.05 | 1.1 | 0.8 | 0.5 | 0.08 | 1.4 | 0.19 | 2.67 | 0.13 | 0.07 | 0.11 | [9 empty] | 35
| 1 | 3 | 0.08 | < 0.1 | < 5 | 2.8 | 1.1 | < 0.05 | 1 | 0.9 | 0.3 | 0.08 | 1.4 | 0.17 | 2.52 | 0.13 | 0.07 | 0.11 | [9 empty] | 16
| 1 | 4 | 0.07 | < 0.1 | < 5 | 2.7 | 1 | < 0.05 | 1.1 | 0.9 | 0.3 | 0.07 | 1.3 | 0.21 | 2.01 | 0.14 | 0.08 | 0.1 | [9 empty] | 0.3998
| 1 | 5 | 0.09 | < 0.1 | < 5 | 2.8 | 1.3 | < 0.05 | 1 | 0.8 | 0.3 | 0.06 | 1.4 | 0.17 | 1.85 | 0.14 | 0.08 | 0.11 | [9 empty] | 18
| 1 | 6 | 0.08 | < 0.1 | < 5 | 2.7 | 1.3 | < 0.05 | 1 | 0.8 | 0.2 | 0.06 | 1.4 | 0.14 | 1.89 | 0.13 | 0.07 | 0.14
| Mean |  | 0.08 |  |  | 2.766667 | 1.183333 |  | 1.033333 | 0.8166667 | 0.3166667 | 0.07 | 1.366667 | 0.1833333 | 2.276667 | 0.1333333 | 0.07333333 | 0.1133333
| Median |  | 0.08 |  |  | 2.75 | 1.2 |  | 1 | 0.8 | 0.3 | 0.07 | 1.4 | 0.18 | 2.265 | 0.13 | 0.07 | 0.11
| Std Dev. |  | 0.008944272 |  |  | 0.08164966 | 0.132916 |  | 0.05163978 | 0.07527727 | 0.09831921 | 0.008944272 | 0.05163978 | 0.0294392 | 0.40327 | 0.005163978 | 0.005163978 | 0.0136626
| Rel.Std.Dev. |  | 11.18% |  |  | 2.951% | 11.23% |  | 4.997% | 9.218% | 31.05% | 12.78% | 3.779% | 16.06% | 17.71% | 3.873% | 7.042% | 12.06%
| PDM3 |  | -79.99% |  |  | 592% | 196% |  | 158.5% | 104.3% | -20.79% | -82.49% | 241.8% | -54.14% | 469.5% | -66.65% | -81.66% | -71.65%
| Z-Score (Absolute) |  | 0.54 | 0.63 | 7.14 | 7.99 | 2.96 | 0.71 | 2.49 | 1.8 | 0.21 | 0.57 | 3.54 | 0.21 | 6.43 | 0.37 | 0.56 | 0.43
| Analytical results for Hf in OREAS 230 (Certified Value 1.58 ppm) | [26 empty] | Certified
Hf | Round | Replicate | Lab | Lab | Lab | Lab | Lab | Lab | Lab | Lab | Lab | Lab | Lab | Lab | Lab | Lab | Lab | Lab | Lab | Lab | Lab | Lab | Lab | Lab | Lab |  |  | 1
| No | No | 1.01 | 1.02 | 1.04 | 1.05 | 1.06 | 1.07 | 1.08 | 1.09 | 1.10 | 1.12 | 1.13 | 1.15 | 1.16 | 1.18 | 1.19 | 1.20 | 1.21 | 1.23 | 1.27 | 1.28 | 1.29 | 1.30 | 1.31 |  |  | ppm
|  |  | 4A*OES/MS | 4A*MS | 4A*OES/MS | 4A*MS | 4A*MS | 4A*OES/MS | 4A*MS | 4A*OES/MS | 4A*MS | 4A*MS | 4A*OES | 4A*MS | 4A*OES/MS | 4A*MS | 4A*MS | 4A*OES/MS | 4A*MS | 4A*OES/MS | 4A*MS | 4A*MS | 4A*OES/MS | 4A*OES/MS | 4A*OES/MS |  |  | 2
3
| 1 | 1 | 1.6 | 1.6 | 3.2 | 1.6 | 1.76 | 10 | 1.8 | 1.6 | 1.67 | 1.54 | 1.5 | 1.58 | 1.4 | 1.57 | 1.45 | 1.5 | 1.6 | 1.45 | 2.02 | 1.7 | 1.5 | 1.6 | 1.7 |  |  | 1
| 1 | 2 | 1.6 | 1.6 | 2.59 | 1.6 | 1.65 | 10 | 1.8 | 1.6 | 1.55 | 1.55 | 1.5 | 1.59 | 1.6 | 1.56 | 1.49 | 1.5 | 1.4 | 1.46 | 1.57 | 1.6 | 1.5 | 1.6 | 1.8 |  |  | 19
| 1 | 3 | 1.7 | 1.4 | 2.69 | 1.6 | 1.6 | 10 | 1.8 | 1.6 | 1.63 | 1.59 | 1.5 | 1.54 | 0.7 | 1.58 | 1.42 | 1.6 | 1.5 | 1.46 | 1.67 | 1.6 | 1.6 | 1.7 | 1.6 |  |  | 16
| 1 | 4 | 1.7 | 1.6 | 3.2 | 1.6 | 1.5 | 10 | 1.8 | 1.7 | 1.76 | 1.53 | 1.5 | 1.64 | 0.7 | 1.6 | 1.76 | 1.6 | 1.4 | 1.51 | 1.59 | 1.5 | 1.5 | 1.6 | 1.7 |  |  | 1.581053
| 1 | 5 | 1.6 | 1.4 | 3.28 | 1.7 | 1.74 | 6.5 | 2 | 1.5 | 1.72 | 1.79 | 1.5 | 1.59 | 1.4 | 1.59 | 1.73 | 1.6 | 1.5 | 1.4 | 1.66 | 1.5 | 1.5 | 1.6 | 1.7 |  |  | 92
| 1 | 6 | 1.6 | 1.6 | 2.79 | 1.6 | 1.64 | 10 | 1.8 | 1.5 | 1.49 | 2.35 | 1.5 | 1.6 | 1.5 | 1.56 | 1.67 | 1.4 | 1.5 | 1.43 | 1.76 | 1.5 | 1.5 | 1.7 | 1.7
| Mean |  | 1.633333 | 1.533333 | 2.958333 | 1.616667 | 1.648333 | 9.416667 | 1.833333 | 1.583333 | 1.636667 | 1.725 | 1.5 | 1.59 | 1.216667 | 1.576667 | 1.586667 | 1.533333 | 1.483333 | 1.451667 | 1.711667 | 1.566667 | 1.516667 | 1.633333 | 1.7
| Median |  | 1.6 | 1.6 | 2.995 | 1.6 | 1.645 | 10 | 1.8 | 1.6 | 1.65 | 1.57 | 1.5 | 1.59 | 1.4 | 1.575 | 1.58 | 1.55 | 1.5 | 1.455 | 1.665 | 1.55 | 1.5 | 1.6 | 1.7
| Std Dev. |  | 0.05163978 | 0.1032796 | 0.3020872 | 0.04082483 | 0.09516652 | 1.428869 | 0.08164966 | 0.07527727 | 0.1023067 | 0.321232 | 0 | 0.03224903 | 0.4070217 | 0.01632993 | 0.1505545 | 0.08164966 | 0.07527727 | 0.03656045 | 0.165338 | 0.08164966 | 0.04082483 | 0.05163978 | 0.06324555
| Rel.Std.Dev. |  | 3.162% | 6.736% | 10.21% | 2.525% | 5.773% | 15.17% | 4.454% | 4.754% | 6.251% | 18.62% | 0% | 2.028% | 33.45% | 1.036% | 9.489% | 5.325% | 5.075% | 2.519% | 9.659% | 5.212% | 2.692% | 3.162% | 3.72%
| PDM3 |  | 3.307% | -3.018% | 87.11% | 2.253% | 4.255% | 495.6% | 15.96% | 0.1443% | 3.518% | 9.105% | -5.126% | 0.5659% | -23.05% | -0.2774% | 0.3551% | -3.018% | -6.181% | -8.184% | 8.261% | -0.9099% | -4.072% | 3.307% | 7.523%
| Z-Score (Absolute) |  | 0.5 | 0.66 | 15.82 | 0.31 | 0.67 | 90.47 | 2.81 | 0.08 | 0.54 | 1.56 | 1.04 | 0 | 4.32 | 0.15 | 0.04 | 0.66 | 1.23 | 1.6 | 1.41 | 0.27 | 0.85 | 0.5 | 1.27
| Analytical results for Hg in OREAS 230 (Indicative Value < 2 ppm) | [26 empty] | Indicative
Hg | Round | Replicate | Lab | [24 empty] | 1
| No | No | 1.28 | [24 empty] | ppm
|  |  | 4A*OES/MS | [24 empty] | 2
2
| 1 | 1 | < 2 | [24 empty] | 1
| 1 | 2 | < 2 | [24 empty] | 4
| 1 | 3 | < 2 | [24 empty] | 16
| 1 | 4 | < 2 | [24 empty] | < 2
| 1 | 5 | < 2 | [24 empty] | 19
| 1 | 6 | < 2
Mean
Median
Std Dev.
Rel.Std.Dev.
PDM3
| Z-Score (Absolute) |  | NA
| Analytical results for Ho in OREAS 230 (Certified Value 0.8 ppm) | [26 empty] | Certified
Ho | Round | Replicate | Lab | Lab | Lab | Lab | Lab | Lab | Lab | Lab | Lab | Lab | Lab | Lab | Lab | [12 empty] | 1
| No | No | 1.02 | 1.05 | 1.06 | 1.07 | 1.08 | 1.10 | 1.12 | 1.16 | 1.18 | 1.19 | 1.23 | 1.27 | 1.28 | [12 empty] | ppm
|  |  | 4A*MS | 4A*MS | 4A*MS | 4A*OES/MS | 4A*MS | 4A*MS | 4A*MS | 4A*OES/MS | 4A*MS | 4A*MS | 4A*OES/MS | 4A*MS | 4A*MS | [12 empty] | 2
3
| 1 | 1 | 0.76 | 0.75 | 0.83 | 0.65 | 0.8 | 0.82 | 0.83 | 0.7 | 0.81 | 0.76 | 0.7 | 0.8 | 1.04 | [12 empty] | 1
| 1 | 2 | 0.78 | 0.76 | 0.83 | 0.75 | 0.84 | 0.82 | 0.84 | 0.8 | 0.81 | 0.77 | 0.7 | 0.8 | 1.03 | [12 empty] | 20
| 1 | 3 | 0.76 | 0.75 | 0.79 | 0.75 | 0.84 | 0.82 | 0.83 | 0.7 | 0.81 | 0.73 | 0.7 | 0.8 | 1.04 | [12 empty] | 16
| 1 | 4 | 0.78 | 0.76 | 0.77 | 0.8 | 0.82 | 0.82 | 0.86 | 0.6 | 0.81 | 0.76 | 0.8 | 0.8 | 1.01 | [12 empty] | 0.795
| 1 | 5 | 0.78 | 0.76 | 0.83 | 0.75 | 0.82 | 0.81 | 0.82 | 0.7 | 0.83 | 0.76 | 0.7 | 0.8 | 0.99 | [12 empty] | 93
| 1 | 6 | 0.78 | 0.75 | 0.86 | 0.7 | 0.84 | 0.82 | 0.84 | 0.8 | 0.82 | 0.79 | 0.7 | 0.9 | 1
| Mean |  | 0.7733333 | 0.755 | 0.8183333 | 0.7333333 | 0.8266667 | 0.8183333 | 0.8366667 | 0.7166667 | 0.815 | 0.7616667 | 0.7166667 | 0.8166667 | 1.018333
| Median |  | 0.78 | 0.755 | 0.83 | 0.75 | 0.83 | 0.82 | 0.835 | 0.7 | 0.81 | 0.76 | 0.7 | 0.8 | 1.02
| Std Dev. |  | 0.01032796 | 0.005477226 | 0.03250641 | 0.05163978 | 0.01632993 | 0.004082483 | 0.0136626 | 0.07527727 | 0.0083666 | 0.0194079 | 0.04082483 | 0.04082483 | 0.02136976
| Rel.Std.Dev. |  | 1.336% | 0.7255% | 3.972% | 7.042% | 1.975% | 0.4989% | 1.633% | 10.5% | 1.027% | 2.548% | 5.696% | 4.999% | 2.099%
| PDM3 |  | -2.725% | -5.031% | 2.935% | -7.757% | 3.983% | 2.935% | 5.241% | -9.853% | 2.516% | -4.193% | -9.853% | 2.725% | 28.09%
| Z-Score (Absolute) |  | 0.92 | 1.31 | 0.04 | 1.77 | 0.21 | 0.04 | 0.43 | NA | 0.04 | 1.17 | NA | NA | 4.29
Results from laboratories 16, 23 & 27 were removed due to their 0.1 ppm reading resolution.
| Analytical results for In in OREAS 230 (Certified Value 0.07 ppm) | [26 empty] | Certified
In | Round | Replicate | Lab | Lab | Lab | Lab | Lab | Lab | Lab | Lab | Lab | Lab | Lab | Lab | Lab | Lab | Lab | Lab | Lab | Lab | Lab | Lab | Lab | Lab | Lab |  |  | 1
| No | No | 1.01 | 1.02 | 1.03 | 1.04 | 1.06 | 1.07 | 1.08 | 1.09 | 1.10 | 1.12 | 1.13 | 1.15 | 1.16 | 1.18 | 1.19 | 1.20 | 1.21 | 1.23 | 1.27 | 1.28 | 1.29 | 1.30 | 1.31 |  |  | ppm
|  |  | 4A*OES/MS | 4A*MS | 4A*OES | 4A*OES/MS | 4A*MS | 4A*OES/MS | 4A*MS | 4A*OES/MS | 4A*MS | 4A*MS | 4A*OES | 4A*MS | 4A*OES/MS | 4A*MS | 4A*MS | 4A*OES/MS | 4A*MS | 4A*OES/MS | 4A*MS | 4A*MS | 4A*OES/MS | 4A*OES/MS | 4A*OES/MS |  |  | 3
3
| 1 | 1 | 0.078 | 0.06 | < 2 | 0.08 | 0.12 | < 0.1 | 0.05 | 0.07 | 0.07 | 0.075 | 0.07 | 0.07 | < 0.1 | 0.07 | 0.08 | 0.074 | 0.11 | 0.06 | 0.06 | 0.043 | 0.065 | 0.077 | 0.068 |  |  | 1
| 1 | 2 | 0.073 | 0.08 | < 2 | 0.07 | 0.09 | < 0.1 | 0.05 | 0.07 | 0.07 | 0.05 | 0.07 | 0.07 | < 0.1 | 0.07 | 0.07 | 0.074 | 0.11 | 0.07 | 0.06 | 0.044 | 0.065 | 0.071 | 0.064 |  |  | 21
| 1 | 3 | 0.072 | 0.08 | < 2 | 0.07 | 0.07 | < 0.1 | 0.05 | 0.07 | 0.07 | 0.074 | 0.07 | 0.06 | < 0.1 | 0.07 | 0.07 | 0.072 | 0.11 | 0.07 | 0.07 | 0.043 | 0.068 | 0.078 | 0.064 |  |  | 16
| 1 | 4 | 0.07 | 0.08 | < 2 | 0.07 | 0.07 | < 0.1 | 0.05 | 0.06 | 0.06 | 0.046 | 0.07 | 0.08 | < 0.1 | 0.07 | 0.07 | 0.074 | 0.09 | 0.06 | 0.07 | 0.039 | 0.072 | 0.075 | 0.067 |  |  | 0.07025882
| 1 | 5 | 0.072 | 0.08 | < 2 | 0.07 | 0.07 | < 0.1 | 0.05 | 0.06 | 0.06 | 0.105 | 0.07 | 0.08 | < 0.1 | 0.07 | 0.08 | 0.074 | 0.09 | 0.06 | 0.07 | 0.038 | 0.075 | 0.076 | 0.066 |  |  | 94
| 1 | 6 | 0.07 | 0.08 | < 2 | 0.07 | 0.08 | < 0.1 | 0.05 | 0.07 | 0.06 | 0.099 | 0.07 | 0.08 | < 0.1 | 0.07 | 0.07 | 0.072 | 0.09 | 0.06 | 0.07 | 0.035 | 0.074 | 0.073 | 0.066
| Mean |  | 0.0725 | 0.07666667 |  | 0.07166667 | 0.08333333 |  | 0.05 | 0.06666667 | 0.065 | 0.07483333 | 0.07 | 0.07333333 |  | 0.07 | 0.07333333 | 0.07333333 | 0.1 | 0.06333333 | 0.06666667 | 0.04033333 | 0.06983333 | 0.075 | 0.06583333
| Median |  | 0.072 | 0.08 |  | 0.07 | 0.075 |  | 0.05 | 0.07 | 0.065 | 0.0745 | 0.07 | 0.075 |  | 0.07 | 0.07 | 0.074 | 0.1 | 0.06 | 0.07 | 0.041 | 0.07 | 0.0755 | 0.066
| Std Dev. |  | 0.002949576 | 0.008164966 |  | 0.004082483 | 0.01966384 |  | 7.601177e-18 | 0.005163978 | 0.005477226 | 0.02426039 | 0 | 0.008164966 |  | 0 | 0.005163978 | 0.001032796 | 0.01095445 | 0.005163978 | 0.005163978 | 0.003559026 | 0.004445972 | 0.002607681 | 0.001602082
| Rel.Std.Dev. |  | 4.068% | 10.65% |  | 5.696% | 23.6% |  | 1.52e-14% | 7.746% | 8.427% | 32.42% | 0% | 11.13% |  | 0% | 7.042% | 1.408% | 10.95% | 8.154% | 7.746% | 8.824% | 6.367% | 3.477% | 2.434%
| PDM3 |  | 3.19% | 9.12% |  | 2.004% | 18.61% |  | -28.83% | -5.113% | -7.485% | 6.511% | -0.3684% | 4.376% |  | -0.3684% | 4.376% | 4.376% | 42.33% | -9.857% | -5.113% | -42.59% | -0.6056% | 6.748% | -6.299%
| Z-Score (Absolute) |  | 0.35 | 0.93 | 129.75 | 0.23 | 1.86 | 2.79 | 2.79 | 0.47 | 0.7 | 0.67 | 0 | 0.47 | 2.79 | 0 | 0.47 | 0.47 | 4.19 | 0.93 | 0.47 | 4.14 | 0.02 | 0.7 | 0.58
| Analytical results for K in OREAS 230 (Certified Value 0.265 wt.%) | [26 empty] | Certified
K | Round | Replicate | Lab | Lab | Lab | Lab | Lab | Lab | Lab | Lab | Lab | Lab | Lab | Lab | Lab | Lab | Lab | Lab | Lab | Lab | Lab | Lab | Lab | Lab | Lab | Lab | Lab | 1
| No | No | 1.01 | 1.02 | 1.03 | 1.04 | 1.05 | 1.06 | 1.07 | 1.08 | 1.09 | 1.10 | 1.12 | 1.13 | 1.15 | 1.16 | 1.18 | 1.19 | 1.20 | 1.21 | 1.23 | 1.25 | 1.27 | 1.28 | 1.29 | 1.30 | 1.31 | wt.%
|  |  | 4A*OES/MS | 4A*OES | 4A*OES | 4A*OES | 4A*OES | 4A*OES | 4A*OES/MS | 4A*OES | 4A*OES/MS | 4A*OES | 4A*OES | 4A*OES | 4A*MS | 4A*OES/MS | 4A*OES/MS | 4A*OES | 4A*OES/MS | 4A*OES | 4A*OES/MS | 4A*MS | 4A*MS | 4A*OES/MS | 4A*OES/MS | 4A*OES/MS | 4A*OES/MS | 3
3
| 1 | 1 | 0.26 | 0.25 | 0.35 | 0.3 | 0.2748 | 0.3 | 0.25 | 0.26 | 0.27 | 0.2681 | 0.24 | 0.24 | 0.25 | 0.24 | 0.27 | 0.265 | 0.27 | 0.251 | 0.25 | 0.27 | 0.2656 | 0.31 | 0.25 | 0.28 | 0.26 | 1
| 1 | 2 | 0.27 | 0.25 | 0.35 | 0.3 | 0.2698 | 0.31 | 0.25 | 0.27 | 0.27 | 0.2686 | 0.26 | 0.243 | 0.24 | 0.25 | 0.27 | 0.277 | 0.27 | 0.255 | 0.25 | 0.27 | 0.2656 | 0.28 | 0.25 | 0.28 | 0.26 | #N/A
| 1 | 3 | 0.26 | 0.24 | 0.35 | 0.3 | 0.2731 | 0.3 | 0.25 | 0.27 | 0.27 | 0.27 | 0.26 | 0.243 | 0.25 | 0.25 | 0.28 | 0.269 | 0.26 | 0.257 | 0.25 | 0.27 | 0.2757 | 0.26 | 0.25 | 0.28 | 0.25 | 16
| 1 | 4 | 0.26 | 0.25 | 0.35 | 0.3 | 0.2773 | 0.33 | 0.26 | 0.28 | 0.27 | 0.2694 | 0.25 | 0.24 | 0.25 | 0.25 | 0.27 | 0.295 | 0.26 | 0.254 | 0.26 | 0.27 | 0.2666 | 0.25 | 0.24 | 0.28 | 0.26 | 0.264879
| 1 | 5 | 0.26 | 0.25 | 0.35 | 0.29 | 0.2731 | 0.32 | 0.26 | 0.26 | 0.27 | 0.2678 | 0.26 | 0.243 | 0.25 | 0.25 | 0.27 | 0.29 | 0.31 | 0.252 | 0.25 | 0.27 | 0.2737 | 0.27 | 0.26 | 0.28 | 0.25 | 95
| 1 | 6 | 0.26 | 0.26 | 0.36 | 0.3 | 0.2723 | 0.33 | 0.25 | 0.27 | 0.28 | 0.2662 | 0.25 | 0.241 | 0.25 | 0.25 | 0.27 | 0.264 | 0.27 | 0.25 | 0.25 | 0.28 | 0.2899 | 0.25 | 0.25 | 0.27 | 0.25
| Mean |  | 0.2616667 | 0.25 | 0.3516667 | 0.2983333 | 0.2734 | 0.315 | 0.2533333 | 0.2683333 | 0.2716667 | 0.26835 | 0.2533333 | 0.2416667 | 0.2483333 | 0.2483333 | 0.2716667 | 0.2766667 | 0.2733333 | 0.2531667 | 0.2516667 | 0.2716667 | 0.27285 | 0.27 | 0.25 | 0.2783333 | 0.255
| Median |  | 0.26 | 0.25 | 0.35 | 0.3 | 0.2731 | 0.315 | 0.25 | 0.27 | 0.27 | 0.26835 | 0.255 | 0.242 | 0.25 | 0.25 | 0.27 | 0.273 | 0.27 | 0.253 | 0.25 | 0.27 | 0.27015 | 0.265 | 0.25 | 0.28 | 0.255
| Std Dev. |  | 0.004082483 | 0.006324555 | 0.004082483 | 0.004082483 | 0.002510777 | 0.01378405 | 0.005163978 | 0.007527727 | 0.004082483 | 0.001332291 | 0.008164966 | 0.001505545 | 0.004082483 | 0.004082483 | 0.004082483 | 0.01318585 | 0.01861899 | 0.002639444 | 0.004082483 | 0.004082483 | 0.009420563 | 0.02280351 | 0.006324555 | 0.004082483 | 0.005477226
| Rel.Std.Dev. |  | 1.56% | 2.53% | 1.161% | 1.368% | 0.9184% | 4.376% | 2.038% | 2.805% | 1.503% | 0.4965% | 3.223% | 0.623% | 1.644% | 1.644% | 1.503% | 4.766% | 6.812% | 1.043% | 1.622% | 1.503% | 3.453% | 8.446% | 2.53% | 1.467% | 2.148%
| PDM3 |  | -1.213% | -5.617% | 32.77% | 12.63% | 3.217% | 18.92% | -4.359% | 1.304% | 2.563% | 1.31% | -4.359% | -8.763% | -6.247% | -6.247% | 2.563% | 4.45% | 3.192% | -4.422% | -4.988% | 2.563% | 3.009% | 1.933% | -5.617% | 5.079% | -3.73%
| Z-Score (Absolute) |  | 0.34 | 0.93 | 4.21 | 1.51 | 0.25 | 2.36 | 0.76 | 0 | 0.17 | 0 | 0.76 | 1.35 | 1.01 | 1.01 | 0.17 | 0.42 | 0.25 | 0.77 | 0.84 | 0.17 | 0.23 | 0.08 | 0.93 | 0.5 | 0.67
| Analytical results for La in OREAS 230 (Certified Value 4.08 ppm) | [26 empty] | Certified
La | Round | Replicate | Lab | Lab | Lab | Lab | Lab | Lab | Lab | Lab | Lab | Lab | Lab | Lab | Lab | Lab | Lab | Lab | Lab | Lab | Lab | Lab | Lab | Lab | Lab |  |  | 1
| No | No | 1.01 | 1.02 | 1.03 | 1.04 | 1.05 | 1.06 | 1.07 | 1.08 | 1.09 | 1.10 | 1.12 | 1.15 | 1.16 | 1.18 | 1.19 | 1.20 | 1.23 | 1.25 | 1.27 | 1.28 | 1.29 | 1.30 | 1.31 |  |  | ppm
|  |  | 4A*OES/MS | 4A*MS | 4A*OES | 4A*OES/MS | 4A*OES | 4A*MS | 4A*OES/MS | 4A*MS | 4A*OES/MS | 4A*MS | 4A*MS | 4A*MS | 4A*OES/MS | 4A*MS | 4A*MS | 4A*OES/MS | 4A*OES/MS | 4A*MS | 4A*MS | 4A*MS | 4A*OES/MS | 4A*OES/MS | 4A*OES/MS |  |  | 2
3
| 1 | 1 | 4.3 | 4 | < 5 | 4.4 | 3 | 5 | 3.5 | 4.1 | 4 | 4.12 | 3.9 | 3.79 | 3.5 | 3.8 | 4.19 | 4.1 | 3.8 | 4.8 | 3.9 | 4.6 | 3.7 | 4.3 | 3.9 |  |  | 1
| 1 | 2 | 4.3 | 4.1 | < 5 | 4 | 3 | 4.3 | 3.5 | 4.4 | 4 | 4.13 | 3.8 | 3.67 | 3.8 | 3.8 | 3.96 | 4.2 | 3.8 | 4.8 | 3.9 | 4.5 | 3.9 | 4.3 | 3.9 |  |  | 22
| 1 | 3 | 4.1 | 4.1 | < 5 | 4.2 | 3 | 4.7 | 3.5 | 4.3 | 4 | 4.1 | 3.9 | 3.58 | 3.7 | 3.7 | 3.98 | 4.1 | 3.7 | 4.8 | 4.1 | 4.5 | 3.9 | 4.4 | 3.8 |  |  | 16
| 1 | 4 | 4.1 | 4.1 | < 5 | 4 | 3 | 4.7 | 4 | 4.7 | 4 | 4.2 | 3.7 | 3.75 | 3.7 | 3.8 | 3.88 | 4.1 | 3.9 | 4.8 | 4 | 4.4 | 4 | 4.3 | 4 |  |  | 4.084583
| 1 | 5 | 4.2 | 4 | < 5 | 4 | 3 | 5.1 | 4 | 4.7 | 4 | 4.06 | 3.9 | 3.59 | 3.8 | 3.9 | 4.2 | 4.6 | 3.7 | 4.8 | 4.1 | 4.2 | 4.1 | 4.3 | 3.9 |  |  | 96
| 1 | 6 | 4.1 | 4.2 | < 5 | 4.6 | 3 | 4.5 | 3.5 | 4.3 | 4 | 4.09 | 3.8 | 3.62 | 3.7 | 3.8 | 3.96 | 3.9 | 3.7 | 4.9 | 4.3 | 4.3 | 3.9 | 4.5 | 3.8
| Mean |  | 4.183333 | 4.083333 |  | 4.2 | 3 | 4.716667 | 3.666667 | 4.416667 | 4 | 4.116667 | 3.833333 | 3.666667 | 3.7 | 3.8 | 4.028333 | 4.166667 | 3.766667 | 4.816667 | 4.05 | 4.416667 | 3.916667 | 4.35 | 3.883333
| Median |  | 4.15 | 4.1 |  | 4.1 | 3 | 4.7 | 3.5 | 4.35 | 4 | 4.11 | 3.85 | 3.645 | 3.7 | 3.8 | 3.97 | 4.1 | 3.75 | 4.8 | 4.05 | 4.45 | 3.9 | 4.3 | 3.9
| Std Dev. |  | 0.09831921 | 0.07527727 |  | 0.2529822 | 0 | 0.2994439 | 0.2581989 | 0.2401388 | 0 | 0.04760952 | 0.08164966 | 0.08687155 | 0.1095445 | 0.06324555 | 0.1336288 | 0.233809 | 0.08164966 | 0.04082483 | 0.1516575 | 0.147196 | 0.132916 | 0.083666 | 0.07527727
| Rel.Std.Dev. |  | 2.35% | 1.844% |  | 6.023% | 0% | 6.349% | 7.042% | 5.437% | 0% | 1.157% | 2.13% | 2.369% | 2.961% | 1.664% | 3.317% | 5.611% | 2.168% | 0.8476% | 3.745% | 3.333% | 3.394% | 1.923% | 1.938%
| PDM3 |  | 2.418% | -0.0306% |  | 2.826% | -26.55% | 15.47% | -10.23% | 8.13% | -2.071% | 0.7855% | -6.151% | -10.23% | -9.415% | -6.967% | -1.377% | 2.01% | -7.783% | 17.92% | -0.8467% | 8.13% | -4.111% | 6.498% | -4.927%
| Z-Score (Absolute) |  | 0.36 | 0.09 | 4.18 | 0.4 | NA | 1.8 | 1.03 | 0.99 | NA | 0.18 | 0.58 | 1.03 | 0.94 | 0.67 | 0.06 | 0.31 | 0.76 | 2.07 | 0 | 0.99 | 0.36 | 0.81 | 0.45
Results from laboratories 5 & 9 were removed due to their 1 ppm reading resolution.
| Analytical results for Li in OREAS 230 (Certified Value 10.5 ppm) | [26 empty] | Certified
Li | Round | Replicate | Lab | Lab | Lab | Lab | Lab | Lab | Lab | Lab | Lab | Lab | Lab | Lab | Lab | Lab | Lab | Lab | Lab | Lab | Lab | Lab | Lab | Lab | Lab | Lab |  | 1
| No | No | 1.01 | 1.02 | 1.03 | 1.04 | 1.05 | 1.07 | 1.08 | 1.09 | 1.10 | 1.12 | 1.13 | 1.15 | 1.16 | 1.18 | 1.19 | 1.20 | 1.21 | 1.23 | 1.25 | 1.27 | 1.28 | 1.29 | 1.30 | 1.31 |  | ppm
|  |  | 4A*OES/MS | 4A*MS | 4A*OES | 4A*OES | 4A*OES | 4A*OES/MS | 4A*OES | 4A*OES/MS | 4A*MS | 4A*MS | 4A*OES | 4A*MS | 4A*OES/MS | 4A*OES/MS | 4A*MS | 4A*OES/MS | 4A*MS | 4A*OES/MS | 4A*MS | 4A*MS | 4A*MS | 4A*OES/MS | 4A*OES/MS | 4A*OES/MS |  | 1
2
| 1 | 1 | 11.2 | 10 | 13 | 12 | 7 | 9 | 10 | 10.2 | 10.6 | 10.6 | 10.6 | 10.5 | 9.7 | 11 | 9.8 | 10.1 | 10.3 | 9.9 | 11.3 | 12 | 11.9 | 10 | 11 | 10 |  | 1
| 1 | 2 | 11.3 | 10 | 14 | 12 | 7 | 10 | 10 | 8.9 | 10.8 | 10.4 | 10.9 | 10.5 | 10.1 | 11 | 8.5 | 9.9 | 10.6 | 10 | 11 | 11.3 | 12.1 | 10.2 | 11 | 10.4 |  | #N/A
| 1 | 3 | 11 | 10 | 14 | 12 | 7 | 10 | 10 | 10.5 | 10.7 | 10.6 | 10.8 | 11 | 10.2 | 11 | 9 | 9.5 | 10.9 | 9.8 | 10.8 | 12.1 | 11 | 10.1 | 11 | 9.9 |  | 16
| 1 | 4 | 10.8 | 10 | 13 | 13 | 7 | 10 | 10 | 8.4 | 10.8 | 11.4 | 10.7 | 10.5 | 10.1 | 11 | 8.5 | 9.3 | 10.5 | 9.9 | 10.9 | 12.1 | 12.6 | 10.4 | 10.8 | 10.2 |  | 10.48353
| 1 | 5 | 11 | 10 | 14 | 12 | 7 | 10 | 10 | 8.4 | 10.5 | 9.7 | 10.4 | 10.8 | 10.2 | 11 | 9.2 | 9.9 | 10.7 | 9.7 | 11.1 | 11.8 | 12.4 | 10.6 | 11 | 9.9 |  | 97
| 1 | 6 | 10.8 | 10 | 14 | 11 | 7 | 10 | 10 | 10 | 10.4 | 10.1 | 10.3 | 10.8 | 10.2 | 11 | 9.1 | 8.8 | 10.3 | 9.8 | 11.4 | 12.5 | 11.1 | 10.2 | 10.4 | 10.4
| Mean |  | 11.01667 | 10 | 13.66667 | 12 | 7 | 9.833333 | 10 | 9.4 | 10.63333 | 10.46667 | 10.61667 | 10.68333 | 10.08333 | 11 | 9.016667 | 9.583333 | 10.55 | 9.85 | 11.08333 | 11.96667 | 11.85 | 10.25 | 10.86667 | 10.13333
| Median |  | 11 | 10 | 14 | 12 | 7 | 10 | 10 | 9.45 | 10.65 | 10.5 | 10.65 | 10.65 | 10.15 | 11 | 9.05 | 9.7 | 10.55 | 9.85 | 11.05 | 12.05 | 12 | 10.2 | 11 | 10.1
| Std Dev. |  | 0.2041241 | 0 | 0.5163978 | 0.6324555 | 0 | 0.4082483 | 0 | 0.9444575 | 0.1632993 | 0.5715476 | 0.2316607 | 0.2136976 | 0.194079 | 0 | 0.4875107 | 0.4833908 | 0.2345208 | 0.1048809 | 0.2316607 | 0.3983298 | 0.6655825 | 0.2167948 | 0.242212 | 0.233809
| Rel.Std.Dev. |  | 1.853% | 0% | 3.779% | 5.27% | 0% | 4.152% | 0% | 10.05% | 1.536% | 5.461% | 2.182% | 2% | 1.925% | 0% | 5.407% | 5.044% | 2.223% | 1.065% | 2.09% | 3.329% | 5.617% | 2.115% | 2.229% | 2.307%
| PDM3 |  | 5.085% | -4.612% | 30.36% | 14.47% | -33.23% | -6.202% | -4.612% | -10.34% | 1.429% | -0.1608% | 1.27% | 1.906% | -3.817% | 4.926% | -13.99% | -8.587% | 0.634% | -6.043% | 5.721% | 14.15% | 13.03% | -2.228% | 3.655% | -3.34%
| Z-Score (Absolute) |  | 0.67 | NA | NA | NA | NA | NA | NA | 1.66 | 0.12 | 0.12 | 0.1 | 0.19 | 0.67 | NA | 2.22 | 1.4 | 0 | 1.01 | 0.77 | 2.05 | 1.88 | 0.43 | 0.46 | 0.6
Results from laboratories 2, 3, 4, 5, 7, 8 & 18 were removed due to their 1 ppm reading resolution.
| Analytical results for Lu in OREAS 230 (Certified Value 0.33 ppm) | [26 empty] | Certified
Lu | Round | Replicate | Lab | Lab | Lab | Lab | Lab | Lab | Lab | Lab | Lab | Lab | Lab | Lab | Lab | [12 empty] | 1
| No | No | 1.02 | 1.04 | 1.06 | 1.07 | 1.08 | 1.10 | 1.12 | 1.16 | 1.18 | 1.19 | 1.23 | 1.27 | 1.28 | [12 empty] | ppm
|  |  | 4A*MS | 4A*OES/MS | 4A*MS | 4A*OES/MS | 4A*MS | 4A*MS | 4A*MS | 4A*OES/MS | 4A*MS | 4A*MS | 4A*OES/MS | 4A*MS | 4A*MS | [12 empty] | 2
3
| 1 | 1 | 0.34 | 0.36 | 0.37 | 0.3 | 0.32 | 0.32 | 0.34 | 0.3 | 0.32 | 0.31 | 0.3 | 0.3 | 0.39 | [12 empty] | 1
| 1 | 2 | 0.34 | 0.34 | 0.35 | 0.3 | 0.34 | 0.33 | 0.34 | 0.3 | 0.32 | 0.33 | 0.3 | 0.3 | 0.4 | [12 empty] | 23
| 1 | 3 | 0.32 | 0.35 | 0.34 | 0.3 | 0.34 | 0.33 | 0.35 | 0.3 | 0.33 | 0.29 | 0.3 | 0.3 | 0.41 | [12 empty] | 16
| 1 | 4 | 0.34 | 0.33 | 0.32 | 0.4 | 0.32 | 0.34 | 0.37 | 0.3 | 0.33 | 0.32 | 0.3 | 0.3 | 0.4 | [12 empty] | 0.333125
| 1 | 5 | 0.32 | 0.32 | 0.34 | 0.3 | 0.32 | 0.33 | 0.35 | 0.3 | 0.33 | 0.31 | 0.3 | 0.3 | 0.39 | [12 empty] | 98
| 1 | 6 | 0.34 | 0.35 | 0.34 | 0.3 | 0.32 | 0.32 | 0.36 | 0.3 | 0.33 | 0.32 | 0.3 | 0.4 | 0.39
| Mean |  | 0.3333333 | 0.3416667 | 0.3433333 | 0.3166667 | 0.3266667 | 0.3283333 | 0.3516667 | 0.3 | 0.3266667 | 0.3133333 | 0.3 | 0.3166667 | 0.3966667
| Median |  | 0.34 | 0.345 | 0.34 | 0.3 | 0.32 | 0.33 | 0.35 | 0.3 | 0.33 | 0.315 | 0.3 | 0.3 | 0.395
| Std Dev. |  | 0.01032796 | 0.0147196 | 0.01632993 | 0.04082483 | 0.01032796 | 0.007527727 | 0.01169045 | 0 | 0.005163978 | 0.0136626 | 0 | 0.04082483 | 0.008164966
| Rel.Std.Dev. |  | 3.098% | 4.308% | 4.756% | 12.89% | 3.162% | 2.293% | 3.324% | 0% | 1.581% | 4.36% | 0% | 12.89% | 2.058%
| PDM3 |  | 0.06254% | 2.564% | 3.064% | -4.941% | -1.939% | -1.438% | 5.566% | -9.944% | -1.939% | -5.941% | -9.944% | -4.941% | 19.07%
| Z-Score (Absolute) |  | 0 | 0.67 | 0.81 | NA | 0.54 | 0.4 | 1.48 | NA | 0.54 | 1.62 | NA | NA | 5.12
Results from laboratories 7, 16, 23 & 27 were removed due to their 0.1 ppm reading resolution.
| Analytical results for Mg in OREAS 230 (Certified Value 3.99 wt.%) | [26 empty] | Certified
Mg | Round | Replicate | Lab | Lab | Lab | Lab | Lab | Lab | Lab | Lab | Lab | Lab | Lab | Lab | Lab | Lab | Lab | Lab | Lab | Lab | Lab | Lab | Lab | Lab | Lab | Lab | Lab | 1
| No | No | 1.01 | 1.02 | 1.03 | 1.04 | 1.05 | 1.06 | 1.07 | 1.08 | 1.09 | 1.10 | 1.12 | 1.13 | 1.15 | 1.16 | 1.18 | 1.19 | 1.20 | 1.21 | 1.23 | 1.25 | 1.27 | 1.28 | 1.29 | 1.30 | 1.31 | wt.%
|  |  | 4A*OES/MS | 4A*OES | 4A*OES | 4A*OES | 4A*OES | 4A*OES | 4A*OES/MS | 4A*OES | 4A*OES/MS | 4A*OES | 4A*OES | 4A*OES | 4A*MS | 4A*OES/MS | 4A*OES/MS | 4A*OES | 4A*OES/MS | 4A*OES | 4A*OES/MS | 4A*MS | 4A*MS | 4A*OES/MS | 4A*OES/MS | 4A*OES/MS | 4A*OES/MS | 2
3
| 1 | 1 | 4.04 | 3.83 | 3.57 | 3.87 | 4.1069 | 4.34 | 3.674 | 3.86 | 4.04 | 3.8909 | 3.67 | 4.067 | 3.7 | 3.95 | 4.08 | 4.16 | 4.23 | 4.02 | 3.88 | 3.8 | 3.822 | 3.95 | 3.96 | 4.01 | 4.02 | 1
| 1 | 2 | 4.19 | 3.96 | 3.61 | 3.96 | 4.1189 | 4.43 | 3.6645 | 4.03 | 4.07 | 3.919 | 3.95 | 4.095 | 3.64 | 3.96 | 4.11 | 4.09 | 4.32 | 4.04 | 3.92 | 3.76 | 3.8122 | 4.01 | 4.02 | 4.05 | 4.15 | #N/A
| 1 | 3 | 4.07 | 3.83 | 3.55 | 3.76 | 4.0888 | 4.24 | 3.7095 | 4.01 | 4.11 | 3.8709 | 3.93 | 4.091 | 3.65 | 4.09 | 4.16 | 4.01 | 4.2 | 4.03 | 3.87 | 3.71 | 3.9494 | 4.03 | 4.01 | 4.05 | 3.87 | 16
| 1 | 4 | 4.04 | 3.9 | 3.6 | 3.94 | 4.0827 | 4.45 | 3.715 | 4.06 | 4.05 | 3.8968 | 3.82 | 4.08 | 3.69 | 4.01 | 4.05 | 4.19 | 4.24 | 4 | 3.97 | 3.78 | 3.8024 | 4.01 | 3.82 | 4.05 | 4.04 | 3.98606
| 1 | 5 | 4.03 | 3.85 | 3.65 | 3.86 | 4.137 | 4.4 | 3.7145 | 3.99 | 4.1 | 3.8803 | 3.84 | 4.094 | 3.74 | 3.99 | 4.12 | 4.27 | 4.36 | 4.04 | 3.89 | 3.75 | 3.9592 | 4 | 4.09 | 4.01 | 3.92 | 99
| 1 | 6 | 4.04 | 3.97 | 3.62 | 3.82 | 4.1189 | 4.24 | 3.7035 | 4.09 | 4.07 | 3.8741 | 3.8 | 4.063 | 3.73 | 4.05 | 4.11 | 4.01 | 4.31 | 4.08 | 3.93 | 3.86 | 4.0572 | 4.03 | 3.93 | 3.98 | 3.97
| Mean |  | 4.068333 | 3.89 | 3.6 | 3.868333 | 4.108867 | 4.35 | 3.696833 | 4.006667 | 4.073333 | 3.888667 | 3.835 | 4.081667 | 3.691667 | 4.008333 | 4.105 | 4.121667 | 4.276667 | 4.035 | 3.91 | 3.776667 | 3.9004 | 4.005 | 3.971667 | 4.025 | 3.995
| Median |  | 4.04 | 3.875 | 3.605 | 3.865 | 4.1129 | 4.37 | 3.7065 | 4.02 | 4.07 | 3.8856 | 3.83 | 4.0855 | 3.695 | 4 | 4.11 | 4.125 | 4.275 | 4.035 | 3.905 | 3.77 | 3.8857 | 4.01 | 3.985 | 4.03 | 3.995
| Std Dev. |  | 0.06112828 | 0.06356099 | 0.03577709 | 0.07440878 | 0.02041594 | 0.0929516 | 0.02197195 | 0.08016649 | 0.0273252 | 0.01782747 | 0.1009455 | 0.01402379 | 0.04070217 | 0.05382069 | 0.0372827 | 0.1040032 | 0.06218253 | 0.02664583 | 0.03741657 | 0.05085928 | 0.1038985 | 0.02949576 | 0.09239408 | 0.02949576 | 0.09853933
| Rel.Std.Dev. |  | 1.503% | 1.634% | 0.9938% | 1.924% | 0.4969% | 2.137% | 0.5943% | 2.001% | 0.6708% | 0.4584% | 2.632% | 0.3436% | 1.103% | 1.343% | 0.9082% | 2.523% | 1.454% | 0.6604% | 0.9569% | 1.347% | 2.664% | 0.7365% | 2.326% | 0.7328% | 2.467%
| PDM3 |  | 2.064% | -2.41% | -9.685% | -2.953% | 3.081% | 9.13% | -7.256% | 0.517% | 2.189% | -2.443% | -3.79% | 2.399% | -7.386% | 0.5588% | 2.984% | 3.402% | 7.291% | 1.228% | -1.908% | -5.253% | -2.149% | 0.4752% | -0.3611% | 0.9769% | 0.2243%
| Z-Score (Absolute) |  | 0.41 | 0.75 | 2.63 | 0.89 | 0.67 | 2.24 | 2 | 0.01 | 0.44 | 0.76 | 1.1 | 0.5 | 2.03 | 0.02 | 0.65 | 0.76 | 1.76 | 0.19 | 0.62 | 1.48 | 0.68 | 0 | 0.22 | 0.13 | 0.06
| Analytical results for Mn in OREAS 230 (Certified Value 0.137 wt.%) | [26 empty] | Certified
Mn | Round | Replicate | Lab | Lab | Lab | Lab | Lab | Lab | Lab | Lab | Lab | Lab | Lab | Lab | Lab | Lab | Lab | Lab | Lab | Lab | Lab | Lab | Lab | Lab | Lab | Lab | Lab | 1
| No | No | 1.01 | 1.02 | 1.03 | 1.04 | 1.05 | 1.06 | 1.07 | 1.08 | 1.09 | 1.10 | 1.12 | 1.13 | 1.15 | 1.16 | 1.18 | 1.19 | 1.20 | 1.21 | 1.23 | 1.25 | 1.27 | 1.28 | 1.29 | 1.30 | 1.31 | wt.%
|  |  | 4A*OES/MS | 4A*OES | 4A*OES | 4A*OES/MS | 4A*OES | 4A*OES | 4A*OES/MS | 4A*OES | 4A*OES/MS | 4A*OES | 4A*OES | 4A*OES | 4A*MS | 4A*OES/MS | 4A*OES/MS | 4A*OES | 4A*OES/MS | 4A*OES | 4A*OES/MS | 4A*MS | 4A*MS | 4A*MS | 4A*OES/MS | 4A*OES/MS | 4A*OES/MS | 3
3
| 1 | 1 | 0.134 | 0.141 | 0.1071 | 0.1402 | 0.1379 | 0.149 | 0.132 | 0.141 | 0.1352 | 0.1406 | 0.1306 | 0.1382 | 0.1358 | 0.132 | 0.1384 | 0.15 | 0.14 | 0.133 | 0.1416 | 0.134 | 0.1336 | 0.1321 | 0.134 | 0.1352 | 0.133 | 1
| 1 | 2 | 0.138 | 0.142 | 0.1075 | 0.1305 | 0.1363 | 0.15 | 0.1315 | 0.141 | 0.1352 | 0.1414 | 0.1398 | 0.1378 | 0.1371 | 0.136 | 0.1393 | 0.143 | 0.142 | 0.132 | 0.1423 | 0.133 | 0.1316 | 0.1345 | 0.135 | 0.1359 | 0.138 | 24
| 1 | 3 | 0.135 | 0.143 | 0.1077 | 0.1373 | 0.1371 | 0.144 | 0.1335 | 0.14 | 0.1345 | 0.1396 | 0.1391 | 0.1383 | 0.1384 | 0.135 | 0.1412 | 0.141 | 0.138 | 0.133 | 0.1446 | 0.13 | 0.1367 | 0.1469 | 0.135 | 0.1363 | 0.129 | 16
| 1 | 4 | 0.134 | 0.143 | 0.1095 | 0.136 | 0.1355 | 0.143 | 0.1355 | 0.142 | 0.1339 | 0.1407 | 0.1355 | 0.1382 | 0.1393 | 0.134 | 0.1359 | 0.143 | 0.139 | 0.131 | 0.1443 | 0.133 | 0.1326 | 0.1413 | 0.129 | 0.1363 | 0.135 | 0.1368168
| 1 | 5 | 0.133 | 0.14 | 0.1089 | 0.1353 | 0.1363 | 0.142 | 0.135 | 0.139 | 0.1318 | 0.1402 | 0.1363 | 0.1385 | 0.1382 | 0.132 | 0.1399 | 0.144 | 0.145 | 0.131 | 0.1412 | 0.132 | 0.1377 | 0.1287 | 0.138 | 0.1352 | 0.131 | 100
| 1 | 6 | 0.132 | 0.145 | 0.1086 | 0.1368 | 0.1379 | 0.145 | 0.1335 | 0.143 | 0.1346 | 0.14 | 0.135 | 0.1378 | 0.1392 | 0.133 | 0.1381 | 0.137 | 0.141 | 0.13 | 0.1439 | 0.136 | 0.1408 | 0.1278 | 0.132 | 0.1354 | 0.133
| Mean |  | 0.1343333 | 0.1423333 | 0.1082167 | 0.1360167 | 0.1368333 | 0.1455 | 0.1335 | 0.141 | 0.1342 | 0.1404167 | 0.13605 | 0.1381333 | 0.138 | 0.1336667 | 0.1388 | 0.143 | 0.1408333 | 0.1316667 | 0.1429833 | 0.133 | 0.1355 | 0.1352167 | 0.1338333 | 0.1357167 | 0.1331667
| Median |  | 0.134 | 0.1425 | 0.10815 | 0.1364 | 0.1367 | 0.1445 | 0.1335 | 0.141 | 0.13455 | 0.1404 | 0.1359 | 0.1382 | 0.1383 | 0.1335 | 0.13885 | 0.143 | 0.1405 | 0.1315 | 0.1431 | 0.133 | 0.13515 | 0.1333 | 0.1345 | 0.13565 | 0.133
| Std Dev. |  | 0.002065591 | 0.00175119 | 0.0009261029 | 0.003184598 | 0.0009688481 | 0.003271085 | 0.001581139 | 0.001414214 | 0.001272792 | 0.0006274286 | 0.003302575 | 0.0002804758 | 0.001340149 | 0.001632993 | 0.001804439 | 0.004242641 | 0.002483277 | 0.00121106 | 0.001466174 | 0.002 | 0.003509986 | 0.007499444 | 0.003060501 | 0.0005192944 | 0.003125167
| Rel.Std.Dev. |  | 1.538% | 1.23% | 0.8558% | 2.341% | 0.708% | 2.248% | 1.184% | 1.003% | 0.9484% | 0.4468% | 2.427% | 0.203% | 0.9711% | 1.222% | 1.3% | 2.967% | 1.763% | 0.9198% | 1.025% | 1.504% | 2.59% | 5.546% | 2.287% | 0.3826% | 2.347%
| PDM3 |  | -1.815% | 4.032% | -20.9% | -0.5849% | 0.01205% | 6.347% | -2.424% | 3.057% | -1.913% | 2.631% | -0.5605% | 0.9622% | 0.8648% | -2.302% | 1.449% | 4.519% | 2.936% | -3.764% | 4.507% | -2.79% | -0.9625% | -1.17% | -2.181% | -0.8041% | -2.668%
| Z-Score (Absolute) |  | 0.45 | 1.69 | 7.45 | 0 | 0.22 | 2.54 | 0.67 | 1.34 | 0.49 | 1.18 | 0.01 | 0.57 | 0.53 | 0.63 | 0.75 | 1.87 | 1.29 | 1.17 | 1.87 | 0.81 | 0.14 | 0.21 | 0.58 | 0.08 | 0.76
| Analytical results for Mo in OREAS 230 (Certified Value 0.72 ppm) | [26 empty] | Certified
Mo | Round | Replicate | Lab | Lab | Lab | Lab | Lab | Lab | Lab | Lab | Lab | Lab | Lab | Lab | Lab | Lab | Lab | Lab | Lab | Lab | Lab | Lab | Lab | Lab | Lab | Lab |  | 1
| No | No | 1.01 | 1.02 | 1.03 | 1.04 | 1.05 | 1.07 | 1.08 | 1.09 | 1.10 | 1.12 | 1.13 | 1.15 | 1.16 | 1.18 | 1.19 | 1.20 | 1.21 | 1.23 | 1.25 | 1.27 | 1.28 | 1.29 | 1.30 | 1.31 |  | ppm
|  |  | 4A*OES/MS | 4A*MS | 4A*OES | 4A*OES | 4A*MS | 4A*OES/MS | 4A*MS | 4A*OES/MS | 4A*MS | 4A*MS | 4A*OES | 4A*MS | 4A*OES/MS | 4A*MS | 4A*MS | 4A*OES/MS | 4A*MS | 4A*OES/MS | 4A*MS | 4A*MS | 4A*MS | 4A*OES/MS | 4A*OES/MS | 4A*OES/MS |  | 2
2
| 1 | 1 | 0.67 | 0.5 | < 2 | < 1 | 0.88 | < 1 | 1 | 0.7 | 0.7 | 0.87 | 0.7 | 0.7 | 0.63 | 0.77 | 0.8 | 0.63 | 0.8 | 0.7 | 0.82 | 0.69 | 1.3 | 0.59 | 0.69 | 0.71 |  | 1
| 1 | 2 | 0.76 | 0.5 | < 2 | < 1 | 0.82 | < 1 | 1 | 0.7 | 0.8 | 0.74 | 0.7 | 0.6 | 0.74 | 0.8 | 0.8 | 0.63 | 0.8 | 0.7 | 0.81 | 0.74 | 1.36 | 0.62 | 0.72 | 0.69 |  | 25
| 1 | 3 | 0.69 | 0.5 | < 2 | < 1 | 0.79 | < 1 | 1 | 0.7 | 0.7 | 0.63 | 0.7 | 0.6 | < 0.05 | 0.79 | 0.8 | 0.66 | 0.8 | 0.66 | 0.75 | 0.7 | 1.39 | 0.62 | 0.69 | 0.7 |  | 16
| 1 | 4 | 0.65 | 0.5 | < 2 | < 1 | 0.92 | < 1 | 1 | 0.7 | 0.8 | 0.73 | 0.7 | 0.7 | < 0.05 | 0.79 | 0.8 | 0.63 | 0.8 | 0.67 | 0.74 | 0.77 | 1.26 | 0.65 | 0.66 | 0.71 |  | 0.7168333
| 1 | 5 | 0.67 | 1 | < 2 | < 1 | 0.84 | < 1 | 1 | 0.7 | 0.8 | 0.61 | 0.7 | 0.6 | 0.35 | 0.83 | 0.8 | 0.8 | 0.7 | 0.67 | 0.73 | 0.74 | 1.37 | 0.65 | 0.7 | 0.74 |  | 101
| 1 | 6 | 0.68 | 1 | < 2 | < 1 | 0.77 | < 1 | 0.5 | 0.8 | 0.7 | 0.81 | 0.7 | 0.6 | 0.78 | 0.82 | 0.8 | 0.65 | 0.7 | 0.67 | 0.75 | 0.75 | 1.33 | 0.6 | 0.76 | 0.67
| Mean |  | 0.6866667 | 0.6666667 |  |  | 0.8366667 |  | 0.9166667 | 0.7166667 | 0.75 | 0.7316667 | 0.7 | 0.6333333 | 0.625 | 0.8 | 0.8 | 0.6666667 | 0.7666667 | 0.6783333 | 0.7666667 | 0.7316667 | 1.335 | 0.6216667 | 0.7033333 | 0.7033333
| Median |  | 0.675 | 0.5 |  |  | 0.83 |  | 1 | 0.7 | 0.75 | 0.735 | 0.7 | 0.6 | 0.685 | 0.795 | 0.8 | 0.64 | 0.8 | 0.67 | 0.75 | 0.74 | 1.345 | 0.62 | 0.695 | 0.705
| Std Dev. |  | 0.03829708 | 0.2581989 |  |  | 0.05609516 |  | 0.2041241 | 0.04082483 | 0.05477226 | 0.1004822 | 1.216188e-16 | 0.05163978 | 0.1939931 | 0.0219089 | 1.216188e-16 | 0.0665332 | 0.05163978 | 0.01722401 | 0.03829708 | 0.03060501 | 0.0484768 | 0.02483277 | 0.03386247 | 0.0233809
| Rel.Std.Dev. |  | 5.577% | 38.73% |  |  | 6.705% |  | 22.27% | 5.696% | 7.303% | 13.73% | 1.737e-14% | 8.154% | 31.04% | 2.739% | 1.52e-14% | 9.98% | 6.736% | 2.539% | 4.995% | 4.183% | 3.631% | 3.995% | 4.815% | 3.324%
| PDM3 |  | -4.208% | -6.998% |  |  | 16.72% |  | 27.88% | -0.02325% | 4.627% | 2.069% | -2.348% | -11.65% | -12.81% | 11.6% | 11.6% | -6.998% | 6.952% | -5.371% | 6.952% | 2.069% | 86.24% | -13.28% | -1.883% | -1.883%
| Z-Score (Absolute) |  | 0.16 | NA | 2.76 | 1.89 | 1.24 | 1.89 | NA | NA | NA | 0.26 | NA | NA | 2.59 | 0.9 | NA | 0.34 | NA | 0.23 | 0.59 | 0.26 | 5.88 | 0.76 | 0 | 0
Results from laboratories 2, 8, 9, 13, 15 & 21 were removed due to their 0.1 ppm reading resolution.
| Analytical results for Na in OREAS 230 (Certified Value 1.68 wt.%) | [26 empty] | Certified
Na | Round | Replicate | Lab | Lab | Lab | Lab | Lab | Lab | Lab | Lab | Lab | Lab | Lab | Lab | Lab | Lab | Lab | Lab | Lab | Lab | Lab | Lab | Lab | Lab | Lab | Lab | Lab | 1
| No | No | 1.01 | 1.02 | 1.03 | 1.04 | 1.05 | 1.06 | 1.07 | 1.08 | 1.09 | 1.10 | 1.12 | 1.13 | 1.15 | 1.16 | 1.18 | 1.19 | 1.20 | 1.21 | 1.23 | 1.25 | 1.27 | 1.28 | 1.29 | 1.30 | 1.31 | wt.%
|  |  | 4A*OES/MS | 4A*OES | 4A*OES | 4A*OES | 4A*OES | 4A*OES | 4A*OES/MS | 4A*OES | 4A*OES/MS | 4A*OES | 4A*OES | 4A*OES | 4A*MS | 4A*OES/MS | 4A*OES/MS | 4A*OES | 4A*OES/MS | 4A*OES | 4A*OES/MS | 4A*MS | 4A*MS | 4A*OES/MS | 4A*OES/MS | 4A*OES/MS | 4A*OES/MS | 2
3
| 1 | 1 | 1.66 | 1.73 | 1.48 | 2.09 | 1.714 | 1.86 | 1.62 | 1.73 | 1.68 | 1.731 | 1.56 | 1.531 | 1.61 | 1.56 | 1.7 | 1.84 | 1.7 | 1.72 | 1.595 | 1.71 | 1.6744 | 1.82 | 1.57 | 1.7 | 1.65 | 1
| 1 | 2 | 1.71 | 1.78 | 1.46 | 2.16 | 1.706 | 1.9 | 1.63 | 1.74 | 1.68 | 1.7399 | 1.66 | 1.535 | 1.58 | 1.58 | 1.7 | 1.84 | 1.74 | 1.72 | 1.664 | 1.71 | 1.6744 | 1.74 | 1.58 | 1.71 | 1.69 | #N/A
| 1 | 3 | 1.68 | 1.74 | 1.52 | 2.08 | 1.684 | 1.83 | 1.67 | 1.74 | 1.68 | 1.7193 | 1.68 | 1.535 | 1.6 | 1.6 | 1.72 | 1.92 | 1.69 | 1.73 | 1.609 | 1.67 | 1.7368 | 1.67 | 1.59 | 1.72 | 1.57 | 16
| 1 | 4 | 1.67 | 1.77 | 1.48 | 2.15 | 1.691 | 1.98 | 1.67 | 1.81 | 1.67 | 1.7269 | 1.58 | 1.529 | 1.63 | 1.59 | 1.68 | 1.96 | 1.7 | 1.72 | 1.641 | 1.72 | 1.6744 | 1.66 | 1.51 | 1.71 | 1.65 | 1.679434
| 1 | 5 | 1.65 | 1.74 | 1.52 | 2.07 | 1.721 | 1.98 | 1.67 | 1.77 | 1.68 | 1.7131 | 1.62 | 1.527 | 1.61 | 1.57 | 1.7 | 1.93 | 1.75 | 1.75 | 1.601 | 1.68 | 1.7472 | 1.71 | 1.61 | 1.69 | 1.59 | 102
| 1 | 6 | 1.66 | 1.78 | 1.51 | 2.1 | 1.706 | 2.01 | 1.66 | 1.78 | 1.71 | 1.7092 | 1.57 | 1.527 | 1.61 | 1.58 | 1.69 | 1.83 | 1.72 | 1.74 | 1.648 | 1.76 | 1.7992 | 1.65 | 1.55 | 1.69 | 1.63
| Mean |  | 1.671667 | 1.756667 | 1.495 | 2.108333 | 1.703667 | 1.926667 | 1.653333 | 1.761667 | 1.683333 | 1.723233 | 1.611667 | 1.530667 | 1.606667 | 1.58 | 1.698333 | 1.886667 | 1.716667 | 1.73 | 1.626333 | 1.708333 | 1.717733 | 1.708333 | 1.568333 | 1.703333 | 1.63
| Median |  | 1.665 | 1.755 | 1.495 | 2.095 | 1.706 | 1.94 | 1.665 | 1.755 | 1.68 | 1.7231 | 1.6 | 1.53 | 1.61 | 1.58 | 1.7 | 1.88 | 1.71 | 1.725 | 1.625 | 1.71 | 1.7056 | 1.69 | 1.575 | 1.705 | 1.64
| Std Dev. |  | 0.02136976 | 0.02250926 | 0.0250998 | 0.03763863 | 0.01389484 | 0.07366591 | 0.02250926 | 0.03060501 | 0.0136626 | 0.01154672 | 0.04996666 | 0.003669696 | 0.01632993 | 0.01414214 | 0.0132916 | 0.05645057 | 0.0242212 | 0.01264911 | 0.02838074 | 0.03188521 | 0.05196532 | 0.06431692 | 0.03488075 | 0.0121106 | 0.0438178
| Rel.Std.Dev. |  | 1.278% | 1.281% | 1.679% | 1.785% | 0.8156% | 3.823% | 1.361% | 1.737% | 0.8116% | 0.6701% | 3.1% | 0.2397% | 1.016% | 0.8951% | 0.7826% | 2.992% | 1.411% | 0.7312% | 1.745% | 1.866% | 3.025% | 3.765% | 2.224% | 0.711% | 2.688%
| PDM3 |  | -0.4625% | 4.599% | -10.98% | 25.54% | 1.443% | 14.72% | -1.554% | 4.896% | 0.2322% | 2.608% | -4.035% | -8.858% | -4.333% | -5.921% | 1.125% | 12.34% | 2.217% | 3.011% | -3.162% | 1.721% | 2.28% | 1.721% | -6.615% | 1.423% | -2.944%
| Z-Score (Absolute) |  | 0.4 | 0.67 | 2.63 | 5.12 | 0.01 | 2.82 | 0.63 | 0.74 | 0.25 | 0.25 | 1.16 | 2.18 | 1.22 | 1.56 | 0.06 | 2.32 | 0.17 | 0.34 | 0.97 | 0.06 | 0.18 | 0.06 | 1.71 | 0 | 0.93
| Analytical results for Nb in OREAS 230 (Certified Value 3.39 ppm) | [26 empty] | Certified
Nb | Round | Replicate | Lab | Lab | Lab | Lab | Lab | Lab | Lab | Lab | Lab | Lab | Lab | Lab | Lab | Lab | Lab | Lab | Lab | Lab | Lab | Lab | Lab | Lab | Lab | Lab | Lab | 1
| No | No | 1.01 | 1.02 | 1.03 | 1.04 | 1.05 | 1.06 | 1.07 | 1.08 | 1.09 | 1.10 | 1.12 | 1.13 | 1.15 | 1.16 | 1.18 | 1.19 | 1.20 | 1.21 | 1.23 | 1.25 | 1.27 | 1.28 | 1.29 | 1.30 | 1.31 | ppm
|  |  | 4A*OES/MS | 4A*MS | 4A*OES | 4A*OES | 4A*MS | 4A*MS | 4A*OES/MS | 4A*MS | 4A*OES/MS | 4A*MS | 4A*MS | 4A*OES | 4A*MS | 4A*OES/MS | 4A*MS | 4A*MS | 4A*OES/MS | 4A*MS | 4A*OES/MS | 4A*MS | 4A*MS | 4A*MS | 4A*OES/MS | 4A*OES/MS | 4A*OES/MS | 2
3
| 1 | 1 | 3.4 | 3 | < 5 | 9 | 3.4 | 4.2 | 8 | 4.5 | 3.2 | 3.74 | 3.18 | 3.5 | 4.45 | 2.1 | 3.8 | 3.7 | 3.3 | 3.3 | 3.02 | 3.4 | 3.15 | 2.2 | 3.1 | 3.6 | 3.4 | 1
| 1 | 2 | 3.6 | 3 | < 5 | 9 | 3.4 | 4.4 | 10 | 5 | 3.1 | 3.93 | 3.25 | 3.5 | 3.97 | 3.1 | 3.8 | 3.6 | 3.4 | 3.5 | 3.01 | 3.3 | 3.03 | 2 | 3.2 | 3.6 | 3.5 | 5
| 1 | 3 | 3.4 | 3 | < 5 | 9 | 3.3 | 4.2 | 6 | 5 | 3.2 | 3.99 | 3.37 | 3.3 | 3.76 | < 0.1 | 3.8 | 3.4 | 3.3 | 3.3 | 2.99 | 3.1 | 3.09 | 1.9 | 3.2 | 3.5 | 3.5 | 16
| 1 | 4 | 3.4 | 3 | < 5 | 8 | 3.4 | 4.5 | 11 | 6.5 | 3.2 | 3.88 | 3.27 | 3.5 | 3.5 | < 0.1 | 3.5 | 3.4 | 3.3 | 3.3 | 3.03 | 3 | 3.04 | 2.1 | 3.2 | 3.5 | 3.6 | 3.391745
| 1 | 5 | 3.4 | 3 | < 5 | 8 | 3.3 | 4.3 | 9 | 5 | 3.2 | 3.9 | 3.28 | 3.3 | 3.32 | 0.5 | 4.2 | 3.2 | 3.4 | 3.3 | 2.97 | 3.2 | 3.15 | 1.9 | 3.3 | 3.5 | 3.5 | 103
| 1 | 6 | 3.4 | 3 | < 5 | 8 | 3.3 | 4 | 10 | 6.5 | 3.3 | 3.84 | 3.32 | 3.3 | 3.49 | 2.8 | 3.9 | 3.4 | 3.2 | 3.4 | 3.01 | 3.1 | 3.27 | 1.9 | 3.2 | 3.6 | 3.5
| Mean |  | 3.433333 | 3 |  | 8.5 | 3.35 | 4.266667 | 9 | 5.416667 | 3.2 | 3.88 | 3.278333 | 3.4 | 3.748333 | 2.125 | 3.833333 | 3.45 | 3.316667 | 3.35 | 3.005 | 3.183333 | 3.121667 | 2 | 3.2 | 3.55 | 3.5
| Median |  | 3.4 | 3 |  | 8.5 | 3.35 | 4.25 | 9.5 | 5 | 3.2 | 3.89 | 3.275 | 3.4 | 3.63 | 2.45 | 3.8 | 3.4 | 3.3 | 3.3 | 3.01 | 3.15 | 3.12 | 1.95 | 3.2 | 3.55 | 3.5
| Std Dev. |  | 0.08164966 | 0 |  | 0.5477226 | 0.05477226 | 0.175119 | 1.788854 | 0.8612007 | 0.06324555 | 0.08508819 | 0.06431692 | 0.1095445 | 0.4131545 | 1.161536 | 0.2250926 | 0.1760682 | 0.07527727 | 0.083666 | 0.02167948 | 0.147196 | 0.08908797 | 0.1264911 | 0.06324555 | 0.05477226 | 0.06324555
| Rel.Std.Dev. |  | 2.378% | 0% |  | 6.444% | 1.635% | 4.104% | 19.88% | 15.9% | 1.976% | 2.193% | 1.962% | 3.222% | 11.02% | 54.66% | 5.872% | 5.103% | 2.27% | 2.497% | 0.7214% | 4.624% | 2.854% | 6.325% | 1.976% | 1.543% | 1.807%
| PDM3 |  | 1.226% | -11.55% |  | 150.6% | -1.231% | 25.8% | 165.4% | 59.7% | -5.653% | 14.4% | -3.344% | 0.2434% | 10.51% | -37.35% | 13.02% | 1.718% | -2.214% | -1.231% | -11.4% | -6.145% | -7.963% | -41.03% | -5.653% | 4.666% | 3.192%
| Z-Score (Absolute) |  | 0.18 | NA | 2.65 | 15.53 | 0.08 | 2.7 | 17.05 | 6.19 | 0.53 | 1.53 | 0.29 | 0.08 | 1.13 | 5.88 | 1.39 | 0.23 | 0.18 | 0.08 | 1.12 | 0.58 | 0.77 | 4.17 | 0.53 | 0.53 | 0.38
Results from laboratory 2 were removed due to their 1 ppm reading resolution.
| Analytical results for Nd in OREAS 230 (Certified Value 7.56 ppm) | [26 empty] | Certified
Nd | Round | Replicate | Lab | Lab | Lab | Lab | Lab | Lab | Lab | Lab | Lab | Lab | Lab | Lab | Lab | [12 empty] | 1
| No | No | 1.02 | 1.05 | 1.06 | 1.07 | 1.08 | 1.10 | 1.12 | 1.16 | 1.18 | 1.19 | 1.23 | 1.27 | 1.28 | [12 empty] | ppm
|  |  | 4A*MS | 4A*MS | 4A*MS | 4A*OES/MS | 4A*MS | 4A*MS | 4A*MS | 4A*OES/MS | 4A*MS | 4A*MS | 4A*OES/MS | 4A*MS | 4A*MS | [12 empty] | 2
3
| 1 | 1 | 7.4 | 7.2 | 8 | 7 | 8 | 7.49 | 7.49 | 6.9 | 7.6 | 7.6 | 7.3 | 7.2 | 8.6 | [12 empty] | 1
| 1 | 2 | 7.45 | 7.3 | 7.6 | 7.5 | 8.25 | 7.53 | 7.76 | 7.3 | 7.8 | 7.3 | 7.2 | 7.3 | 8.5 | [12 empty] | 27
| 1 | 3 | 7.4 | 7.1 | 7.9 | 7.5 | 8.2 | 7.67 | 7.4 | 7.2 | 7.6 | 7.3 | 7.1 | 7.5 | 8.4 | [12 empty] | 16
| 1 | 4 | 7.5 | 7.3 | 8 | 8.5 | 8.15 | 7.8 | 7.81 | 7 | 7.6 | 7.3 | 7.4 | 7.4 | 8.7 | [12 empty] | 7.555972
| 1 | 5 | 7.55 | 7.3 | 7.8 | 8 | 8 | 7.58 | 7.81 | 7.3 | 7.8 | 7.8 | 6.9 | 7.6 | 8.3 | [12 empty] | 104
| 1 | 6 | 7.5 | 7.2 | 7.9 | 8 | 8.05 | 7.68 | 7.76 | 7.1 | 7.6 | 7.4 | 7.2 | 8.1 | 8.4
| Mean |  | 7.466667 | 7.233333 | 7.866667 | 7.75 | 8.108333 | 7.625 | 7.671667 | 7.133333 | 7.666667 | 7.45 | 7.183333 | 7.516667 | 8.483333
| Median |  | 7.475 | 7.25 | 7.9 | 7.75 | 8.1 | 7.625 | 7.76 | 7.15 | 7.6 | 7.35 | 7.2 | 7.45 | 8.45
| Std Dev. |  | 0.06055301 | 0.08164966 | 0.1505545 | 0.5244044 | 0.1068488 | 0.1139737 | 0.179267 | 0.1632993 | 0.1032796 | 0.2073644 | 0.1722401 | 0.3188521 | 0.147196
| Rel.Std.Dev. |  | 0.811% | 1.129% | 1.914% | 6.767% | 1.318% | 1.495% | 2.337% | 2.289% | 1.347% | 2.783% | 2.398% | 4.242% | 1.735%
| PDM3 |  | -1.182% | -4.27% | 4.112% | 2.568% | 7.31% | 0.9136% | 1.531% | -5.593% | 1.465% | -1.402% | -4.932% | -0.5202% | 12.27%
| Z-Score (Absolute) |  | 0.61 | 1.51 | 0.93 | 0.48 | 1.86 | 0 | 0.18 | 1.89 | 0.16 | 0.67 | 1.7 | 0.42 | 3.31
| Analytical results for Ni in OREAS 230 (Certified Value 86 ppm) | [26 empty] | Certified
Ni | Round | Replicate | Lab | Lab | Lab | Lab | Lab | Lab | Lab | Lab | Lab | Lab | Lab | Lab | Lab | Lab | Lab | Lab | Lab | Lab | Lab | Lab | Lab | Lab | Lab | Lab | Lab | 1
| No | No | 1.01 | 1.02 | 1.03 | 1.04 | 1.05 | 1.06 | 1.07 | 1.08 | 1.09 | 1.10 | 1.12 | 1.13 | 1.15 | 1.16 | 1.18 | 1.19 | 1.20 | 1.21 | 1.23 | 1.25 | 1.27 | 1.28 | 1.29 | 1.30 | 1.31 | ppm
|  |  | 4A*OES/MS | 4A*OES | 4A*OES | 4A*OES/MS | 4A*MS | 4A*MS | 4A*OES/MS | 4A*OES | 4A*OES/MS | 4A*MS | 4A*MS | 4A*OES | 4A*MS | 4A*OES/MS | 4A*OES/MS | 4A*MS | 4A*OES/MS | 4A*OES | 4A*OES/MS | 4A*MS | 4A*MS | 4A*OES/MS | 4A*OES/MS | 4A*OES/MS | 4A*OES/MS | 0
1
| 1 | 1 | 88.9 | 88 | 58 | 87.5 | 99.1 | 76.7 | 80 | 90 | 91.8 | 86.9 | 84.1 | 85 | 85.5 | 79.6 | 86 | 80 | 92.3 | 80 | 84 | 77.7 | 81.5 | 82 | 83.7 | 88.5 | 86.2 | 1
| 1 | 2 | 91.7 | 90 | 57 | 83.6 | 98.7 | 70.4 | 80 | 95 | 93.3 | 87.7 | 84.7 | 87 | 83.7 | 81.6 | 87 | 72 | 94.2 | 80 | 85.7 | 77 | 80.5 | 82 | 86.1 | 88.7 | 89.7 | 28
| 1 | 3 | 89.2 | 88 | 58 | 85.4 | 97.3 | 75.3 | 80 | 95 | 91.8 | 87.7 | 83.9 | 85 | 84.8 | 84.5 | 88 | 74 | 91.4 | 79 | 84.9 | 76.6 | 83.7 | 81 | 85 | 90.3 | 86.5 | 16
| 1 | 4 | 87.4 | 90 | 60 | 83.9 | 97.7 | 72.4 | 80 | 90 | 92.2 | 88.7 | 82.6 | 86 | 86.4 | 83.2 | 88 | 78 | 93.2 | 79 | 86.9 | 77 | 81.7 | 80 | 86.9 | 89.4 | 90.8 | 85.60528
| 1 | 5 | 86.9 | 88 | 59 | 87.6 | 99 | 75.7 | 80 | 95 | 91.9 | 87.4 | 84.1 | 84 | 85.9 | 80.3 | 89 | 78 | 96.7 | 80 | 84.9 | 77.9 | 84.7 | 82 | 90.4 | 88.4 | 89 | 105
| 1 | 6 | 86.8 | 90 | 59 | 87.9 | 98.1 | 78.4 | 80 | 100 | 90.2 | 87.2 | 82.3 | 84 | 85.1 | 81.6 | 88 | 80 | 89.5 | 79 | 86 | 79.3 | 87.7 | 83 | 84.7 | 92.8 | 87.5
| Mean |  | 88.48333 | 89 | 58.5 | 85.98333 | 98.31667 | 74.81667 | 80 | 94.16667 | 91.86667 | 87.6 | 83.61667 | 85.16667 | 85.23333 | 81.8 | 87.66667 | 77 | 92.88333 | 79.5 | 85.4 | 77.58333 | 83.3 | 81.66667 | 86.13333 | 89.68333 | 88.28333
| Median |  | 88.15 | 89 | 58.5 | 86.45 | 98.4 | 75.5 | 80 | 95 | 91.85 | 87.55 | 84 | 85 | 85.3 | 81.6 | 88 | 78 | 92.75 | 79.5 | 85.3 | 77.35 | 82.7 | 82 | 85.55 | 89.05 | 88.25
| Std Dev. |  | 1.87341 | 1.095445 | 1.048809 | 1.946707 | 0.7332576 | 2.923981 | 0 | 3.763863 | 0.9953224 | 0.6196773 | 0.9474527 | 1.169045 | 0.9416298 | 1.812181 | 1.032796 | 3.286335 | 2.465292 | 0.5477226 | 1.015874 | 0.9703951 | 2.650283 | 1.032796 | 2.368685 | 1.684538 | 1.843276
| Rel.Std.Dev. |  | 2.117% | 1.231% | 1.793% | 2.264% | 0.7458% | 3.908% | 0% | 3.997% | 1.083% | 0.7074% | 1.133% | 1.373% | 1.105% | 2.215% | 1.178% | 4.268% | 2.654% | 0.689% | 1.19% | 1.251% | 3.182% | 1.265% | 2.75% | 1.878% | 2.088%
| PDM3 |  | 3.362% | 3.966% | -31.66% | 0.4416% | 14.85% | -12.6% | -6.548% | 10% | 7.314% | 2.33% | -2.323% | -0.5124% | -0.4345% | -4.445% | 2.408% | -10.05% | 8.502% | -7.132% | -0.2398% | -9.371% | -2.693% | -4.601% | 0.6168% | 4.764% | 3.128%
| Z-Score (Absolute) |  | 0.58 | 0.67 | 5.04 | 0.11 | 2.42 | 1.98 | 1.01 | 1.64 | 1.21 | 0.41 | 0.33 | 0.04 | 0.03 | 0.67 | 0.42 | 1.57 | 1.4 | 1.11 | 0 | 1.46 | 0.39 | 0.7 | 0.14 | 0.8 | 0.54
| Analytical results for P in OREAS 230 (Certified Value 0.04 wt.%) | [26 empty] | Certified
P | Round | Replicate | Lab | Lab | Lab | Lab | Lab | Lab | Lab | Lab | Lab | Lab | Lab | Lab | Lab | Lab | Lab | Lab | Lab | Lab | Lab | Lab | Lab | Lab | Lab | Lab |  | 1
| No | No | 1.01 | 1.02 | 1.03 | 1.04 | 1.05 | 1.07 | 1.08 | 1.09 | 1.10 | 1.12 | 1.13 | 1.15 | 1.16 | 1.18 | 1.19 | 1.20 | 1.21 | 1.23 | 1.25 | 1.27 | 1.28 | 1.29 | 1.30 | 1.31 |  | wt.%
|  |  | 4A*OES/MS | 4A*OES | 4A*OES | 4A*OES | 4A*OES | 4A*OES/MS | 4A*OES | 4A*OES/MS | 4A*OES | 4A*OES | 4A*OES | 4A*MS | 4A*OES/MS | 4A*OES/MS | 4A*OES | 4A*OES/MS | 4A*OES | 4A*OES/MS | 4A*MS | 4A*MS | 4A*OES/MS | 4A*OES/MS | 4A*OES/MS | 4A*OES/MS |  | 3
3
| 1 | 1 | 0.041 | 0.04 | 0.0354 | 0.04 | 0.0423 | 0.0365 | 0.04 | 0.049 | 0.0415 | 0.0397 | 0.041 | 0.0385 | 0.038 | 0.04 | 0.048 | 0.042 | 0.039 | 0.036 | 0.0397 | 0.039 | 0.041 | 0.041 | 0.0402 | 0.041 |  | 1
| 1 | 2 | 0.043 | 0.045 | 0.0353 | 0.04 | 0.0415 | 0.037 | 0.04 | 0.051 | 0.0417 | 0.0426 | 0.041 | 0.0381 | 0.04 | 0.04 | 0.0445 | 0.042 | 0.038 | 0.037 | 0.0395 | 0.0391 | 0.0415 | 0.042 | 0.0402 | 0.042 |  | #N/A
| 1 | 3 | 0.042 | 0.045 | 0.036 | 0.04 | 0.0423 | 0.0375 | 0.04 | 0.049 | 0.0411 | 0.04 | 0.042 | 0.0387 | 0.034 | 0.04 | 0.0415 | 0.041 | 0.039 | 0.037 | 0.0391 | 0.0414 | 0.0406 | 0.041 | 0.0401 | 0.039 |  | 16
| 1 | 4 | 0.042 | 0.045 | 0.0359 | 0.04 | 0.0436 | 0.0375 | 0.05 | 0.048 | 0.0412 | 0.0409 | 0.041 | 0.0384 | 0.033 | 0.04 | 0.0395 | 0.042 | 0.038 | 0.037 | 0.0386 | 0.0402 | 0.0412 | 0.039 | 0.0403 | 0.041 |  | 0.04005742
| 1 | 5 | 0.042 | 0.045 | 0.0349 | 0.04 | 0.0419 | 0.0375 | 0.04 | 0.049 | 0.0411 | 0.042 | 0.041 | 0.0351 | 0.037 | 0.04 | 0.0395 | 0.043 | 0.038 | 0.037 | 0.04 | 0.0402 | 0.0403 | 0.042 | 0.0398 | 0.039 |  | 106
| 1 | 6 | 0.04 | 0.045 | 0.037 | 0.04 | 0.0419 | 0.0375 | 0.04 | 0.048 | 0.0411 | 0.0412 | 0.04 | 0.0388 | 0.039 | 0.04 | 0.039 | 0.041 | 0.038 | 0.037 | 0.0409 | 0.0427 | 0.0413 | 0.039 | 0.0394 | 0.039
| Mean |  | 0.04166667 | 0.04416667 | 0.03575 | 0.04 | 0.04225 | 0.03725 | 0.04166667 | 0.049 | 0.04128333 | 0.04106667 | 0.041 | 0.03793333 | 0.03683333 | 0.04 | 0.042 | 0.04183333 | 0.03833333 | 0.03683333 | 0.03963333 | 0.04043333 | 0.04098333 | 0.04066667 | 0.04 | 0.04016667
| Median |  | 0.042 | 0.045 | 0.03565 | 0.04 | 0.0421 | 0.0375 | 0.04 | 0.049 | 0.04115 | 0.04105 | 0.041 | 0.03845 | 0.0375 | 0.04 | 0.0405 | 0.042 | 0.038 | 0.037 | 0.0396 | 0.0402 | 0.0411 | 0.041 | 0.04015 | 0.04
| Std Dev. |  | 0.001032796 | 0.002041241 | 0.0007341662 | 0 | 0.0007259477 | 0.00041833 | 0.004082483 | 0.001095445 | 0.0002562551 | 0.001120119 | 0.0006324555 | 0.001409492 | 0.002786874 | 0 | 0.003577709 | 0.0007527727 | 0.0005163978 | 0.0004082483 | 0.0007890923 | 0.001415156 | 0.0004535049 | 0.00136626 | 0.0003405877 | 0.00132916
| Rel.Std.Dev. |  | 2.479% | 4.622% | 2.054% | 0% | 1.718% | 1.123% | 9.798% | 2.236% | 0.6207% | 2.728% | 1.543% | 3.716% | 7.566% | 0% | 8.518% | 1.799% | 1.347% | 1.108% | 1.991% | 3.5% | 1.107% | 3.36% | 0.8515% | 3.309%
| PDM3 |  | 4.017% | 10.26% | -10.75% | -0.1433% | 5.474% | -7.008% | 4.017% | 22.32% | 3.06% | 2.52% | 2.353% | -5.303% | -8.049% | -0.1433% | 4.849% | 4.433% | -4.304% | -8.049% | -1.059% | 0.9384% | 2.311% | 1.521% | -0.1433% | 0.2727%
| Z-Score (Absolute) |  | 0.67 | 2.18 | 2.9 | 0.33 | 1.03 | 1.99 | 0.67 | 5.1 | 0.44 | 0.31 | 0.27 | 1.58 | 2.24 | 0.33 | 0.88 | 0.77 | 1.34 | 2.24 | 0.55 | 0.07 | 0.26 | 0.07 | 0.33 | 0.23
| Analytical results for Pb in OREAS 230 (Certified Value 8.54 ppm) | [26 empty] | Certified
Pb | Round | Replicate | Lab | Lab | Lab | Lab | Lab | Lab | Lab | Lab | Lab | Lab | Lab | Lab | Lab | Lab | Lab | Lab | Lab | Lab | Lab | Lab | Lab | Lab | Lab | Lab | Lab | 1
| No | No | 1.01 | 1.02 | 1.03 | 1.04 | 1.05 | 1.06 | 1.07 | 1.08 | 1.09 | 1.10 | 1.12 | 1.13 | 1.15 | 1.16 | 1.18 | 1.19 | 1.20 | 1.21 | 1.23 | 1.25 | 1.27 | 1.28 | 1.29 | 1.30 | 1.31 | ppm
|  |  | 4A*OES/MS | 4A*MS | 4A*OES | 4A*OES/MS | 4A*MS | 4A*MS | 4A*OES/MS | 4A*MS | 4A*OES/MS | 4A*MS | 4A*MS | 4A*OES | 4A*MS | 4A*OES/MS | 4A*MS | 4A*MS | 4A*OES/MS | 4A*MS | 4A*OES/MS | 4A*MS | 4A*MS | 4A*MS | 4A*OES/MS | 4A*OES/MS | 4A*OES/MS | 2
3
| 1 | 1 | 8.1 | 10 | 8 | 8.5 | 8.13 | 11.5 | 6 | 8 | 9.8 | 9.7 | 8.6 | 9 | 7.4 | 8.5 | 8.3 | 9 | 8.7 | 8 | 8.17 | 8.1 | 10.1 | 12.5 | 7.8 | 9 | 10.1 | 1
| 1 | 2 | 8.7 | 9 | 7 | 8.4 | 8.19 | 11.5 | 6 | 9 | 9.4 | 9.3 | 8.3 | 9 | 7.2 | 8.6 | 8.3 | 9 | 8.6 | 8 | 8.13 | 8 | 9.21 | 12.1 | 7.9 | 9.1 | 9.1 | 29
| 1 | 3 | 8.4 | 9 | 8 | 8.4 | 8.3 | 12.8 | 7 | 8 | 9.5 | 8.9 | 8.2 | 9 | 7.3 | 8.7 | 8.2 | 9 | 8.5 | 8 | 8 | 7.9 | 9.25 | 12.4 | 7.8 | 9.2 | 9 | 16
| 1 | 4 | 8.2 | 9 | 7 | 8.1 | 8.4 | 11.7 | 7 | 9 | 9.5 | 9.3 | 8 | 9 | 8.6 | 8.7 | 8.2 | 10 | 8.6 | 8 | 8.38 | 7.8 | 9.82 | 12.1 | 8 | 8.9 | 9.4 | 8.537396
| 1 | 5 | 8.3 | 10 | 8 | 8.6 | 8.3 | 13 | 7 | 8 | 9.4 | 9.1 | 8.4 | 8 | 7.3 | 8.6 | 8.4 | 9 | 11.4 | 9 | 7.85 | 7.9 | 10.2 | 12.4 | 8.2 | 9 | 8.9 | 107
| 1 | 6 | 8.2 | 9 | 8 | 8.3 | 8.17 | 12.1 | 7 | 8 | 9.6 | 9 | 8.7 | 8 | 7.2 | 8.7 | 8.2 | 11 | 8.1 | 8 | 8.07 | 8.1 | 10.4 | 12.2 | 7.9 | 8.7 | 8.8
| Mean |  | 8.316667 | 9.333333 | 7.666667 | 8.383333 | 8.248333 | 12.1 | 6.666667 | 8.333333 | 9.533333 | 9.216667 | 8.366667 | 8.666667 | 7.5 | 8.633333 | 8.266667 | 9.5 | 8.983333 | 8.166667 | 8.1 | 7.966667 | 9.83 | 12.28333 | 7.933333 | 8.983333 | 9.216667
| Median |  | 8.25 | 9 | 8 | 8.4 | 8.245 | 11.9 | 7 | 8 | 9.5 | 9.2 | 8.35 | 9 | 7.3 | 8.65 | 8.25 | 9 | 8.6 | 8 | 8.1 | 7.95 | 9.96 | 12.3 | 7.9 | 9 | 9.05
| Std Dev. |  | 0.2136976 | 0.5163978 | 0.5163978 | 0.1722401 | 0.1018659 | 0.660303 | 0.5163978 | 0.5163978 | 0.1505545 | 0.2857738 | 0.2581989 | 0.5163978 | 0.5440588 | 0.08164966 | 0.08164966 | 0.83666 | 1.202359 | 0.4082483 | 0.1775387 | 0.121106 | 0.5011187 | 0.1722401 | 0.1505545 | 0.1722401 | 0.4792355
| Rel.Std.Dev. |  | 2.57% | 5.533% | 6.736% | 2.055% | 1.235% | 5.457% | 7.746% | 6.197% | 1.579% | 3.101% | 3.086% | 5.958% | 7.254% | 0.9457% | 0.9877% | 8.807% | 13.38% | 4.999% | 2.192% | 1.52% | 5.098% | 1.402% | 1.898% | 1.917% | 5.2%
| PDM3 |  | -2.585% | 9.323% | -10.2% | -1.805% | -3.386% | 41.73% | -21.91% | -2.39% | 11.67% | 7.956% | -2% | 1.514% | -12.15% | 1.124% | -3.171% | 11.28% | 5.223% | -4.342% | -5.123% | -6.685% | 15.14% | 43.88% | -7.075% | 5.223% | 7.956%
| Z-Score (Absolute) |  | 0.25 | NA | NA | 0.17 | 0.34 | 4.76 | NA | NA | 1.36 | 0.94 | 0.19 | NA | 1.34 | 0.17 | 0.32 | NA | 0.63 | NA | 0.54 | 0.72 | 1.75 | 5.01 | 0.76 | 0.63 | 0.94
Results from laboratories 2, 3, 7, 8, 13, 19 & 21 were removed due to their 0.1 ppm reading resolution.
| Analytical results for Pr in OREAS 230 (Certified Value 1.5 ppm) | [26 empty] | Certified
Pr | Round | Replicate | Lab | Lab | Lab | Lab | Lab | Lab | Lab | Lab | Lab | Lab | Lab | Lab | Lab | [12 empty] | 1
| No | No | 1.02 | 1.05 | 1.06 | 1.07 | 1.08 | 1.10 | 1.12 | 1.16 | 1.18 | 1.19 | 1.23 | 1.27 | 1.28 | [12 empty] | ppm
|  |  | 4A*MS | 4A*MS | 4A*MS | 4A*OES/MS | 4A*MS | 4A*MS | 4A*MS | 4A*OES/MS | 4A*MS | 4A*MS | 4A*OES/MS | 4A*MS | 4A*MS | [12 empty] | 2
3
| 1 | 1 | 1.5 | 1.4 | 1.56 | 1.4 | 1.6 | 1.51 | 1.57 | 1.3 | 1.46 | 1.51 | 1.4 | 1.4 | 1.66 | [12 empty] | 1
| 1 | 2 | 1.52 | 1.4 | 1.6 | 1.5 | 1.65 | 1.53 | 1.61 | 1.3 | 1.49 | 1.45 | 1.4 | 1.4 | 1.74 | [12 empty] | 30
| 1 | 3 | 1.48 | 1.4 | 1.55 | 1.6 | 1.6 | 1.54 | 1.52 | 1.4 | 1.45 | 1.45 | 1.4 | 1.5 | 1.73 | [12 empty] | 16
| 1 | 4 | 1.48 | 1.4 | 1.54 | 1.7 | 1.7 | 1.57 | 1.5 | 1.3 | 1.5 | 1.42 | 1.4 | 1.5 | 1.71 | [12 empty] | 1.495139
| 1 | 5 | 1.46 | 1.4 | 1.55 | 1.6 | 1.7 | 1.55 | 1.53 | 1.4 | 1.55 | 1.54 | 1.4 | 1.5 | 1.64 | [12 empty] | 108
| 1 | 6 | 1.56 | 1.4 | 1.51 | 1.6 | 1.7 | 1.52 | 1.48 | 1.4 | 1.5 | 1.44 | 1.4 | 1.6 | 1.67
| Mean |  | 1.5 | 1.4 | 1.551667 | 1.566667 | 1.658333 | 1.536667 | 1.535 | 1.35 | 1.491667 | 1.468333 | 1.4 | 1.483333 | 1.691667
| Median |  | 1.49 | 1.4 | 1.55 | 1.6 | 1.675 | 1.535 | 1.525 | 1.35 | 1.495 | 1.45 | 1.4 | 1.5 | 1.69
| Std Dev. |  | 0.03577709 | 2.432377e-16 | 0.02926887 | 0.1032796 | 0.0491596 | 0.02160247 | 0.04764452 | 0.05477226 | 0.03544949 | 0.04622409 | 2.432377e-16 | 0.07527727 | 0.04070217
| Rel.Std.Dev. |  | 2.385% | 1.737e-14% | 1.886% | 6.592% | 2.964% | 1.406% | 3.104% | 4.057% | 2.377% | 3.148% | 1.737e-14% | 5.075% | 2.406%
| PDM3 |  | 0.3251% | -6.363% | 3.781% | 4.784% | 10.92% | 2.778% | 2.666% | -9.707% | -0.2322% | -1.793% | -6.363% | -0.7896% | 13.14%
| Z-Score (Absolute) |  | 0 | 1.31 | 0.67 | 0.87 | 2.07 | 0.48 | 0.46 | 1.96 | 0.11 | 0.41 | 1.31 | 0.22 | 2.5
| Analytical results for Rb in OREAS 230 (Certified Value 6.37 ppm) | [26 empty] | Certified
Rb | Round | Replicate | Lab | Lab | Lab | Lab | Lab | Lab | Lab | Lab | Lab | Lab | Lab | Lab | Lab | Lab | Lab | Lab | Lab | Lab | Lab | Lab | Lab | Lab | Lab | Lab |  | 1
| No | No | 1.01 | 1.02 | 1.04 | 1.05 | 1.06 | 1.07 | 1.08 | 1.09 | 1.10 | 1.12 | 1.13 | 1.15 | 1.16 | 1.18 | 1.19 | 1.20 | 1.21 | 1.23 | 1.25 | 1.27 | 1.28 | 1.29 | 1.30 | 1.31 |  | ppm
|  |  | 4A*OES/MS | 4A*MS | 4A*OES/MS | 4A*MS | 4A*MS | 4A*OES/MS | 4A*MS | 4A*OES/MS | 4A*MS | 4A*MS | 4A*OES | 4A*MS | 4A*OES/MS | 4A*MS | 4A*MS | 4A*OES/MS | 4A*MS | 4A*OES/MS | 4A*MS | 4A*MS | 4A*MS | 4A*OES/MS | 4A*OES/MS | 4A*OES/MS |  | 2
3
| 1 | 1 | 6.4 | 6.4 | 6.8 | 6.6 | 5.7 | 5.5 | 6.6 | 5.4 | 6.61 | 6.44 | 7.1 | 6.72 | 5.4 | 6.4 | 6.25 | 6.7 | 6.2 | 6 | 6.5 | 5.7 | 7 | 5.8 | 6.9 | 6.8 |  | 1
| 1 | 2 | 6.7 | 6.4 | 6.6 | 6.5 | 5.4 | 6 | 6.8 | 5.6 | 6.73 | 6.69 | 7 | 6.47 | 5.5 | 6.6 | 6.24 | 6.8 | 6.2 | 6.1 | 7 | 5.9 | 7.6 | 6.1 | 7 | 6.7 |  | 31
| 1 | 3 | 5.8 | 6.4 | 6.6 | 6.4 | 5.6 | 6 | 7 | 5.7 | 6.67 | 6.03 | 6.3 | 6.66 | 5.6 | 6.7 | 5.78 | 6.5 | 6.1 | 6 | 6.8 | 6 | 7.3 | 5.8 | 7.1 | 6.6 |  | 16
| 1 | 4 | 6 | 6.6 | 6.7 | 6.3 | 5.6 | 6.5 | 6.6 | 5.6 | 6.75 | 6.12 | 6.3 | 6.79 | 5.6 | 6.4 | 6.16 | 6.6 | 5.9 | 6.1 | 6.9 | 5.9 | 7 | 5.8 | 7 | 6.8 |  | 6.371111
| 1 | 5 | 6.3 | 6.6 | 6.8 | 6.5 | 5.9 | 6 | 6.8 | 6.1 | 6.58 | 6.25 | 6.4 | 6.66 | 5.6 | 6.5 | 5.69 | 8.2 | 6 | 6 | 7.1 | 6.1 | 6.9 | 6.4 | 6.9 | 6.6 |  | 109
| 1 | 6 | 6.3 | 6.4 | 6.9 | 6.4 | 6 | 6.5 | 6.8 | 6.1 | 6.5 | 6.73 | 6.3 | 6.72 | 5.6 | 6.5 | 6.42 | 6.3 | 5.9 | 6.1 | 6.9 | 6.4 | 6.8 | 6 | 7 | 6.6
| Mean |  | 6.25 | 6.466667 | 6.733333 | 6.45 | 5.7 | 6.083333 | 6.766667 | 5.75 | 6.64 | 6.376667 | 6.566667 | 6.67 | 5.55 | 6.516667 | 6.09 | 6.85 | 6.05 | 6.05 | 6.866667 | 6 | 7.1 | 5.983333 | 6.983333 | 6.683333
| Median |  | 6.3 | 6.4 | 6.75 | 6.45 | 5.65 | 6 | 6.8 | 5.65 | 6.64 | 6.345 | 6.35 | 6.69 | 5.6 | 6.5 | 6.2 | 6.65 | 6.05 | 6.05 | 6.9 | 5.95 | 7 | 5.9 | 7 | 6.65
| Std Dev. |  | 0.3146427 | 0.1032796 | 0.121106 | 0.1048809 | 0.219089 | 0.3763863 | 0.1505545 | 0.2880972 | 0.09507891 | 0.2929619 | 0.3777124 | 0.1091788 | 0.083666 | 0.1169045 | 0.2891366 | 0.683374 | 0.1378405 | 0.05477226 | 0.2065591 | 0.2366432 | 0.2966479 | 0.2401388 | 0.07527727 | 0.09831921
| Rel.Std.Dev. |  | 5.034% | 1.597% | 1.799% | 1.626% | 3.844% | 6.187% | 2.225% | 5.01% | 1.432% | 4.594% | 5.752% | 1.637% | 1.507% | 1.794% | 4.748% | 9.976% | 2.278% | 0.9053% | 3.008% | 3.944% | 4.178% | 4.013% | 1.078% | 1.471%
| PDM3 |  | -1.901% | 1.5% | 5.685% | 1.238% | -10.53% | -4.517% | 6.209% | -9.749% | 4.22% | 0.0872% | 3.069% | 4.691% | -12.89% | 2.285% | -4.412% | 7.517% | -5.04% | -5.04% | 7.778% | -5.825% | 11.44% | -6.087% | 9.609% | 4.901%
| Z-Score (Absolute) |  | 0.38 | 0.02 | 0.5 | 0.02 | 1.38 | 0.68 | 0.56 | 1.29 | 0.33 | 0.15 | 0.2 | 0.38 | 1.65 | 0.11 | 0.67 | 0.71 | 0.74 | 0.74 | 0.74 | 0.83 | 1.16 | 0.86 | 0.95 | 0.41
| Analytical results for Re in OREAS 230 (Indicative Value 0.003 ppm) | [26 empty] | Indicative
Re | Round | Replicate | Lab | Lab | Lab | Lab | Lab | Lab | Lab | Lab | Lab | Lab | Lab | Lab | Lab | Lab | Lab | Lab | Lab | Lab | [7 empty] | 1
| No | No | 1.01 | 1.02 | 1.07 | 1.08 | 1.09 | 1.10 | 1.12 | 1.13 | 1.15 | 1.16 | 1.20 | 1.21 | 1.23 | 1.27 | 1.28 | 1.29 | 1.30 | 1.31 | [7 empty] | ppm
|  |  | 4A*OES/MS | 4A*MS | 4A*OES/MS | 4A*MS | 4A*OES/MS | 4A*MS | 4A*MS | 4A*OES | 4A*MS | 4A*OES/MS | 4A*OES/MS | 4A*MS | 4A*OES/MS | 4A*MS | 4A*MS | 4A*OES/MS | 4A*OES/MS | 4A*OES/MS | [7 empty] | 3
3
| 1 | 1 | 0.002 | < 0.1 | < 0.05 | < 0.1 | 0.013 | < 0.002 | 0.005 | < 0.05 | < 0.002 | < 0.001 | 0.002 | < 0.05 | < 0.002 | < 0.002 | 0.009 | 0.002 | 0.005 | 0.002 | [7 empty] | 1
| 1 | 2 | 0.002 | < 0.1 | < 0.05 | < 0.1 | 0.01 | 0.003 | 0.003 | < 0.05 | 0.003 | < 0.001 | 0.002 | < 0.05 | < 0.002 | < 0.002 | 0.007 | 0.002 | 0.004 | 0.002 | [7 empty] | 32
| 1 | 3 | 0.002 | < 0.1 | < 0.05 | < 0.1 | 0.009 | < 0.002 | 0.002 | < 0.05 | < 0.002 | < 0.001 | 0.002 | < 0.05 | < 0.002 | 0.002 | 0.007 | < 0.002 | 0.004 | 0.002 | [7 empty] | 16
| 1 | 4 | 0.002 | < 0.1 | < 0.05 | < 0.1 | 0.009 | < 0.002 | 0.007 | < 0.05 | < 0.002 | < 0.001 | < 0.002 | < 0.05 | < 0.002 | < 0.002 | 0.006 | < 0.002 | 0.004 | 0.002 | [7 empty] | 0.002985185
| 1 | 5 | 0.002 | < 0.1 | < 0.05 | < 0.1 | 0.012 | 0.003 | 0.012 | < 0.05 | < 0.002 | < 0.001 | 0.002 | < 0.05 | < 0.002 | < 0.002 | 0.005 | 0.002 | 0.004 | 0.002 | [7 empty] | 18
| 1 | 6 | 0.002 | < 0.1 | < 0.05 | < 0.1 | 0.013 | 0.003 | 0.016 | < 0.05 | 0.003 | < 0.001 | 0.002 | < 0.05 | < 0.002 | 0.003 | 0.006 | 0.002 | 0.004 | 0.002
| Mean |  | 0.002 |  |  |  | 0.011 | 0.003 | 0.0075 |  | 0.003 |  | 0.002 |  |  | 0.0025 | 0.006666667 | 0.002 | 0.004166667 | 0.002
| Median |  | 0.002 |  |  |  | 0.011 | 0.003 | 0.006 |  | 0.003 |  | 0.002 |  |  | 0.0025 | 0.0065 | 0.002 | 0.004 | 0.002
| Std Dev. |  | 0 |  |  |  | 0.001897367 | 5.311484e-19 | 0.005468089 |  | 0 |  | 0 |  |  | 0.0007071068 | 0.00136626 | 0 | 0.0004082483 | 0
| Rel.Std.Dev. |  | 0% |  |  |  | 17.25% | 1.77e-14% | 72.91% |  | 0% |  | 0% |  |  | 28.28% | 20.49% | 0% | 9.798% | 0%
| PDM3 |  | -33% |  |  |  | 268.5% | 0.4963% | 151.2% |  | 0.4963% |  | -33% |  |  | -16.25% | 123.3% | -33% | 39.58% | -33%
| Z-Score (Absolute) |  | 0.31 | 13.56 | 6.33 | 13.56 | 2.29 | 0.31 | 1.28 | 6.33 | 0.41 | 0.75 | 0.36 | 6.33 | 0.6 | 0.46 | 1.04 | 0.41 | 0.31 | 0.31
| Analytical results for S in OREAS 230 (Certified Value 0.188 wt.%) | [26 empty] | Certified
S | Round | Replicate | Lab | Lab | Lab | Lab | Lab | Lab | Lab | Lab | Lab | Lab | Lab | Lab | Lab | Lab | Lab | Lab | Lab | Lab | Lab | Lab | Lab | Lab | Lab | Lab |  | 1
| No | No | 1.01 | 1.02 | 1.03 | 1.04 | 1.05 | 1.06 | 1.07 | 1.08 | 1.09 | 1.10 | 1.12 | 1.13 | 1.15 | 1.16 | 1.18 | 1.19 | 1.20 | 1.21 | 1.23 | 1.27 | 1.28 | 1.29 | 1.30 | 1.31 |  | wt.%
|  |  | 4A*OES/MS | 4A*OES | 4A*OES | 4A*OES/MS | 4A*OES | 4A*OES | 4A*OES/MS | 4A*OES | 4A*OES/MS | 4A*OES | 4A*OES | 4A*OES | 4A*MS | 4A*OES/MS | 4A*OES/MS | 4A*OES | 4A*OES/MS | 4A*OES | 4A*OES/MS | 4A*MS | 4A*OES/MS | 4A*OES/MS | 4A*OES/MS | 4A*OES/MS |  | 3
3
| 1 | 1 | 0.19 | 0.195 | 0.17 | 0.21 | 0.272 | 0.28 | 0.185 | 0.2 | 0.22 | 0.1977 | 0.17 | 0.188 | 0.18 | 0.18 | 0.2 | 0.221 | 0.19 | 0.182 | 0.15 | 0.183 | 0.16 | 0.19 | 0.2 | 0.2 |  | 1
| 1 | 2 | 0.2 | 0.2 | 0.18 | 0.2 | 0.274 | 0.27 | 0.185 | 0.195 | 0.22 | 0.1983 | 0.18 | 0.192 | 0.17 | 0.19 | 0.2 | 0.211 | 0.19 | 0.183 | 0.16 | 0.182 | 0.16 | 0.19 | 0.2 | 0.19 |  | 17
| 1 | 3 | 0.19 | 0.195 | 0.17 | 0.2 | 0.271 | 0.28 | 0.185 | 0.205 | 0.22 | 0.1966 | 0.17 | 0.188 | 0.17 | 0.17 | 0.2 | 0.192 | 0.19 | 0.187 | 0.15 | 0.189 | 0.15 | 0.19 | 0.2 | 0.18 |  | 16
| 1 | 4 | 0.18 | 0.195 | 0.18 | 0.21 | 0.276 | 0.28 | 0.185 | 0.2 | 0.22 | 0.1982 | 0.17 | 0.189 | 0.17 | 0.18 | 0.2 | 0.192 | 0.19 | 0.184 | 0.16 | 0.184 | 0.16 | 0.18 | 0.2 | 0.19 |  | 0.1879917
| 1 | 5 | 0.19 | 0.19 | 0.17 | 0.21 | 0.279 | 0.28 | 0.185 | 0.205 | 0.22 | 0.1954 | 0.17 | 0.188 | 0.18 | 0.19 | 0.2 | 0.185 | 0.23 | 0.184 | 0.15 | 0.187 | 0.16 | 0.19 | 0.2 | 0.18 |  | 110
| 1 | 6 | 0.18 | 0.205 | 0.18 | 0.21 | 0.271 | 0.28 | 0.185 | 0.205 | 0.22 | 0.1977 | 0.17 | 0.192 | 0.18 | 0.18 | 0.2 | 0.188 | 0.19 | 0.184 | 0.16 | 0.196 | 0.16 | 0.19 | 0.19 | 0.19
| Mean |  | 0.1883333 | 0.1966667 | 0.175 | 0.2066667 | 0.2738333 | 0.2783333 | 0.185 | 0.2016667 | 0.22 | 0.1973167 | 0.1716667 | 0.1895 | 0.175 | 0.1816667 | 0.2 | 0.1981667 | 0.1966667 | 0.184 | 0.155 | 0.1868333 | 0.1583333 | 0.1883333 | 0.1983333 | 0.1883333
| Median |  | 0.19 | 0.195 | 0.175 | 0.21 | 0.273 | 0.28 | 0.185 | 0.2025 | 0.22 | 0.1977 | 0.17 | 0.1885 | 0.175 | 0.18 | 0.2 | 0.192 | 0.19 | 0.184 | 0.155 | 0.1855 | 0.16 | 0.19 | 0.2 | 0.19
| Std Dev. |  | 0.007527727 | 0.005163978 | 0.005477226 | 0.005163978 | 0.003188521 | 0.004082483 | 3.040471e-17 | 0.004082483 | 0 | 0.001116094 | 0.004082483 | 0.001974842 | 0.005477226 | 0.007527727 | 3.040471e-17 | 0.01441411 | 0.01632993 | 0.00167332 | 0.005477226 | 0.005192944 | 0.004082483 | 0.004082483 | 0.004082483 | 0.007527727
| Rel.Std.Dev. |  | 3.997% | 2.626% | 3.13% | 2.499% | 1.164% | 1.467% | 1.643e-14% | 2.024% | 0% | 0.5656% | 2.378% | 1.042% | 3.13% | 4.144% | 1.52e-14% | 7.274% | 8.303% | 0.9094% | 3.534% | 2.779% | 2.578% | 2.168% | 2.058% | 3.997%
| PDM3 |  | 0.1817% | 4.615% | -6.911% | 9.934% | 45.66% | 48.06% | -1.591% | 7.274% | 17.03% | 4.96% | -8.684% | 0.8023% | -6.911% | -3.365% | 6.388% | 5.412% | 4.615% | -2.123% | -17.55% | -0.6162% | -15.78% | 0.1817% | 5.501% | 0.1817%
| Z-Score (Absolute) |  | 0.04 | 0.56 | 1.01 | 1.28 | 6.14 | 6.46 | 0.28 | 0.92 | 2.25 | 0.61 | 1.25 | 0.04 | 1.01 | 0.52 | 0.8 | 0.67 | 0.56 | 0.36 | 2.45 | 0.15 | 2.21 | 0.04 | 0.68 | 0.04
| Analytical results for Sb in OREAS 230 (Certified Value 0.56 ppm) | [26 empty] | Certified
Sb | Round | Replicate | Lab | Lab | Lab | Lab | Lab | Lab | Lab | Lab | Lab | Lab | Lab | Lab | Lab | Lab | Lab | Lab | Lab | Lab | Lab | Lab | Lab | Lab | Lab | Lab |  | 1
| No | No | 1.01 | 1.02 | 1.03 | 1.04 | 1.06 | 1.07 | 1.08 | 1.09 | 1.10 | 1.12 | 1.13 | 1.15 | 1.16 | 1.18 | 1.19 | 1.20 | 1.21 | 1.23 | 1.25 | 1.27 | 1.28 | 1.29 | 1.30 | 1.31 |  | ppm
|  |  | 4A*OES/MS | 4A*MS | 4A*OES | 4A*OES/MS | 4A*MS | 4A*OES/MS | 4A*MS | 4A*OES/MS | 4A*MS | 4A*MS | 4A*OES | 4A*MS | 4A*OES/MS | 4A*MS | 4A*MS | 4A*OES/MS | 4A*MS | 4A*OES/MS | 4A*MS | 4A*MS | 4A*MS | 4A*OES/MS | 4A*OES/MS | 4A*OES/MS |  | 2
3
| 1 | 1 | 0.6 | 0.6 | < 5 | 0.64 | 0.33 | 5.5 | 0.6 | 0.2 | 0.53 | 0.49 | 0.5 | 0.6 | 0.4 | 0.56 | 0.6 | 0.56 | 0.6 | 0.5 | 0.69 | 0.55 | 0.58 | 0.5 | 0.6 | 0.56 |  | 1
| 1 | 2 | 0.67 | 0.6 | < 5 | 0.6 | 0.36 | 5.5 | 0.6 | 0.1 | 0.6 | 0.52 | 0.6 | 0.64 | 0.4 | 0.55 | 0.6 | 0.56 | 0.6 | 0.5 | 0.69 | 0.53 | 0.57 | 0.5 | 0.6 | 0.54 |  | 33
| 1 | 3 | 0.62 | 0.6 | < 5 | 0.59 | 0.18 | 5.5 | 0.5 | 0.3 | 0.55 | 0.55 | 0.5 | 0.55 | 0.1 | 0.54 | 0.6 | 0.51 | 0.6 | 0.52 | 0.6 | 0.57 | 0.49 | 0.52 | 0.5 | 0.52 |  | 16
| 1 | 4 | 0.62 | 0.6 | < 5 | 0.62 | 0.16 | 5.5 | 0.5 | 0.3 | 0.59 | 0.51 | 0.6 | 0.56 | 0.2 | 0.55 | 0.5 | 0.53 | 0.6 | 0.5 | 0.59 | 0.54 | 0.48 | 0.52 | 0.7 | 0.58 |  | 0.5588462
| 1 | 5 | 0.62 | 0.6 | < 5 | 0.63 | 0.14 | 5.5 | 0.6 | 0.2 | 0.56 | 0.48 | 0.5 | 0.55 | 0.3 | 0.57 | 0.6 | 0.71 | 0.6 | 0.52 | 0.68 | 0.61 | 0.48 | 0.5 | 0.6 | 0.54 |  | 111
| 1 | 6 | 0.61 | 0.6 | < 5 | 0.6 | 0.16 | 5 | 0.5 | < 0.1 | 0.56 | 0.37 | 0.6 | 0.6 | 0.4 | 0.55 | 0.5 | 0.52 | 0.6 | 0.52 | 0.58 | 0.61 | 0.56 | 0.48 | 0.6 | 0.52
| Mean |  | 0.6233333 | 0.6 |  | 0.6133333 | 0.2216667 | 5.416667 | 0.55 | 0.22 | 0.565 | 0.4866667 | 0.55 | 0.5833333 | 0.3 | 0.5533333 | 0.5666667 | 0.565 | 0.6 | 0.51 | 0.6383333 | 0.5683333 | 0.5266667 | 0.5033333 | 0.6 | 0.5433333
| Median |  | 0.62 | 0.6 |  | 0.61 | 0.17 | 5.5 | 0.55 | 0.2 | 0.56 | 0.5 | 0.55 | 0.58 | 0.35 | 0.55 | 0.6 | 0.545 | 0.6 | 0.51 | 0.64 | 0.56 | 0.525 | 0.5 | 0.6 | 0.54
| Std Dev. |  | 0.0242212 | 0 |  | 0.01966384 | 0.09683319 | 0.2041241 | 0.05477226 | 0.083666 | 0.02588436 | 0.06218253 | 0.05477226 | 0.03614784 | 0.1264911 | 0.01032796 | 0.05163978 | 0.07395945 | 0 | 0.01095445 | 0.05344779 | 0.03488075 | 0.04802777 | 0.01505545 | 0.06324555 | 0.0233809
| Rel.Std.Dev. |  | 3.886% | 0% |  | 3.206% | 43.68% | 3.768% | 9.959% | 38.03% | 4.581% | 12.78% | 9.959% | 6.197% | 42.16% | 1.866% | 9.113% | 13.09% | 0% | 2.148% | 8.373% | 6.137% | 9.119% | 2.991% | 10.54% | 4.303%
| PDM3 |  | 11.54% | 7.364% |  | 9.75% | -60.33% | 869.3% | -1.583% | -60.63% | 1.101% | -12.92% | -1.583% | 4.382% | -46.32% | -0.9865% | 1.399% | 1.101% | 7.364% | -8.741% | 14.22% | 1.698% | -5.758% | -9.933% | 7.364% | -2.776%
| Z-Score (Absolute) |  | 0.76 | NA | 25.25 | 0.63 | 4.48 | 63.32 | NA | NA | 0 | 1.02 | NA | 0.24 | NA | 0.15 | NA | 0 | NA | 0.72 | 0.96 | 0.04 | 0.5 | 0.8 | NA | 0.28
Results from laboratories 2, 8, 9, 13, 16, 19, 21 & 30 were removed due to their 0.1 ppm reading resolution.
| Analytical results for Sc in OREAS 230 (Certified Value 43.7 ppm) | [26 empty] | Certified
Sc | Round | Replicate | Lab | Lab | Lab | Lab | Lab | Lab | Lab | Lab | Lab | Lab | Lab | Lab | Lab | Lab | Lab | Lab | Lab | Lab | Lab | Lab | Lab | Lab | Lab | Lab | Lab | 1
| No | No | 1.01 | 1.02 | 1.03 | 1.04 | 1.05 | 1.06 | 1.07 | 1.08 | 1.09 | 1.10 | 1.12 | 1.13 | 1.15 | 1.16 | 1.18 | 1.19 | 1.20 | 1.21 | 1.23 | 1.25 | 1.27 | 1.28 | 1.29 | 1.30 | 1.31 | ppm
|  |  | 4A*OES/MS | 4A*OES | 4A*OES | 4A*OES | 4A*MS | 4A*MS | 4A*OES/MS | 4A*OES | 4A*OES/MS | 4A*MS | 4A*MS | 4A*OES | 4A*MS | 4A*OES/MS | 4A*MS | 4A*MS | 4A*OES/MS | 4A*OES | 4A*OES/MS | 4A*MS | 4A*MS | 4A*OES/MS | 4A*OES/MS | 4A*OES/MS | 4A*OES/MS | 1
2
| 1 | 1 | 44.7 | 43 | 33 | 43.4 | 44.8 | 34.7 | 41 | 51 | 38.2 | 45.8 | 40.8 | 43 | 43.1 | 38 | 45.7 | 38 | 47.5 | 39 | 43.4 | 43.2 | 42.2 | 44 | 40.8 | 43.1 | 42.5 | 1
| 1 | 2 | 46.2 | 44 | 35 | 44.2 | 45.2 | 32.5 | 47 | 53 | 38.8 | 45.7 | 42.3 | 45 | 42.9 | 40 | 48.4 | 32.8 | 47.6 | 40 | 43.1 | 42.8 | 41.7 | 45 | 42.4 | 43.1 | 45.3 | 34
| 1 | 3 | 44.7 | 43 | 33 | 43.9 | 45.1 | 34.9 | 49 | 53 | 40.1 | 46.2 | 42 | 43 | 43.2 | 40 | 47.3 | 35.3 | 46.8 | 40 | 42.9 | 42.3 | 43.3 | 45 | 41.8 | 43.6 | 43.4 | 16
| 1 | 4 | 45.4 | 44 | 34 | 43.6 | 46.1 | 33.6 | 48 | 54 | 39 | 46 | 41.5 | 44 | 43.3 | 42 | 44.6 | 33.4 | 46.9 | 40 | 43.3 | 42.7 | 42 | 45 | 42.4 | 42.7 | 45.5 | 43.66905
| 1 | 5 | 44.2 | 43 | 34 | 43.6 | 45.1 | 34.6 | 49 | 52 | 40.3 | 45.8 | 43 | 42 | 44 | 43 | 45.5 | 37.4 | 48.5 | 40 | 42.4 | 43.2 | 43.6 | 45 | 44.1 | 43.7 | 43.8 | 112
| 1 | 6 | 44.4 | 44 | 34 | 41.2 | 45.6 | 36.4 | 50 | 54 | 40.5 | 45.5 | 42.2 | 42 | 43.3 | 40 | 45.9 | 34.4 | 44.2 | 39 | 43.3 | 44 | 44.7 | 45 | 41.2 | 43.6 | 44
| Mean |  | 44.93333 | 43.5 | 33.83333 | 43.31667 | 45.31667 | 34.45 | 47.33333 | 52.83333 | 39.48333 | 45.83333 | 41.96667 | 43.16667 | 43.3 | 40.5 | 46.23333 | 35.21667 | 46.91667 | 39.66667 | 43.06667 | 43.03333 | 42.91667 | 44.83333 | 42.11667 | 43.3 | 44.08333
| Median |  | 44.7 | 43.5 | 34 | 43.6 | 45.15 | 34.65 | 48.5 | 53 | 39.55 | 45.8 | 42.1 | 43 | 43.25 | 40 | 45.8 | 34.85 | 47.2 | 40 | 43.2 | 43 | 42.75 | 45 | 42.1 | 43.35 | 43.9
| Std Dev. |  | 0.7420692 | 0.5477226 | 0.7527727 | 1.074089 | 0.4622409 | 1.312631 | 3.265986 | 1.169045 | 0.9410986 | 0.242212 | 0.7501111 | 1.169045 | 0.3741657 | 1.760682 | 1.37356 | 2.113212 | 1.463443 | 0.5163978 | 0.3723797 | 0.5819507 | 1.151376 | 0.4082483 | 1.163472 | 0.3949684 | 1.144407
| Rel.Std.Dev. |  | 1.651% | 1.259% | 2.225% | 2.48% | 1.02% | 3.81% | 6.9% | 2.213% | 2.384% | 0.5285% | 1.787% | 2.708% | 0.8641% | 4.347% | 2.971% | 6.001% | 3.119% | 1.302% | 0.8647% | 1.352% | 2.683% | 0.9106% | 2.762% | 0.9122% | 2.596%
| PDM3 |  | 2.895% | -0.3871% | -22.52% | -0.8069% | 3.773% | -21.11% | 8.391% | 20.99% | -9.585% | 4.956% | -3.898% | -1.15% | -0.8451% | -7.257% | 5.872% | -19.36% | 7.437% | -9.165% | -1.379% | -1.456% | -1.723% | 2.666% | -3.555% | -0.8451% | 0.9487%
| Z-Score (Absolute) |  | 0.67 | 0.08 | 3.91 | 0.01 | 0.83 | 3.65 | 1.67 | 3.94 | 1.58 | 1.05 | 0.55 | 0.06 | 0 | 1.16 | 1.21 | 3.34 | 1.49 | 1.5 | 0.1 | 0.11 | 0.16 | 0.63 | 0.49 | 0 | 0.32
| Analytical results for Se in OREAS 230 (Indicative Value 0.92 ppm) | [26 empty] | Indicative
Se | Round | Replicate | Lab | Lab | Lab | Lab | Lab | Lab | Lab | Lab | Lab | Lab | Lab | Lab | Lab | Lab | Lab | Lab | Lab | Lab | Lab | Lab | Lab | Lab |  |  |  | 1
| No | No | 1.01 | 1.02 | 1.03 | 1.04 | 1.07 | 1.08 | 1.10 | 1.12 | 1.13 | 1.15 | 1.16 | 1.18 | 1.19 | 1.20 | 1.21 | 1.23 | 1.25 | 1.27 | 1.28 | 1.29 | 1.30 | 1.31 |  |  |  | ppm
|  |  | 4A*OES/MS | 4A*MS | 4A*OES | 4A*OES/MS | 4A*OES/MS | 4A*MS | 4A*MS | 4A*MS | 4A*OES | 4A*MS | 4A*OES/MS | 4A*MS | 4A*MS | 4A*OES/MS | 4A*MS | 4A*OES/MS | 4A*MS | 4A*MS | 4A*MS | 4A*OES/MS | 4A*OES/MS | 4A*OES/MS |  |  |  | 2
2
| 1 | 1 | 1 | < 5 | < 5 | < 2 | < 5 | < 5 | < 0.5 | < 0.5 | < 2 | < 0.5 | 0.4 | < 2 | < 2 | 1 | < 1 | 0.3 | 1.4 | 0.4 | 2 | 1 | < 1 | < 1 |  |  |  | 1
| 1 | 2 | 1 | < 5 | < 5 | < 2 | < 5 | < 5 | < 0.5 | < 0.5 | < 2 | < 0.5 | 0.4 | < 2 | < 2 | 1 | < 1 | 0.4 | 1.5 | 0.4 | 2 | 1 | < 1 | 1 |  |  |  | 4
| 1 | 3 | 1 | < 5 | < 5 | < 2 | < 5 | < 5 | 0.6 | < 0.5 | < 2 | < 0.5 | 0.3 | < 2 | < 2 | 1 | < 1 | 0.4 | 1.6 | < 0.3 | 1 | 1 | < 1 | 1 |  |  |  | 16
| 1 | 4 | 1 | < 5 | < 5 | < 2 | 10 | < 5 | 0.7 | < 0.5 | < 2 | < 0.5 | 0.2 | < 2 | < 2 | 1 | < 1 | 0.4 | 1.6 | < 0.3 | 2 | 1 | < 1 | 1 |  |  |  | 0.9216667
| 1 | 5 | 1 | < 5 | < 5 | < 2 | < 5 | < 5 | 0.7 | < 0.5 | < 2 | < 0.5 | 0.3 | < 2 | < 2 | 1 | < 1 | 0.4 | 1.2 | 0.9 | 2 | 1 | < 1 | 1 |  |  |  | 19
| 1 | 6 | 1 | < 5 | < 5 | < 2 | < 5 | < 5 | 0.6 | < 0.5 | < 2 | < 0.5 | 0.4 | < 2 | < 2 | 1 | < 1 | 0.4 | 1.4 | < 0.3 | 2 | 1 | < 1 | 1
| Mean |  | 1 |  |  |  | 10 |  | 0.65 |  |  |  | 0.3333333 |  |  | 1 |  | 0.3833333 | 1.45 | 0.5666667 | 1.833333 | 1 |  | 1
| Median |  | 1 |  |  |  | 10 |  | 0.65 |  |  |  | 0.35 |  |  | 1 |  | 0.4 | 1.45 | 0.4 | 2 | 1 |  | 1
| Std Dev. |  | 0 | [5 empty] | 0.05773503 |  |  |  | 0.08164966 |  |  | 0 |  | 0.04082483 | 0.1516575 | 0.2886751 | 0.4082483 | 0 |  | 0
| Rel.Std.Dev. |  | 0% | [5 empty] | 8.882% |  |  |  | 24.49% |  |  | 0% |  | 10.65% | 10.46% | 50.94% | 22.27% | 0% |  | 0%
| PDM3 |  | 8.499% |  |  |  | 985% |  | -29.48% |  |  |  | -63.83% |  |  | 8.499% |  | -58.41% | 57.32% | -38.52% | 98.92% | 8.499% |  | 8.499%
| Z-Score (Absolute) |  | 0 | 2.02 | 2.02 | 0 | 3.71 | 2.02 | 0.65 | 1.01 | 0 | 1.01 | 0.9 | 0 | 0 | 0 | 0.67 | 0.83 | 0.61 | 0.87 | 1.12 | 0 | 0.67 | 0.11
| Analytical results for Sm in OREAS 230 (Certified Value 2.39 ppm) | [26 empty] | Certified
Sm | Round | Replicate | Lab | Lab | Lab | Lab | Lab | Lab | Lab | Lab | Lab | Lab | Lab | Lab | Lab | [12 empty] | 1
| No | No | 1.02 | 1.05 | 1.06 | 1.07 | 1.08 | 1.10 | 1.12 | 1.16 | 1.18 | 1.19 | 1.23 | 1.27 | 1.28 | [12 empty] | ppm
|  |  | 4A*MS | 4A*MS | 4A*MS | 4A*OES/MS | 4A*MS | 4A*MS | 4A*MS | 4A*OES/MS | 4A*MS | 4A*MS | 4A*OES/MS | 4A*MS | 4A*MS | [12 empty] | 2
3
| 1 | 1 | 2.5 | 2.4 | 2.6 | 2.1 | 2.5 | 2.46 | 2.53 | 2.3 | 2.3 | 2.4 | 2.3 | 2.3 | 2.98 | [12 empty] | 1
| 1 | 2 | 2.45 | 2.4 | 2.4 | 2.3 | 2.5 | 2.46 | 2.54 | 2.6 | 2.3 | 2.3 | 2.2 | 2.2 | 2.87 | [12 empty] | 19
| 1 | 3 | 2.4 | 2.4 | 2.5 | 2.3 | 2.6 | 2.44 | 2.44 | 2 | 2.3 | 2.2 | 2.2 | 2.3 | 2.98 | [12 empty] | 16
| 1 | 4 | 2.55 | 2.4 | 2.3 | 2.6 | 2.55 | 2.49 | 2.5 | 2.5 | 2.3 | 2.3 | 2.3 | 2.3 | 2.81 | [12 empty] | 2.388333
| 1 | 5 | 2.5 | 2.3 | 2.6 | 2.3 | 2.6 | 2.45 | 2.69 | 2.2 | 2.4 | 2.4 | 2.2 | 2.3 | 2.88 | [12 empty] | 113
| 1 | 6 | 2.45 | 2.4 | 2.6 | 2.3 | 2.6 | 2.45 | 2.45 | 2.2 | 2.3 | 2.4 | 2.2 | 2.5 | 2.88
| Mean |  | 2.475 | 2.383333 | 2.5 | 2.316667 | 2.558333 | 2.458333 | 2.525 | 2.3 | 2.316667 | 2.333333 | 2.233333 | 2.316667 | 2.9
| Median |  | 2.475 | 2.4 | 2.55 | 2.3 | 2.575 | 2.455 | 2.515 | 2.25 | 2.3 | 2.35 | 2.2 | 2.3 | 2.88
| Std Dev. |  | 0.05244044 | 0.04082483 | 0.1264911 | 0.1602082 | 0.0491596 | 0.01722401 | 0.09049862 | 0.219089 | 0.04082483 | 0.08164966 | 0.05163978 | 0.09831921 | 0.06723095
| Rel.Std.Dev. |  | 2.119% | 1.713% | 5.06% | 6.915% | 1.922% | 0.7006% | 3.584% | 9.526% | 1.762% | 3.499% | 2.312% | 4.244% | 2.318%
| PDM3 |  | 3.629% | -0.2094% | 4.676% | -3.001% | 7.118% | 2.931% | 5.722% | -3.699% | -3.001% | -2.303% | -6.49% | -3.001% | 21.42%
| Z-Score (Absolute) |  | 0.74 | 0 | 0.94 | 0.54 | 1.42 | 0.61 | 1.15 | 0.67 | 0.54 | 0.4 | 1.21 | 0.54 | 4.18
| Analytical results for Sn in OREAS 230 (Certified Value 0.77 ppm) | [26 empty] | Certified
Sn | Round | Replicate | Lab | Lab | Lab | Lab | Lab | Lab | Lab | Lab | Lab | Lab | Lab | Lab | Lab | Lab | Lab | Lab | Lab | Lab | Lab | Lab | Lab | Lab | Lab | Lab |  | 1
| No | No | 1.01 | 1.02 | 1.03 | 1.04 | 1.05 | 1.06 | 1.07 | 1.08 | 1.09 | 1.10 | 1.12 | 1.13 | 1.15 | 1.16 | 1.18 | 1.19 | 1.20 | 1.21 | 1.23 | 1.27 | 1.28 | 1.29 | 1.30 | 1.31 |  | ppm
|  |  | 4A*OES/MS | 4A*MS | 4A*OES | 4A*OES/MS | 4A*MS | 4A*MS | 4A*OES/MS | 4A*MS | 4A*OES/MS | 4A*MS | 4A*MS | 4A*OES | 4A*MS | 4A*OES/MS | 4A*MS | 4A*MS | 4A*OES/MS | 4A*MS | 4A*OES/MS | 4A*MS | 4A*MS | 4A*OES/MS | 4A*OES/MS | 4A*OES/MS |  | 2
2
| 1 | 1 | 0.8 | < 1 | < 10 | 0.9 | 0.67 | 0.9 | 1.5 | 1 | 0.7 | 0.8 | 0.9 | 0.8 | 0.7 | < 1 | 0.6 | 0.8 | 0.7 | 1.3 | 0.7 | 1.1 | 0.5 | 0.7 | 0.7 | 0.7 |  | 1
| 1 | 2 | 0.8 | < 1 | < 10 | 0.9 | 0.66 | 0.8 | 1.5 | 1 | 0.7 | 0.8 | 0.9 | 0.8 | 0.7 | < 1 | 0.6 | 0.8 | 0.7 | 1.1 | 0.7 | 0.8 | 0.5 | 0.7 | 0.9 | 0.7 |  | 20
| 1 | 3 | 0.8 | < 1 | < 10 | 0.8 | 0.65 | 0.9 | 1.5 | 1 | 0.6 | 0.8 | 0.9 | 0.8 | 0.7 | < 1 | 0.6 | 0.9 | 0.7 | 1.3 | 0.7 | 0.8 | 0.4 | 0.7 | 0.8 | 0.7 |  | 16
| 1 | 4 | 0.8 | < 1 | < 10 | 0.9 | 0.69 | 0.8 | 1.5 | 1.1 | 0.6 | 0.8 | 0.8 | 0.8 | 0.7 | < 1 | 0.6 | 0.8 | 0.7 | 1.1 | 0.7 | 0.7 | 0.3 | 0.7 | 0.8 | 0.7 |  | 0.7701852
| 1 | 5 | 0.8 | < 1 | < 10 | 1 | 0.65 | 0.8 | 1 | 1.1 | 0.6 | 0.8 | 0.8 | 0.8 | 0.7 | < 1 | 0.6 | 0.9 | 0.7 | 1 | 0.7 | 0.9 | 0.3 | 0.7 | 0.8 | 0.7 |  | 114
| 1 | 6 | 0.8 | < 1 | < 10 | 0.8 | 0.66 | 0.8 | 1 | 1 | 0.6 | 0.8 | 0.8 | 0.8 | 0.7 | < 1 | 0.6 | 0.8 | 0.7 | 1.5 | 0.7 | 0.7 | 0.3 | 0.7 | 0.8 | 0.7
| Mean |  | 0.8 |  |  | 0.8833333 | 0.6633333 | 0.8333333 | 1.333333 | 1.033333 | 0.6333333 | 0.8 | 0.85 | 0.8 | 0.7 |  | 0.6 | 0.8333333 | 0.7 | 1.216667 | 0.7 | 0.8333333 | 0.3833333 | 0.7 | 0.8 | 0.7
| Median |  | 0.8 |  |  | 0.9 | 0.66 | 0.8 | 1.5 | 1 | 0.6 | 0.8 | 0.85 | 0.8 | 0.7 |  | 0.6 | 0.8 | 0.7 | 1.2 | 0.7 | 0.8 | 0.35 | 0.7 | 0.8 | 0.7
| Std Dev. |  | 1.216188e-16 |  |  | 0.07527727 | 0.01505545 | 0.05163978 | 0.2581989 | 0.05163978 | 0.05163978 | 1.216188e-16 | 0.05477226 | 1.216188e-16 | 1.216188e-16 |  | 0 | 0.05163978 | 1.216188e-16 | 0.1834848 | 1.216188e-16 | 0.1505545 | 0.09831921 | 1.216188e-16 | 0.06324555 | 1.216188e-16
| Rel.Std.Dev. |  | 1.52e-14% |  |  | 8.522% | 2.27% | 6.197% | 19.36% | 4.997% | 8.154% | 1.52e-14% | 6.444% | 1.52e-14% | 1.737e-14% |  | 0% | 6.197% | 1.737e-14% | 15.08% | 1.737e-14% | 18.07% | 25.65% | 1.737e-14% | 7.906% | 1.737e-14%
| PDM3 |  | 3.871% |  |  | 14.69% | -13.87% | 8.199% | 73.12% | 34.17% | -17.77% | 3.871% | 10.36% | 3.871% | -9.113% |  | -22.1% | 8.199% | -9.113% | 57.97% | -9.113% | 8.199% | -50.23% | -9.113% | 3.871% | -9.113%
| Z-Score (Absolute) |  | 0 | 2.02 | 28.32 | 0.56 | 0.92 | 0.22 | 3.6 | 1.57 | 1.12 | 0 | 0.34 | 0 | 0.67 | 2.02 | 1.35 | 0.22 | 0.67 | 2.81 | 0.67 | 0.22 | 2.81 | 0.67 | 0 | 0.67
| Analytical results for Sr in OREAS 230 (Certified Value 231 ppm) | [26 empty] | Certified
Sr | Round | Replicate | Lab | Lab | Lab | Lab | Lab | Lab | Lab | Lab | Lab | Lab | Lab | Lab | Lab | Lab | Lab | Lab | Lab | Lab | Lab | Lab | Lab | Lab | Lab | Lab | Lab | 1
| No | No | 1.01 | 1.02 | 1.03 | 1.04 | 1.05 | 1.06 | 1.07 | 1.08 | 1.09 | 1.10 | 1.12 | 1.13 | 1.15 | 1.16 | 1.18 | 1.19 | 1.20 | 1.21 | 1.23 | 1.25 | 1.27 | 1.28 | 1.29 | 1.30 | 1.31 | ppm
|  |  | 4A*OES/MS | 4A*MS | 4A*OES | 4A*OES/MS | 4A*OES | 4A*OES | 4A*OES/MS | 4A*MS | 4A*OES/MS | 4A*MS | 4A*MS | 4A*OES | 4A*MS | 4A*OES/MS | 4A*OES/MS | 4A*MS | 4A*OES/MS | 4A*MS | 4A*OES/MS | 4A*MS | 4A*MS | 4A*MS | 4A*OES/MS | 4A*OES/MS | 4A*OES/MS | 0
0
| 1 | 1 | 247 | 226 | 221 | 226 | 233 | 255 | 220 | 232 | 227 | 236.02 | 227.6 | 223.7 | 212.77 | 205 | 232 | 224 | 250 | 239 | 222 | 225 | 225 | 238.6 | 240 | 236.7 | 242 | 1
| 1 | 2 | 255 | 231 | 224 | 222.6 | 230 | 260 | 220 | 240 | 232 | 238.27 | 230.2 | 225.6 | 208.94 | 219 | 230 | 226 | 256 | 239 | 223 | 225 | 224 | 238.8 | 244 | 238 | 252 | 21
| 1 | 3 | 249 | 224 | 218 | 219.9 | 231 | 250 | 225 | 237 | 229 | 238.25 | 229.1 | 223.3 | 212.7 | 213 | 235 | 220 | 248 | 238 | 222 | 220 | 232 | 237.5 | 243 | 239.1 | 233 | 16
| 1 | 4 | 248 | 225 | 222 | 223.6 | 235 | 269 | 225 | 234 | 230 | 238.97 | 228.8 | 227.5 | 213.63 | 208 | 231 | 230 | 252 | 236 | 229 | 226 | 224 | 234.4 | 232 | 239.5 | 245 | 230.6946
| 1 | 5 | 246 | 223 | 221 | 227.6 | 233 | 270 | 225 | 241 | 228 | 235.69 | 226.3 | 217.4 | 214.94 | 218 | 232 | 216 | 257 | 236 | 226 | 222 | 233 | 233.4 | 250 | 238.4 | 236 | 115
| 1 | 6 | 247 | 234 | 223 | 224.5 | 232 | 271 | 220 | 241 | 225 | 234.92 | 226.5 | 219.1 | 212.02 | 217 | 232 | 234 | 253 | 232 | 226 | 231 | 238 | 233.3 | 240 | 235.5 | 241
| Mean |  | 248.6667 | 227.1667 | 221.5 | 224.0333 | 232.3333 | 262.5 | 222.5 | 237.5 | 228.5 | 237.02 | 228.0833 | 222.7667 | 212.5 | 213.3333 | 232 | 225 | 252.6667 | 236.6667 | 224.6667 | 224.8333 | 229.3333 | 236 | 241.5 | 237.8667 | 241.5
| Median |  | 247.5 | 225.5 | 221.5 | 224.05 | 232.5 | 264.5 | 222.5 | 238.5 | 228.5 | 237.135 | 228.2 | 223.5 | 212.735 | 215 | 232 | 225 | 252.5 | 237 | 224.5 | 225 | 228.5 | 235.95 | 241.5 | 238.2 | 241.5
| Std Dev. |  | 3.265986 | 4.355074 | 2.073644 | 2.688246 | 1.75119 | 8.826098 | 2.738613 | 3.834058 | 2.428992 | 1.676711 | 1.545855 | 3.842742 | 2.012332 | 5.750362 | 1.67332 | 6.542171 | 3.444803 | 2.65832 | 2.804758 | 3.763863 | 5.853774 | 2.58689 | 5.924525 | 1.513495 | 6.715653
| Rel.Std.Dev. |  | 1.313% | 1.917% | 0.9362% | 1.2% | 0.7537% | 3.362% | 1.231% | 1.614% | 1.063% | 0.7074% | 0.6778% | 1.725% | 0.947% | 2.695% | 0.7213% | 2.908% | 1.363% | 1.123% | 1.248% | 1.674% | 2.553% | 1.096% | 2.453% | 0.6363% | 2.781%
| PDM3 |  | 7.79% | -1.529% | -3.986% | -2.887% | 0.7104% | 13.79% | -3.552% | 2.95% | -0.9513% | 2.742% | -1.132% | -3.437% | -7.887% | -7.526% | 0.5659% | -2.468% | 9.524% | 2.589% | -2.613% | -2.541% | -0.5901% | 2.3% | 4.684% | 3.109% | 4.684%
| Z-Score (Absolute) |  | 1.91 | 0.21 | 0.77 | 0.52 | 0.3 | 3.27 | 0.67 | 0.81 | 0.08 | 0.76 | 0.12 | 0.65 | 1.66 | 1.58 | 0.26 | 0.43 | 2.3 | 0.72 | 0.46 | 0.44 | 0 | 0.66 | 1.2 | 0.84 | 1.2
| Analytical results for Ta in OREAS 230 (Certified Value 0.23 ppm) | [26 empty] | Certified
Ta | Round | Replicate | Lab | Lab | Lab | Lab | Lab | Lab | Lab | Lab | Lab | Lab | Lab | Lab | Lab | Lab | Lab | Lab | Lab | Lab | Lab | Lab | Lab | Lab | Lab | Lab |  | 1
| No | No | 1.01 | 1.02 | 1.03 | 1.04 | 1.05 | 1.07 | 1.08 | 1.09 | 1.10 | 1.12 | 1.13 | 1.15 | 1.16 | 1.18 | 1.19 | 1.20 | 1.21 | 1.23 | 1.25 | 1.27 | 1.28 | 1.29 | 1.30 | 1.31 |  | ppm
|  |  | 4A*OES/MS | 4A*MS | 4A*OES | 4A*OES/MS | 4A*MS | 4A*OES/MS | 4A*MS | 4A*OES/MS | 4A*MS | 4A*MS | 4A*OES | 4A*MS | 4A*OES/MS | 4A*MS | 4A*MS | 4A*OES/MS | 4A*MS | 4A*OES/MS | 4A*MS | 4A*MS | 4A*MS | 4A*OES/MS | 4A*OES/MS | 4A*OES/MS |  | 2
2
| 1 | 1 | 0.21 | 0.3 | 9 | 0.82 | 0.2 | 1.5 | 0.3 | 0.5 | 0.25 | 0.22 | 0.22 | 0.23 | < 0.1 | 0.34 | 0.34 | 0.22 | 0.23 | 0.2 | 0.33 | 0.3 | 0.3 | 0.22 | 0.64 | 0.23 |  | 1
| 1 | 2 | 0.22 | 0.3 | 9 | 0.71 | 0.2 | 2.5 | 0.3 | 0.4 | 0.24 | 0.21 | 0.23 | 0.21 | 0.2 | 0.36 | 0.34 | 0.22 | 0.22 | 0.2 | 0.3 | 0.3 | 0.32 | 0.22 | 0.51 | 0.23 |  | 22
| 1 | 3 | 0.21 | 0.2 | 9 | 0.83 | 0.19 | 2 | 0.4 | 0.6 | 0.25 | 0.2 | 0.22 | 0.19 | < 0.1 | 0.33 | 0.36 | 0.21 | 0.23 | 0.2 | 0.26 | 0.3 | 0.27 | 0.22 | 0.41 | 0.22 |  | 16
| 1 | 4 | 0.21 | 0.3 | 9 | 0.75 | 0.2 | 2.5 | 0.2 | 0.5 | 0.24 | 0.2 | 0.22 | 0.21 | < 0.1 | 0.28 | 0.3 | 0.23 | 0.23 | 0.2 | 0.26 | 0.2 | 0.25 | 0.22 | 0.41 | 0.23 |  | 0.2284722
| 1 | 5 | 0.21 | 0.3 | 9 | 0.61 | 0.19 | 1.5 | 0.2 | 0.5 | 0.25 | 0.21 | 0.21 | 0.2 | < 0.1 | 0.27 | 0.28 | 0.23 | 0.23 | 0.2 | 0.3 | 0.3 | 0.39 | 0.22 | 0.36 | 0.23 |  | 116
| 1 | 6 | 0.21 | 0.3 | 9 | 0.63 | 0.19 | 2.5 | 0.5 | 0.5 | 0.25 | 0.21 | 0.21 | 0.2 | 0.1 | 0.54 | 0.28 | 0.2 | 0.22 | 0.2 | 0.25 | 0.3 | 0.26 | 0.22 | 0.35 | 0.22
| Mean |  | 0.2116667 | 0.2833333 | 9 | 0.725 | 0.195 | 2.083333 | 0.3166667 | 0.5 | 0.2466667 | 0.2083333 | 0.2183333 | 0.2066667 | 0.15 | 0.3533333 | 0.3166667 | 0.2183333 | 0.2266667 | 0.2 | 0.2833333 | 0.2833333 | 0.2983333 | 0.22 | 0.4466667 | 0.2266667
| Median |  | 0.21 | 0.3 | 9 | 0.73 | 0.195 | 2.25 | 0.3 | 0.5 | 0.25 | 0.21 | 0.22 | 0.205 | 0.15 | 0.335 | 0.32 | 0.22 | 0.23 | 0.2 | 0.28 | 0.3 | 0.285 | 0.22 | 0.41 | 0.23
| Std Dev. |  | 0.004082483 | 0.04082483 | 0 | 0.09289779 | 0.005477226 | 0.491596 | 0.1169045 | 0.06324555 | 0.005163978 | 0.007527727 | 0.007527727 | 0.0136626 | 0.07071068 | 0.09791152 | 0.03444803 | 0.01169045 | 0.005163978 | 3.040471e-17 | 0.03141125 | 0.04082483 | 0.05192944 | 0 | 0.1103932 | 0.005163978
| Rel.Std.Dev. |  | 1.929% | 14.41% | 0% | 12.81% | 2.809% | 23.6% | 36.92% | 12.65% | 2.094% | 3.613% | 3.448% | 6.611% | 47.14% | 27.71% | 10.88% | 5.354% | 2.278% | 1.52e-14% | 11.09% | 14.41% | 17.41% | 0% | 24.71% | 2.278%
| PDM3 |  | -7.356% | 24.01% | 3839% | 217.3% | -14.65% | 811.9% | 38.6% | 118.8% | 7.964% | -8.815% | -4.438% | -9.544% | -34.35% | 54.65% | 38.6% | -4.438% | -0.7903% | -12.46% | 24.01% | 24.01% | 30.58% | -3.708% | 95.5% | -0.7903%
| Z-Score (Absolute) |  | 0.51 | NA | NA | 16.8 | 1.07 | NA | NA | NA | 0.67 | 0.62 | 0.28 | 0.67 | NA | 4.27 | 3.03 | 0.28 | 0 | NA | 1.91 | NA | 2.42 | 0.22 | 7.42 | 0
Results from laboratories 2, 3, 7, 8, 9, 16, 23 & 27 were removed due to their 0.1 ppm or greater reading resolution.
| Analytical results for Tb in OREAS 230 (Certified Value 0.57 ppm) | [26 empty] | Certified
Tb | Round | Replicate | Lab | Lab | Lab | Lab | Lab | Lab | Lab | Lab | Lab | Lab | Lab | Lab | Lab | Lab | [11 empty] | 1
| No | No | 1.02 | 1.04 | 1.05 | 1.06 | 1.07 | 1.08 | 1.10 | 1.12 | 1.16 | 1.18 | 1.19 | 1.23 | 1.27 | 1.28 | [11 empty] | ppm
|  |  | 4A*MS | 4A*OES/MS | 4A*MS | 4A*MS | 4A*OES/MS | 4A*MS | 4A*MS | 4A*MS | 4A*OES/MS | 4A*MS | 4A*MS | 4A*OES/MS | 4A*MS | 4A*MS | [11 empty] | 2
3
| 1 | 1 | 0.56 | 0.69 | 0.54 | 0.63 | 0.5 | 0.64 | 0.55 | 0.52 | 0.5 | 0.59 | 0.56 | 0.5 | 0.5 | 0.7 | [11 empty] | 1
| 1 | 2 | 0.56 | 0.65 | 0.53 | 0.63 | 0.55 | 0.62 | 0.56 | 0.57 | 0.5 | 0.59 | 0.55 | 0.5 | 0.5 | 0.69 | [11 empty] | 23
| 1 | 3 | 0.54 | 0.67 | 0.52 | 0.58 | 0.55 | 0.62 | 0.57 | 0.55 | 0.5 | 0.58 | 0.53 | 0.5 | 0.6 | 0.71 | [11 empty] | 16
| 1 | 4 | 0.56 | 0.66 | 0.59 | 0.59 | 0.55 | 0.62 | 0.58 | 0.54 | 0.5 | 0.59 | 0.53 | 0.5 | 0.5 | 0.67 | [11 empty] | 0.57
| 1 | 5 | 0.54 | 0.66 | 0.53 | 0.62 | 0.55 | 0.64 | 0.56 | 0.59 | 0.5 | 0.59 | 0.57 | 0.5 | 0.6 | 0.68 | [11 empty] | 117
| 1 | 6 | 0.56 | 0.73 | 0.53 | 0.63 | 0.55 | 0.62 | 0.57 | 0.57 | 0.5 | 0.58 | 0.55 | 0.5 | 0.6 | 0.69
| Mean |  | 0.5533333 | 0.6766667 | 0.54 | 0.6133333 | 0.5416667 | 0.6266667 | 0.565 | 0.5566667 | 0.5 | 0.5866667 | 0.5483333 | 0.5 | 0.55 | 0.69
| Median |  | 0.56 | 0.665 | 0.53 | 0.625 | 0.55 | 0.62 | 0.565 | 0.56 | 0.5 | 0.59 | 0.55 | 0.5 | 0.55 | 0.69
| Std Dev. |  | 0.01032796 | 0.0294392 | 0.02529822 | 0.02250926 | 0.02041241 | 0.01032796 | 0.01048809 | 0.02503331 | 0 | 0.005163978 | 0.01602082 | 0 | 0.05477226 | 0.01414214
| Rel.Std.Dev. |  | 1.866% | 4.351% | 4.685% | 3.67% | 3.768% | 1.648% | 1.856% | 4.497% | 0% | 0.8802% | 2.922% | 0% | 9.959% | 2.05%
| PDM3 |  | -2.924% | 18.71% | -5.263% | 7.602% | -4.971% | 9.942% | -0.8772% | -2.339% | -12.28% | 2.924% | -3.801% | -12.28% | -3.509% | 21.05%
| Z-Score (Absolute) |  | 0.34 | 3.23 | 0.72 | 1.4 | 0.67 | 1.78 | 0 | 0.24 | NA | 0.63 | 0.48 | NA | NA | 3.61
Results from laboratories 16, 23 & 27 were removed due to their 0.1 ppm reading resolution.
| Analytical results for Te in OREAS 230 (Certified Value 0.074 ppm) | [26 empty] | Certified
Te | Round | Replicate | Lab | Lab | Lab | Lab | Lab | Lab | Lab | Lab | Lab | Lab | Lab | Lab | Lab | Lab | Lab | Lab | Lab | Lab | Lab | Lab | Lab | Lab |  |  |  | 1
| No | No | 1.01 | 1.02 | 1.03 | 1.04 | 1.07 | 1.08 | 1.09 | 1.10 | 1.12 | 1.13 | 1.15 | 1.16 | 1.18 | 1.19 | 1.20 | 1.21 | 1.23 | 1.27 | 1.28 | 1.29 | 1.30 | 1.31 |  |  |  | ppm
|  |  | 4A*OES/MS | 4A*MS | 4A*OES | 4A*OES/MS | 4A*OES/MS | 4A*MS | 4A*OES/MS | 4A*MS | 4A*MS | 4A*OES | 4A*MS | 4A*OES/MS | 4A*MS | 4A*MS | 4A*OES/MS | 4A*MS | 4A*OES/MS | 4A*MS | 4A*MS | 4A*OES/MS | 4A*OES/MS | 4A*OES/MS |  |  |  | 3
3
| 1 | 1 | 0.06 | < 0.2 | 12 | < 0.05 | < 1 | < 0.2 | 0.3 | < 0.2 | < 0.01 | 0.1 | < 0.2 | < 0.1 | 0.13 | < 0.1 | 0.05 | < 0.1 | < 0.05 | < 0.05 | 0.08 | 0.06 | 0.06 | < 0.05 |  |  |  | 1
| 1 | 2 | 0.05 | < 0.2 | 11 | < 0.05 | < 1 | < 0.2 | 0.4 | < 0.2 | < 0.01 | 0.1 | < 0.2 | < 0.1 | 0.09 | < 0.1 | 0.06 | < 0.1 | < 0.05 | < 0.05 | 0.07 | 0.05 | 0.06 | < 0.05 |  |  |  | 24
| 1 | 3 | 0.07 | < 0.2 | 10 | < 0.05 | < 1 | < 0.2 | 0.4 | < 0.2 | < 0.01 | 0.1 | < 0.2 | < 0.1 | 0.08 | < 0.1 | 0.06 | < 0.1 | < 0.05 | < 0.05 | 0.08 | 0.06 | 0.06 | 0.05 |  |  |  | 16
| 1 | 4 | 0.05 | < 0.2 | 11 | < 0.05 | < 1 | < 0.2 | 0.2 | < 0.2 | 0.27 | 0.1 | < 0.2 | < 0.1 | 0.08 | < 0.1 | 0.05 | < 0.1 | < 0.05 | < 0.05 | 0.08 | 0.07 | < 0.05 | 0.06 |  |  |  | 0.0735
| 1 | 5 | < 0.05 | < 0.2 | 11 | < 0.05 | < 1 | < 0.2 | 0.3 | < 0.2 | 0.18 | 0.1 | < 0.2 | < 0.1 | 0.09 | < 0.1 | 0.06 | < 0.1 | < 0.05 | 0.13 | 0.06 | 0.05 | 0.08 | < 0.05 |  |  |  | 118
| 1 | 6 | < 0.05 | < 0.2 | 11 | < 0.05 | < 1 | < 0.2 | 0.3 | < 0.2 | < 0.01 | 0.1 | < 0.2 | < 0.1 | 0.06 | < 0.1 | < 0.05 | < 0.1 | < 0.05 | 0.08 | 0.07 | 0.06 | 0.08 | < 0.05
| Mean |  | 0.0575 |  | 11 |  |  |  | 0.3166667 |  | 0.225 | 0.1 |  |  | 0.08833333 |  | 0.056 |  |  | 0.105 | 0.07333333 | 0.05833333 | 0.068 | 0.055
| Median |  | 0.055 |  | 11 |  |  |  | 0.3 |  | 0.225 | 0.1 |  |  | 0.085 |  | 0.06 |  |  | 0.105 | 0.075 | 0.06 | 0.06 | 0.055
| Std Dev. |  | 0.009574271 |  | 0.6324555 |  |  |  | 0.07527727 |  | 0.06363961 | 1.520235e-17 |  |  | 0.02316607 |  | 0.005477226 |  |  | 0.03535534 | 0.008164966 | 0.007527727 | 0.01095445 | 0.007071068
| Rel.Std.Dev. |  | 16.65% |  | 5.75% |  |  |  | 23.77% |  | 28.28% | 1.52e-14% |  |  | 26.23% |  | 9.781% |  |  | 33.67% | 11.13% | 12.9% | 16.11% | 12.86%
| PDM3 |  | -21.77% |  | 14866% |  |  |  | 330.8% |  | 206.1% | 36.05% |  |  | 20.18% |  | -23.81% |  |  | 42.86% | -0.2268% | -20.63% | -7.483% | -25.17%
| Z-Score (Absolute) |  | 0.52 | 0.83 | 276.46 | 1.06 | 10.95 | 0.83 | 6.31 | 0.83 | 0.28 | 0.83 | 0.83 | 0.43 | 0.54 | 0.43 | 0.41 | 0.43 | 1.06 | 0.39 | 0.16 | 0.22 | 0.16 | 0.81
| Analytical results for Th in OREAS 230 (Certified Value 0.5 ppm) | [26 empty] | Certified
Th | Round | Replicate | Lab | Lab | Lab | Lab | Lab | Lab | Lab | Lab | Lab | Lab | Lab | Lab | Lab | Lab | Lab | Lab | Lab | Lab | Lab | Lab | Lab | Lab | Lab | Lab |  | 1
| No | No | 1.01 | 1.02 | 1.04 | 1.05 | 1.06 | 1.07 | 1.08 | 1.09 | 1.10 | 1.12 | 1.13 | 1.15 | 1.16 | 1.18 | 1.19 | 1.20 | 1.21 | 1.23 | 1.25 | 1.27 | 1.28 | 1.29 | 1.30 | 1.31 |  | ppm
|  |  | 4A*OES/MS | 4A*MS | 4A*OES/MS | 4A*MS | 4A*MS | 4A*OES/MS | 4A*MS | 4A*OES/MS | 4A*MS | 4A*MS | 4A*OES | 4A*MS | 4A*OES/MS | 4A*MS | 4A*MS | 4A*OES/MS | 4A*MS | 4A*OES/MS | 4A*MS | 4A*MS | 4A*MS | 4A*OES/MS | 4A*OES/MS | 4A*OES/MS |  | 2
3
| 1 | 1 | 0.46 | 0.5 | 1.3 | 0.55 | 0.6 | 1.2 | 1.2 | 0.5 | 0.51 | 0.5 | 0.49 | 0.5 | 0.5 | 0.5 | 0.55 | 0.47 | 0.62 | 0.5 | 0.5 | 0.9 | 0.47 | 0.45 | 0.6 | 0.52 |  | 1
| 1 | 2 | 0.47 | 0.5 | 1.3 | 0.53 | 0.6 | 1.3 | 1.2 | 0.5 | 0.52 | 0.5 | 0.51 | 0.48 | 0.5 | 0.5 | 0.49 | 0.48 | 0.63 | 0.4 | 0.5 | 0.5 | 0.47 | 0.47 | 0.6 | 0.51 |  | 25
| 1 | 3 | 0.48 | 0.5 | 1 | 0.52 | 0.5 | 1 | 1 | 0.5 | 0.5 | 0.5 | 0.5 | 0.46 | 0.5 | 0.5 | 0.48 | 0.47 | 0.62 | 0.4 | 0.5 | 0.5 | 0.49 | 0.46 | 0.6 | 0.49 |  | 16
| 1 | 4 | 0.47 | 0.5 | 1 | 0.55 | 0.5 | 2.6 | 1 | 0.5 | 0.49 | 0.5 | 0.51 | 0.47 | 0.5 | 0.5 | 0.46 | 0.48 | 0.63 | 0.5 | 0.5 | 0.5 | 0.47 | 0.46 | 0.6 | 0.52 |  | 0.4991667
| 1 | 5 | 0.47 | 0.5 | 1 | 0.54 | 0.5 | 1.5 | 1.1 | 0.5 | 0.5 | 0.5 | 0.49 | 0.46 | 0.5 | 0.5 | 0.53 | 0.58 | 0.64 | 0.4 | 0.5 | 0.5 | 0.46 | 0.47 | 0.6 | 0.49 |  | 119
| 1 | 6 | 0.47 | 0.5 | 1 | 0.51 | 0.6 | 1.5 | 0.9 | 0.5 | 0.5 | 0.5 | 0.5 | 0.46 | 0.5 | 0.5 | 0.47 | 0.45 | 0.54 | 0.5 | 0.5 | 0.5 | 0.46 | 0.47 | 0.6 | 0.5
| Mean |  | 0.47 | 0.5 | 1.1 | 0.5333333 | 0.55 | 1.516667 | 1.066667 | 0.5 | 0.5033333 | 0.5 | 0.5 | 0.4716667 | 0.5 | 0.5 | 0.4966667 | 0.4883333 | 0.6133333 | 0.45 | 0.5 | 0.5666667 | 0.47 | 0.4633333 | 0.6 | 0.505
| Median |  | 0.47 | 0.5 | 1 | 0.535 | 0.55 | 1.4 | 1.05 | 0.5 | 0.5 | 0.5 | 0.5 | 0.465 | 0.5 | 0.5 | 0.485 | 0.475 | 0.625 | 0.45 | 0.5 | 0.5 | 0.47 | 0.465 | 0.6 | 0.505
| Std Dev. |  | 0.006324555 | 0 | 0.1549193 | 0.01632993 | 0.05477226 | 0.5636193 | 0.121106 | 0 | 0.01032796 | 0 | 0.008944272 | 0.01602082 | 0 | 0 | 0.03559026 | 0.04622409 | 0.03669696 | 0.05477226 | 0 | 0.1632993 | 0.01095445 | 0.008164966 | 0 | 0.01378405
| Rel.Std.Dev. |  | 1.346% | 0% | 14.08% | 3.062% | 9.959% | 37.16% | 11.35% | 0% | 2.052% | 0% | 1.789% | 3.397% | 0% | 0% | 7.166% | 9.466% | 5.983% | 12.17% | 0% | 28.82% | 2.331% | 1.762% | 0% | 2.73%
| PDM3 |  | -5.843% | 0.1669% | 120.4% | 6.845% | 10.18% | 203.8% | 113.7% | 0.1669% | 0.8347% | 0.1669% | 0.1669% | -5.509% | 0.1669% | 0.1669% | -0.5008% | -2.17% | 22.87% | -9.85% | 0.1669% | 13.52% | -5.843% | -7.179% | 20.2% | 1.169%
| Z-Score (Absolute) |  | 0.69 | 0 | 13.87 | 0.77 | 1.16 | 23.5 | 13.1 | 0 | 0.08 | 0 | 0 | 0.66 | 0 | 0 | 0.08 | 0.27 | 2.62 | 1.16 | 0 | 1.54 | 0.69 | 0.85 | 2.31 | 0.12
| Analytical results for Ti in OREAS 230 (Certified Value 0.639 wt.%) | [26 empty] | Certified
Ti | Round | Replicate | Lab | Lab | Lab | Lab | Lab | Lab | Lab | Lab | Lab | Lab | Lab | Lab | Lab | Lab | Lab | Lab | Lab | Lab | Lab | Lab | Lab | Lab | Lab | Lab | Lab | 1
| No | No | 1.01 | 1.02 | 1.03 | 1.04 | 1.05 | 1.06 | 1.07 | 1.08 | 1.09 | 1.10 | 1.12 | 1.13 | 1.15 | 1.16 | 1.18 | 1.19 | 1.20 | 1.21 | 1.23 | 1.25 | 1.27 | 1.28 | 1.29 | 1.30 | 1.31 | wt.%
|  |  | 4A*OES/MS | 4A*OES | 4A*OES | 4A*OES/MS | 4A*OES | 4A*OES | 4A*OES/MS | 4A*OES | 4A*OES/MS | 4A*OES | 4A*OES | 4A*OES | 4A*MS | 4A*OES/MS | 4A*OES/MS | 4A*OES | 4A*OES/MS | 4A*OES | 4A*OES/MS | 4A*MS | 4A*MS | 4A*OES/MS | 4A*OES/MS | 4A*OES/MS | 4A*OES/MS | 3
3
| 1 | 1 | 0.619 | 0.68 | 0.49 | 0.64 | 0.6654 | 0.65 | 0.603 | 0.67 | 0.643 | 0.6674 | 0.59 | 0.6245 | 0.6472 | 0.183 | 0.66 | 0.612 | 0.638 | 0.6 | 0.621 | 0.64 | 0.6242 | 0.65 | 0.619 | 0.64 | 0.628 | 1
| 1 | 2 | 0.65 | 0.71 | 0.5 | 0.63 | 0.6714 | 0.66 | 0.604 | 0.665 | 0.651 | 0.6712 | 0.62 | 0.6269 | 0.6373 | 0.285 | 0.66 | 0.612 | 0.646 | 0.597 | 0.627 | 0.65 | 0.6222 | 0.65 | 0.624 | 0.65 | 0.646 | 26
| 1 | 3 | 0.632 | 0.68 | 0.5 | 0.63 | 0.6774 | 0.65 | 0.613 | 0.665 | 0.644 | 0.6655 | 0.63 | 0.6277 | 0.6379 | 0.246 | 0.67 | 0.578 | 0.627 | 0.604 | 0.633 | 0.63 | 0.6444 | 0.66 | 0.627 | 0.64 | 0.604 | 16
| 1 | 4 | 0.632 | 0.69 | 0.51 | 0.63 | 0.6594 | 0.69 | 0.619 | 0.665 | 0.644 | 0.6686 | 0.59 | 0.6267 | 0.6536 | 0.314 | 0.66 | 0.586 | 0.634 | 0.598 | 0.66 | 0.65 | 0.6272 | 0.65 | 0.589 | 0.64 | 0.629 | 0.6389822
| 1 | 5 | 0.623 | 0.68 | 0.51 | 0.61 | 0.6714 | 0.66 | 0.617 | 0.655 | 0.646 | 0.6643 | 0.61 | 0.6282 | 0.6544 | 0.302 | 0.66 | 0.583 | 0.655 | 0.596 | 0.626 | 0.63 | 0.6565 | 0.65 | 0.639 | 0.64 | 0.61 | 120
| 1 | 6 | 0.625 | 0.7 | 0.5 | 0.64 | 0.6774 | 0.68 | 0.611 | 0.675 | 0.636 | 0.6606 | 0.59 | 0.6251 | 0.6448 | 0.419 | 0.66 | 0.576 | 0.647 | 0.597 | 0.643 | 0.66 | 0.6706 | 0.65 | 0.611 | 0.64 | 0.621
| Mean |  | 0.6301667 | 0.69 | 0.5016667 | 0.63 | 0.6704 | 0.665 | 0.6111667 | 0.6658333 | 0.644 | 0.6662667 | 0.605 | 0.6265167 | 0.6458667 | 0.2915 | 0.6616667 | 0.5911667 | 0.6411667 | 0.5986667 | 0.635 | 0.6433333 | 0.64085 | 0.6516667 | 0.6181667 | 0.6416667 | 0.623
| Median |  | 0.6285 | 0.685 | 0.5 | 0.63 | 0.6714 | 0.66 | 0.612 | 0.665 | 0.644 | 0.66645 | 0.6 | 0.6268 | 0.646 | 0.2935 | 0.66 | 0.5845 | 0.642 | 0.5975 | 0.63 | 0.645 | 0.6358 | 0.65 | 0.6215 | 0.64 | 0.6245
| Std Dev. |  | 0.01098029 | 0.01264911 | 0.007527727 | 0.01095445 | 0.007014271 | 0.01643168 | 0.006585337 | 0.006645801 | 0.004857983 | 0.003677862 | 0.01760682 | 0.001448332 | 0.007380967 | 0.0784315 | 0.004082483 | 0.0165217 | 0.01010775 | 0.00294392 | 0.01438054 | 0.0121106 | 0.01976843 | 0.004082483 | 0.01702253 | 0.004082483 | 0.01499333
| Rel.Std.Dev. |  | 1.742% | 1.833% | 1.501% | 1.739% | 1.046% | 2.471% | 1.078% | 0.9981% | 0.7543% | 0.552% | 2.91% | 0.2312% | 1.143% | 26.91% | 0.617% | 2.795% | 1.576% | 0.4917% | 2.265% | 1.882% | 3.085% | 0.6265% | 2.754% | 0.6362% | 2.407%
| PDM3 |  | -1.38% | 7.984% | -21.49% | -1.406% | 4.917% | 4.072% | -4.353% | 4.202% | 0.7853% | 4.27% | -5.318% | -1.951% | 1.077% | -54.38% | 3.55% | -7.483% | 0.3419% | -6.309% | -0.6232% | 0.681% | 0.2923% | 1.985% | -3.258% | 0.4201% | -2.501%
| Z-Score (Absolute) |  | 0.35 | 1.59 | 4.51 | 0.35 | 0.96 | 0.78 | 0.96 | 0.81 | 0.1 | 0.82 | 1.16 | 0.46 | 0.16 | 11.32 | 0.67 | 1.61 | 0.01 | 1.37 | 0.19 | 0.08 | 0 | 0.35 | 0.73 | 0.03 | 0.58
| Analytical results for Tl in OREAS 230 (Certified Value 0.08 ppm) | [26 empty] | Certified
Tl | Round | Replicate | Lab | Lab | Lab | Lab | Lab | Lab | Lab | Lab | Lab | Lab | Lab | Lab | Lab | Lab | Lab | Lab | Lab | Lab | Lab | Lab | Lab | Lab |  |  |  | 1
| No | No | 1.01 | 1.02 | 1.04 | 1.06 | 1.07 | 1.08 | 1.09 | 1.10 | 1.12 | 1.13 | 1.15 | 1.16 | 1.18 | 1.19 | 1.20 | 1.21 | 1.23 | 1.27 | 1.28 | 1.29 | 1.30 | 1.31 |  |  |  | ppm
|  |  | 4A*OES/MS | 4A*MS | 4A*OES/MS | 4A*MS | 4A*OES/MS | 4A*MS | 4A*OES/MS | 4A*MS | 4A*MS | 4A*OES | 4A*MS | 4A*OES/MS | 4A*MS | 4A*MS | 4A*OES/MS | 4A*MS | 4A*OES/MS | 4A*MS | 4A*MS | 4A*OES/MS | 4A*OES/MS | 4A*OES/MS |  |  |  | 3
3
| 1 | 1 | 0.07 | < 0.1 | 0.08 | < 0.2 | 1.8 | < 0.1 | 0.1 | 0.07 | 0.08 | 0.08 | 0.06 | 0.08 | 0.11 | < 0.1 | 0.09 | 0.05 | 0.08 | 0.08 | 0.2 | 0.07 | 0.09 | 0.09 |  |  |  | 1
| 1 | 2 | 0.09 | < 0.1 | 0.07 | < 0.2 | 1.45 | < 0.1 | < 0.1 | 0.08 | 0.08 | 0.08 | 0.06 | 0.09 | 0.1 | < 0.1 | 0.08 | 0.05 | 0.08 | 0.08 | 0.18 | 0.07 | 0.08 | 0.08 |  |  |  | 3
| 1 | 3 | 0.08 | < 0.1 | 0.08 | < 0.2 | 1.1 | < 0.1 | < 0.1 | 0.08 | 0.08 | 0.08 | 0.06 | 0.07 | 0.09 | < 0.1 | 0.07 | 0.05 | 0.08 | 0.08 | 0.19 | 0.07 | 0.08 | 0.08 |  |  |  | 16
| 1 | 4 | 0.08 | < 0.1 | 0.07 | < 0.2 | 0.75 | < 0.1 | < 0.1 | 0.08 | 0.08 | 0.08 | 0.06 | 0.08 | 0.09 | < 0.1 | 0.08 | 0.05 | 0.07 | 0.07 | 0.17 | 0.07 | 0.07 | 0.08 |  |  |  | 0.07966667
| 1 | 5 | 0.08 | < 0.1 | 0.06 | < 0.2 | 0.6 | < 0.1 | < 0.1 | 0.08 | 0.09 | 0.08 | 0.06 | 0.08 | 0.1 | < 0.1 | 0.1 | 0.05 | 0.07 | 0.09 | 0.18 | 0.08 | 0.07 | 0.08 |  |  |  | 121
| 1 | 6 | 0.08 | < 0.1 | 0.07 | < 0.2 | 0.5 | < 0.1 | 0.1 | 0.08 | 0.1 | 0.07 | 0.05 | 0.08 | 0.09 | 0.1 | 0.07 | 0.05 | 0.08 | 0.08 | 0.2 | 0.07 | 0.07 | 0.08
| Mean |  | 0.08 |  | 0.07166667 |  | 1.033333 |  | 0.1 | 0.07833333 | 0.085 | 0.07833333 | 0.05833333 | 0.08 | 0.09666667 | 0.1 | 0.08166667 | 0.05 | 0.07666667 | 0.08 | 0.1866667 | 0.07166667 | 0.07666667 | 0.08166667
| Median |  | 0.08 |  | 0.07 |  | 0.925 |  | 0.1 | 0.08 | 0.08 | 0.08 | 0.06 | 0.08 | 0.095 | 0.1 | 0.08 | 0.05 | 0.08 | 0.08 | 0.185 | 0.07 | 0.075 | 0.08
| Std Dev. |  | 0.006324555 |  | 0.007527727 |  | 0.5134848 |  | 0 | 0.004082483 | 0.0083666 | 0.004082483 | 0.004082483 | 0.006324555 | 0.008164966 |  | 0.01169045 | 7.601177e-18 | 0.005163978 | 0.006324555 | 0.0121106 | 0.004082483 | 0.008164966 | 0.004082483
| Rel.Std.Dev. |  | 7.906% |  | 10.5% |  | 49.69% |  | 0% | 5.212% | 9.843% | 5.212% | 6.999% | 7.906% | 8.447% |  | 14.31% | 1.52e-14% | 6.736% | 7.906% | 6.488% | 5.696% | 10.65% | 4.999%
| PDM3 |  | 0.4184% |  | -10.04% |  | 1197% |  | 25.52% | -1.674% | 6.695% | -1.674% | -26.78% | 0.4184% | 21.34% | 25.52% | 2.51% | -37.24% | -3.766% | 0.4184% | 134.3% | -10.04% | -3.766% | 2.51%
| Z-Score (Absolute) |  | 0.17 | 2.87 | 0.67 | 2.19 | 96.59 | 2.87 | 1.18 | 0 | 0.67 | 0 | 2.02 | 0.17 | 1.85 | 2.02 | 0.34 | 2.87 | 0.17 | 0.17 | 10.96 | 0.67 | 0.17 | 0.34
| Analytical results for Tm in OREAS 230 (Certified Value 0.34 ppm) | [26 empty] | Certified
Tm | Round | Replicate | Lab | Lab | Lab | Lab | Lab | Lab | Lab | Lab | Lab | Lab | Lab | Lab | [13 empty] | 1
| No | No | 1.02 | 1.06 | 1.07 | 1.08 | 1.10 | 1.12 | 1.16 | 1.18 | 1.19 | 1.23 | 1.27 | 1.28 | [13 empty] | ppm
|  |  | 4A*MS | 4A*MS | 4A*OES/MS | 4A*MS | 4A*MS | 4A*MS | 4A*OES/MS | 4A*MS | 4A*MS | 4A*OES/MS | 4A*MS | 4A*MS | [13 empty] | 2
3
| 1 | 1 | 0.34 | 0.34 | 0.25 | 0.35 | 0.34 | 0.36 | 0.3 | 0.33 | 0.34 | 0.3 | 0.3 | 0.37 | [13 empty] | 1
| 1 | 2 | 0.34 | 0.33 | 0.25 | 0.35 | 0.35 | 0.34 | 0.3 | 0.33 | 0.33 | 0.3 | 0.3 | 0.38 | [13 empty] | 28
| 1 | 3 | 0.32 | 0.34 | 0.25 | 0.35 | 0.37 | 0.31 | 0.3 | 0.33 | 0.31 | 0.3 | 0.3 | 0.4 | [13 empty] | 16
| 1 | 4 | 0.34 | 0.32 | 0.3 | 0.35 | 0.34 | 0.34 | 0.3 | 0.33 | 0.33 | 0.3 | 0.3 | 0.36 | [13 empty] | 0.3376667
| 1 | 5 | 0.36 | 0.35 | 0.25 | 0.35 | 0.34 | 0.34 | 0.3 | 0.34 | 0.33 | 0.3 | 0.3 | 0.35 | [13 empty] | 122
| 1 | 6 | 0.34 | 0.34 | 0.3 | 0.35 | 0.34 | 0.33 | 0.3 | 0.33 | 0.32 | 0.3 | 0.4 | 0.37
| Mean |  | 0.34 | 0.3366667 | 0.2666667 | 0.35 | 0.3466667 | 0.3366667 | 0.3 | 0.3316667 | 0.3266667 | 0.3 | 0.3166667 | 0.3716667
| Median |  | 0.34 | 0.34 | 0.25 | 0.35 | 0.34 | 0.34 | 0.3 | 0.33 | 0.33 | 0.3 | 0.3 | 0.37
| Std Dev. |  | 0.01264911 | 0.01032796 | 0.02581989 | 6.080942e-17 | 0.0121106 | 0.01632993 | 0 | 0.004082483 | 0.01032796 | 0 | 0.04082483 | 0.01722401
| Rel.Std.Dev. |  | 3.72% | 3.068% | 9.682% | 1.737e-14% | 3.493% | 4.85% | 0% | 1.231% | 3.162% | 0% | 12.89% | 4.634%
| PDM3 |  | 0.691% | -0.2962% | -21.03% | 3.653% | 2.665% | -0.2962% | -11.15% | -1.777% | -3.258% | -11.15% | -6.219% | 10.07%
| Z-Score (Absolute) |  | 0.22 | 0 | 4.72 | 0.9 | 0.67 | 0 | NA | 0.34 | 0.67 | NA | NA | 2.36
Results from laboratories 16, 23 & 27 were removed due to their 0.1 ppm reading resolution.
| Analytical results for U in OREAS 230 (Certified Value 0.15 ppm) | [26 empty] | Certified
U | Round | Replicate | Lab | Lab | Lab | Lab | Lab | Lab | Lab | Lab | Lab | Lab | Lab | Lab | Lab | Lab | Lab | Lab | Lab | Lab | Lab | Lab | Lab | Lab | Lab | Lab |  | 1
| No | No | 1.01 | 1.02 | 1.04 | 1.05 | 1.06 | 1.07 | 1.08 | 1.09 | 1.10 | 1.12 | 1.13 | 1.15 | 1.16 | 1.18 | 1.19 | 1.20 | 1.21 | 1.23 | 1.25 | 1.27 | 1.28 | 1.29 | 1.30 | 1.31 |  | ppm
|  |  | 4A*OES/MS | 4A*MS | 4A*OES/MS | 4A*MS | 4A*MS | 4A*OES/MS | 4A*MS | 4A*OES/MS | 4A*MS | 4A*MS | 4A*OES | 4A*MS | 4A*OES/MS | 4A*MS | 4A*MS | 4A*OES/MS | 4A*MS | 4A*OES/MS | 4A*MS | 4A*MS | 4A*OES/MS | 4A*OES/MS | 4A*OES/MS | 4A*OES/MS |  | 2
2
| 1 | 1 | 0.1 | 0.1 | < 0.1 | 0.17 | 0.17 | 0.9 | 0.1 | 0.2 | 0.14 | 0.14 | 0.17 | 0.15 | 0.1 | 0.14 | 0.16 | 0.1 | 0.13 | 0.1 | 0.134 | 0.1 | < 10 | 0.1 | 0.1 | 0.2 |  | 1
| 1 | 2 | 0.2 | 0.1 | < 0.1 | 0.18 | 0.18 | 0.7 | 0.1 | 0.2 | 0.14 | 0.13 | 0.17 | 0.15 | 0.1 | 0.15 | 0.15 | 0.1 | 0.13 | 0.1 | 0.135 | 0.1 | < 10 | 0.1 | 0.2 | 0.1 |  | 29
| 1 | 3 | 0.1 | 0.1 | < 0.1 | 0.16 | 0.17 | 0.5 | 0.1 | 0.2 | 0.15 | 0.14 | 0.15 | 0.15 | 0.1 | 0.15 | 0.13 | 0.1 | 0.12 | 0.1 | 0.129 | 0.1 | < 10 | 0.1 | 0.1 | 0.1 |  | 16
| 1 | 4 | 0.1 | 0.1 | < 0.1 | 0.16 | 0.18 | 0.3 | < 0.1 | 0.2 | 0.15 | 0.14 | 0.15 | 0.19 | 0.2 | 0.14 | 0.14 | 0.1 | 0.13 | 0.1 | 0.129 | 0.1 | < 10 | 0.1 | 0.1 | 0.2 |  | 0.1478833
| 1 | 5 | 0.1 | 0.1 | < 0.1 | 0.15 | 0.19 | 0.3 | 0.2 | 0.2 | 0.15 | 0.15 | 0.15 | 0.15 | 0.1 | 0.15 | 0.15 | 0.2 | 0.13 | 0.1 | 0.133 | 0.2 | < 10 | 0.1 | 0.2 | 0.1 |  | 123
| 1 | 6 | 0.1 | 0.1 | < 0.1 | 0.16 | 0.17 | 0.3 | 0.1 | 0.2 | 0.15 | 0.13 | 0.15 | 0.15 | 0.1 | 0.14 | 0.13 | 0.1 | 0.12 | 0.1 | 0.133 | 0.2 | < 10 | 0.1 | 0.1 | 0.1
| Mean |  | 0.1166667 | 0.1 |  | 0.1633333 | 0.1766667 | 0.5 | 0.12 | 0.2 | 0.1466667 | 0.1383333 | 0.1566667 | 0.1566667 | 0.1166667 | 0.145 | 0.1433333 | 0.1166667 | 0.1266667 | 0.1 | 0.1321667 | 0.1333333 |  | 0.1 | 0.1333333 | 0.1333333
| Median |  | 0.1 | 0.1 |  | 0.16 | 0.175 | 0.4 | 0.1 | 0.2 | 0.15 | 0.14 | 0.15 | 0.15 | 0.1 | 0.145 | 0.145 | 0.1 | 0.13 | 0.1 | 0.133 | 0.1 |  | 0.1 | 0.1 | 0.1
| Std Dev. |  | 0.04082483 | 1.520235e-17 |  | 0.01032796 | 0.008164966 | 0.2529822 | 0.04472136 | 3.040471e-17 | 0.005163978 | 0.007527727 | 0.01032796 | 0.01632993 | 0.04082483 | 0.005477226 | 0.0121106 | 0.04082483 | 0.005163978 | 1.520235e-17 | 0.002562551 | 0.05163978 |  | 1.520235e-17 | 0.05163978 | 0.05163978
| Rel.Std.Dev. |  | 34.99% | 1.52e-14% |  | 6.323% | 4.622% | 50.6% | 37.27% | 1.52e-14% | 3.521% | 5.442% | 6.592% | 10.42% | 34.99% | 3.777% | 8.449% | 34.99% | 4.077% | 1.52e-14% | 1.939% | 38.73% |  | 1.52e-14% | 38.73% | 38.73%
| PDM3 |  | -21.11% | -32.38% |  | 10.45% | 19.46% | 238.1% | -18.85% | 35.24% | -0.8227% | -6.458% | 5.939% | 5.939% | -21.11% | -1.95% | -3.077% | -21.11% | -14.35% | -32.38% | -10.63% | -9.839% |  | -32.38% | -9.839% | -9.839%
| Z-Score (Absolute) |  | NA | NA | 5.49 | 1.06 | 1.83 | NA | NA | NA | 0.1 | 0.39 | 0.67 | 0.67 | NA | 0 | 0.1 | NA | 1.06 | NA | 0.74 | NA | NA | NA | NA | NA
Results from laboratories 1, 2, 7, 8, 9, 16, 20, 23, 27, 28, 29, 30 & 31 were removed due to their 0.1 ppm reading resolution.
| Analytical results for V in OREAS 230 (Certified Value 292 ppm) | [26 empty] | Certified
V | Round | Replicate | Lab | Lab | Lab | Lab | Lab | Lab | Lab | Lab | Lab | Lab | Lab | Lab | Lab | Lab | Lab | Lab | Lab | Lab | Lab | Lab | Lab | Lab | Lab | Lab | Lab | 1
| No | No | 1.01 | 1.02 | 1.03 | 1.04 | 1.05 | 1.06 | 1.07 | 1.08 | 1.09 | 1.10 | 1.12 | 1.13 | 1.15 | 1.16 | 1.18 | 1.19 | 1.20 | 1.21 | 1.23 | 1.25 | 1.27 | 1.28 | 1.29 | 1.30 | 1.31 | ppm
|  |  | 4A*OES/MS | 4A*OES | 4A*OES | 4A*OES | 4A*OES | 4A*OES | 4A*OES/MS | 4A*OES | 4A*OES/MS | 4A*OES | 4A*OES | 4A*OES | 4A*MS | 4A*OES/MS | 4A*OES/MS | 4A*OES | 4A*OES/MS | 4A*OES | 4A*OES/MS | 4A*MS | 4A*MS | 4A*MS | 4A*OES/MS | 4A*OES/MS | 4A*OES/MS | 0
0
| 1 | 1 | 285 | 300 | 235 | 290 | 298 | 319 | 280 | 265 | 303 | 299 | 278 | 302 | 292 | 273 | 287 | 280 | 299 | 269 | 292 | 296 | 289 | 332 | 284 | 280 | 289 | 1
| 1 | 2 | 294 | 305 | 232 | 297 | 298 | 322 | 280 | 275 | 305 | 307 | 281 | 315 | 286 | 291 | 287 | 287 | 309 | 267 | 293 | 295 | 285 | 333 | 288 | 281 | 300 | 30
| 1 | 3 | 289 | 300 | 237 | 290 | 317 | 317 | 290 | 280 | 304 | 301 | 281 | 303 | 285 | 153 | 294 | 296 | 295 | 272 | 295 | 290 | 298 | 284 | 291 | 280 | 279 | 16
| 1 | 4 | 286 | 300 | 241 | 297 | 305 | 334 | 290 | 285 | 301 | 306 | 280 | 314 | 292 | 142 | 293 | 314 | 301 | 270 | 300 | 293 | 285 | 315 | 273 | 280 | 290 | 292.2273
| 1 | 5 | 284 | 300 | 239 | 293 | 319 | 334 | 290 | 275 | 304 | 308 | 280 | 304 | 290 | 250 | 299 | 313 | 304 | 277 | 295 | 297 | 298 | 283 | 293 | 278 | 284 | 124
| 1 | 6 | 283 | 305 | 242 | 299 | 302 | 320 | 290 | 285 | 303 | 308 | 283 | 302 | 288 | 286 | 289 | 288 | 302 | 271 | 299 | 303 | 305 | 290 | 284 | 277 | 288
| Mean |  | 286.8333 | 301.6667 | 237.6667 | 294.3333 | 306.5 | 324.3333 | 286.6667 | 277.5 | 303.3333 | 304.8333 | 280.5 | 306.6667 | 288.8333 | 232.5 | 291.5 | 296.3333 | 301.6667 | 271 | 295.6667 | 295.6667 | 293.3333 | 306.1667 | 285.5 | 279.3333 | 288.3333
| Median |  | 285.5 | 300 | 238 | 295 | 303.5 | 321 | 290 | 277.5 | 303.5 | 306.5 | 280.5 | 303.5 | 289 | 261.5 | 291 | 292 | 301.5 | 270.5 | 295 | 295.5 | 293.5 | 302.5 | 286 | 280 | 288.5
| Std Dev. |  | 4.070217 | 2.581989 | 3.777124 | 3.88158 | 9.311283 | 7.659417 | 5.163978 | 7.582875 | 1.36626 | 3.868678 | 1.643168 | 6.121002 | 2.994439 | 67.44109 | 4.722288 | 14.2361 | 4.718757 | 3.405877 | 3.204164 | 4.366539 | 8.21381 | 23.47268 | 7.120393 | 1.505545 | 7.00476
| Rel.Std.Dev. |  | 1.419% | 0.8559% | 1.589% | 1.319% | 3.038% | 2.362% | 1.801% | 2.733% | 0.4504% | 1.269% | 0.5858% | 1.996% | 1.037% | 29.01% | 1.62% | 4.804% | 1.564% | 1.257% | 1.084% | 1.477% | 2.8% | 7.667% | 2.494% | 0.539% | 2.429%
| PDM3 |  | -1.846% | 3.23% | -18.67% | 0.7207% | 4.884% | 10.99% | -1.903% | -5.04% | 3.8% | 4.314% | -4.013% | 4.941% | -1.161% | -20.44% | -0.2489% | 1.405% | 3.23% | -7.264% | 1.177% | 1.177% | 0.3785% | 4.77% | -2.302% | -4.412% | -1.333%
| Z-Score (Absolute) |  | 0.53 | 0.67 | 4.5 | 0.08 | 1.07 | 2.51 | 0.54 | 1.28 | 0.81 | 0.93 | 1.04 | 1.08 | 0.36 | 4.92 | 0.15 | 0.24 | 0.67 | 1.81 | 0.19 | 0.19 | 0 | 1.04 | 0.63 | 1.13 | 0.4
| Analytical results for W in OREAS 230 (Certified Value 8.14 ppm) | [26 empty] | Certified
W | Round | Replicate | Lab | Lab | Lab | Lab | Lab | Lab | Lab | Lab | Lab | Lab | Lab | Lab | Lab | Lab | Lab | Lab | Lab | Lab | Lab | Lab | Lab | Lab | Lab | Lab |  | 1
| No | No | 1.01 | 1.02 | 1.03 | 1.04 | 1.05 | 1.06 | 1.07 | 1.08 | 1.09 | 1.10 | 1.12 | 1.13 | 1.15 | 1.16 | 1.18 | 1.19 | 1.20 | 1.21 | 1.23 | 1.27 | 1.28 | 1.29 | 1.30 | 1.31 |  | ppm
|  |  | 4A*OES/MS | 4A*MS | 4A*OES | 4A*OES/MS | 4A*MS | 4A*MS | 4A*OES/MS | 4A*MS | 4A*OES/MS | 4A*MS | 4A*MS | 4A*OES | 4A*MS | 4A*OES/MS | 4A*MS | 4A*MS | 4A*OES/MS | 4A*MS | 4A*OES/MS | 4A*MS | 4A*MS | 4A*OES/MS | 4A*OES/MS | 4A*OES/MS |  | 2
3
| 1 | 1 | 8.5 | 7.5 | 36 | 7.6 | 9.3 | 8.3 | 10 | 10.5 | 7.5 | 8.5 | 8.4 | 7.7 | 8.8 | 0.2 | 8.3 | 8.9 | 7.5 | 7.6 | 7.8 | 7.4 | 9.5 | 7.8 | 8.7 | 7.5 |  | 1
| 1 | 2 | 8.7 | 8 | 35 | 7.6 | 9.1 | 8.5 | 11 | 10.5 | 7.5 | 8.5 | 8.32 | 7.9 | 8.7 | < 0.1 | 8.4 | 8.9 | 7.7 | 7.6 | 7.7 | 7.6 | 9.4 | 7.9 | 8.6 | 7.3 |  | 31
| 1 | 3 | 8.3 | 7 | 32 | 7.6 | 9.2 | 8.1 | 10 | 10 | 7.6 | 8.7 | 8.03 | 7.7 | 8.1 | < 0.1 | 8.4 | 8.4 | 7.6 | 7.2 | 7.6 | 7.7 | 8.9 | 7.8 | 8.7 | 7 |  | 16
| 1 | 4 | 8.4 | 7.5 | 33 | 7.5 | 9.3 | 8.2 | 9 | 11 | 7.5 | 8.6 | 7.97 | 8 | 9.1 | 0.1 | 8.5 | 9.1 | 7.8 | 7.4 | 7.9 | 7.7 | 9.1 | 8 | 8.6 | 7.5 |  | 8.139833
| 1 | 5 | 8.5 | 7.5 | 34 | 7.4 | 9.1 | 8.4 | 8 | 10.5 | 7.2 | 8.5 | 8.37 | 7.7 | 8.7 | 0.1 | 8.7 | 8.7 | 10.2 | 7.5 | 7.6 | 8.2 | 9.7 | 8 | 8.5 | 7.1 |  | 125
| 1 | 6 | 8.2 | 8 | 32 | 7.5 | 9.2 | 8.1 | 9 | 11 | 7.5 | 8.6 | 8.35 | 7.7 | 8.7 | 0.3 | 8.6 | 8.9 | 7.3 | 7.4 | 7.6 | 8 | 9 | 7.8 | 8.9 | 6.9
| Mean |  | 8.433333 | 7.583333 | 33.66667 | 7.533333 | 9.2 | 8.266667 | 9.5 | 10.58333 | 7.466667 | 8.566667 | 8.24 | 7.783333 | 8.683333 | 0.175 | 8.483333 | 8.816667 | 8.016667 | 7.45 | 7.7 | 7.766667 | 9.266667 | 7.883333 | 8.666667 | 7.216667
| Median |  | 8.45 | 7.5 | 33.5 | 7.55 | 9.2 | 8.25 | 9.5 | 10.5 | 7.5 | 8.55 | 8.335 | 7.7 | 8.7 | 0.15 | 8.45 | 8.9 | 7.65 | 7.45 | 7.65 | 7.7 | 9.25 | 7.85 | 8.65 | 7.2
| Std Dev. |  | 0.175119 | 0.3763863 | 1.632993 | 0.08164966 | 0.08944272 | 0.1632993 | 1.048809 | 0.3763863 | 0.136626 | 0.08164966 | 0.1886796 | 0.132916 | 0.3250641 | 0.09574271 | 0.147196 | 0.2401388 | 1.083359 | 0.1516575 | 0.1264911 | 0.2875181 | 0.3141125 | 0.09831921 | 0.136626 | 0.2562551
| Rel.Std.Dev. |  | 2.077% | 4.963% | 4.85% | 1.084% | 0.9722% | 1.975% | 11.04% | 3.556% | 1.83% | 0.9531% | 2.29% | 1.708% | 3.744% | 54.71% | 1.735% | 2.724% | 13.51% | 2.036% | 1.643% | 3.702% | 3.39% | 1.247% | 1.576% | 3.551%
| PDM3 |  | 3.606% | -6.837% | 313.6% | -7.451% | 13.02% | 1.558% | 16.71% | 30.02% | -8.27% | 5.244% | 1.231% | -4.38% | 6.677% | -97.85% | 4.22% | 8.315% | -1.513% | -8.475% | -5.403% | -4.584% | 13.84% | -3.151% | 6.472% | -11.34%
| Z-Score (Absolute) |  | 0.38 | 0.68 | NA | 0.74 | 1.33 | 0.17 | NA | 3.06 | 0.82 | 0.55 | 0.14 | 0.43 | 0.69 | 9.95 | 0.44 | 0.86 | 0.14 | 0.84 | 0.53 | 0.45 | 1.42 | 0.3 | 0.67 | 1.13
Results from laboratories 3 & 7 were removed due to their 1 ppm reading resolution.
| Analytical results for Y in OREAS 230 (Certified Value 20.6 ppm) | [26 empty] | Certified
Y | Round | Replicate | Lab | Lab | Lab | Lab | Lab | Lab | Lab | Lab | Lab | Lab | Lab | Lab | Lab | Lab | Lab | Lab | Lab | Lab | Lab | Lab | Lab | Lab | Lab | Lab | Lab | 1
| No | No | 1.01 | 1.02 | 1.03 | 1.04 | 1.05 | 1.06 | 1.07 | 1.08 | 1.09 | 1.10 | 1.12 | 1.13 | 1.15 | 1.16 | 1.18 | 1.19 | 1.20 | 1.21 | 1.23 | 1.25 | 1.27 | 1.28 | 1.29 | 1.30 | 1.31 | ppm
|  |  | 4A*OES/MS | 4A*MS | 4A*OES | 4A*OES | 4A*MS | 4A*MS | 4A*OES/MS | 4A*MS | 4A*OES/MS | 4A*MS | 4A*MS | 4A*OES | 4A*MS | 4A*OES/MS | 4A*MS | 4A*MS | 4A*OES/MS | 4A*MS | 4A*OES/MS | 4A*MS | 4A*MS | 4A*OES/MS | 4A*OES/MS | 4A*OES/MS | 4A*OES/MS | 1
2
| 1 | 1 | 21.9 | 19.4 | 14 | 19.8 | 20 | 19 | 19.4 | 20.6 | 20.3 | 20.7 | 20.53 | 20.7 | 19.76 | 17.7 | 20.8 | 19.9 | 22.5 | 21 | 19.8 | 21.6 | 20.1 | 21 | 19.4 | 21.5 | 20.4 | 1
| 1 | 2 | 22.5 | 19.9 | 13 | 20.1 | 20 | 18.6 | 21.4 | 21.9 | 20.5 | 21.21 | 20.68 | 21.1 | 19.26 | 19.4 | 21.5 | 20.6 | 23.2 | 20.5 | 20.5 | 21.6 | 19.9 | 21 | 21.3 | 21.8 | 21.2 | 32
| 1 | 3 | 21.1 | 19.3 | 14 | 19.6 | 19.7 | 18.9 | 21.8 | 21.4 | 20.2 | 20.99 | 20.96 | 20.4 | 19.5 | 18.5 | 21.4 | 19.7 | 21.9 | 20.4 | 20.9 | 20.5 | 20.7 | 22 | 20.2 | 22 | 20.4 | 16
| 1 | 4 | 20.7 | 19.3 | 15 | 20.6 | 19.9 | 18.2 | 22.3 | 20.9 | 19.9 | 21.36 | 20.79 | 21 | 19.74 | 18.2 | 21.2 | 20.2 | 22.8 | 20.7 | 21 | 21.8 | 20.3 | 21 | 20.7 | 21.8 | 22.4 | 20.64786
| 1 | 5 | 21.7 | 19.4 | 15 | 20.8 | 19.5 | 19.5 | 21.7 | 21.9 | 20.4 | 20.77 | 20.8 | 20.2 | 20.28 | 18.7 | 21.4 | 18.9 | 23.6 | 20.7 | 20.1 | 21.3 | 20.5 | 21 | 21.4 | 21.7 | 20.7 | 126
| 1 | 6 | 21.7 | 20.1 | 15 | 20.5 | 20.3 | 19.7 | 21.7 | 21.9 | 20.2 | 20.61 | 22.61 | 20.3 | 19.62 | 18.3 | 21.2 | 20.5 | 21.5 | 20.9 | 20.6 | 22 | 21.4 | 21 | 20.6 | 22.5 | 20.7
| Mean |  | 21.6 | 19.56667 | 14.33333 | 20.23333 | 19.9 | 18.98333 | 21.38333 | 21.43333 | 20.25 | 20.94 | 21.06167 | 20.61667 | 19.69333 | 18.46667 | 21.25 | 19.96667 | 22.58333 | 20.7 | 20.48333 | 21.46667 | 20.48333 | 21.16667 | 20.6 | 21.88333 | 20.96667
| Median |  | 21.7 | 19.4 | 14.5 | 20.3 | 19.95 | 18.95 | 21.7 | 21.65 | 20.25 | 20.88 | 20.795 | 20.55 | 19.68 | 18.4 | 21.3 | 20.05 | 22.65 | 20.7 | 20.55 | 21.6 | 20.4 | 21 | 20.65 | 21.8 | 20.7
| Std Dev. |  | 0.6292853 | 0.3444803 | 0.8164966 | 0.4760952 | 0.275681 | 0.556477 | 1.014725 | 0.5715476 | 0.2073644 | 0.2990652 | 0.771788 | 0.3763863 | 0.340979 | 0.5680376 | 0.250998 | 0.6250333 | 0.7884584 | 0.2280351 | 0.4622409 | 0.5278889 | 0.5307228 | 0.4082483 | 0.7402702 | 0.3430258 | 0.7607014
| Rel.Std.Dev. |  | 2.913% | 1.761% | 5.696% | 2.353% | 1.385% | 2.931% | 4.745% | 2.667% | 1.024% | 1.428% | 3.664% | 1.826% | 1.731% | 3.076% | 1.181% | 3.13% | 3.491% | 1.102% | 2.257% | 2.459% | 2.591% | 1.929% | 3.594% | 1.568% | 3.628%
| PDM3 |  | 4.611% | -5.236% | -30.58% | -2.008% | -3.622% | -8.062% | 3.562% | 3.804% | -1.927% | 1.415% | 2.004% | -0.1511% | -4.623% | -10.56% | 2.916% | -3.299% | 9.374% | 0.2525% | -0.7968% | 3.966% | -0.7968% | 2.513% | -0.2318% | 5.984% | 1.544%
| Z-Score (Absolute) |  | 1.02 | 1.09 | 6.52 | 0.4 | 0.74 | 1.69 | 0.8 | 0.85 | 0.38 | 0.34 | 0.46 | 0 | 0.96 | 2.23 | 0.66 | 0.67 | 2.04 | 0.09 | 0.14 | 0.88 | 0.14 | 0.57 | 0.02 | 1.31 | 0.36
| Analytical results for Yb in OREAS 230 (Certified Value 2.26 ppm) | [26 empty] | Certified
Yb | Round | Replicate | Lab | Lab | Lab | Lab | Lab | Lab | Lab | Lab | Lab | Lab | Lab | Lab | Lab | Lab | [11 empty] | 1
| No | No | 1.02 | 1.04 | 1.05 | 1.06 | 1.07 | 1.08 | 1.10 | 1.12 | 1.16 | 1.18 | 1.19 | 1.23 | 1.27 | 1.28 | [11 empty] | ppm
|  |  | 4A*MS | 4A*OES/MS | 4A*MS | 4A*MS | 4A*OES/MS | 4A*MS | 4A*MS | 4A*MS | 4A*OES/MS | 4A*MS | 4A*MS | 4A*OES/MS | 4A*MS | 4A*MS | [11 empty] | 2
3
| 1 | 1 | 2.4 | 2.5 | 2.22 | 2.3 | 2 | 2.2 | 2.25 | 2.38 | 2 | 2.3 | 2.1 | 2.1 | 2.2 | 2.49 | [11 empty] | 1
| 1 | 2 | 2.35 | 2.4 | 2.21 | 2.3 | 2.35 | 2.3 | 2.23 | 2.4 | 2.1 | 2.2 | 2.1 | 2.1 | 2 | 2.5 | [11 empty] | 33
| 1 | 3 | 2.3 | 2.4 | 2.22 | 2.2 | 2.6 | 2.3 | 2.38 | 2.31 | 2.1 | 2.3 | 2.1 | 2.1 | 2.1 | 2.42 | [11 empty] | 16
| 1 | 4 | 2.35 | 2.3 | 2.22 | 2.2 | 2.45 | 2.3 | 2.29 | 2.33 | 2.1 | 2.3 | 2.1 | 2.1 | 2.1 | 2.52 | [11 empty] | 2.259524
| 1 | 5 | 2.3 | 2.3 | 2.23 | 2.4 | 2.25 | 2.3 | 2.22 | 2.35 | 2.2 | 2.3 | 2.2 | 2 | 2.2 | 2.41 | [11 empty] | 127
| 1 | 6 | 2.3 | 2.5 | 2.22 | 2.3 | 2.25 | 2.2 | 2.3 | 2.39 | 2.1 | 2.3 | 2.1 | 2.1 | 2.2 | 2.41
| Mean |  | 2.333333 | 2.4 | 2.22 | 2.283333 | 2.316667 | 2.266667 | 2.278333 | 2.36 | 2.1 | 2.283333 | 2.116667 | 2.083333 | 2.133333 | 2.458333
| Median |  | 2.325 | 2.4 | 2.22 | 2.3 | 2.3 | 2.3 | 2.27 | 2.365 | 2.1 | 2.3 | 2.1 | 2.1 | 2.15 | 2.455
| Std Dev. |  | 0.04082483 | 0.08944272 | 0.006324555 | 0.07527727 | 0.2041241 | 0.05163978 | 0.05913262 | 0.03577709 | 0.06324555 | 0.04082483 | 0.04082483 | 0.04082483 | 0.08164966 | 0.05036533
| Rel.Std.Dev. |  | 1.75% | 3.727% | 0.2849% | 3.297% | 8.811% | 2.278% | 2.595% | 1.516% | 3.012% | 1.788% | 1.929% | 1.96% | 3.827% | 2.049%
| PDM3 |  | 3.267% | 6.217% | -1.749% | 1.054% | 2.529% | 0.3161% | 0.8325% | 4.447% | -7.06% | 1.054% | -6.322% | -7.798% | -5.585% | 8.799%
| Z-Score (Absolute) |  | 0.51 | 1.15 | 0.59 | 0.02 | 0.35 | 0.14 | 0.02 | 0.76 | 1.74 | 0.02 | 1.58 | 1.9 | 1.42 | 1.71
| Analytical results for Zn in OREAS 230 (Certified Value 98 ppm) | [26 empty] | Certified
Zn | Round | Replicate | Lab | Lab | Lab | Lab | Lab | Lab | Lab | Lab | Lab | Lab | Lab | Lab | Lab | Lab | Lab | Lab | Lab | Lab | Lab | Lab | Lab | Lab | Lab | Lab | Lab | 1
| No | No | 1.01 | 1.02 | 1.03 | 1.04 | 1.05 | 1.06 | 1.07 | 1.08 | 1.09 | 1.10 | 1.12 | 1.13 | 1.15 | 1.16 | 1.18 | 1.19 | 1.20 | 1.21 | 1.23 | 1.25 | 1.27 | 1.28 | 1.29 | 1.30 | 1.31 | ppm
|  |  | 4A*OES/MS | 4A*OES | 4A*OES | 4A*OES | 4A*MS | 4A*OES | 4A*OES/MS | 4A*MS | 4A*OES/MS | 4A*MS | 4A*OES | 4A*OES | 4A*MS | 4A*OES/MS | 4A*OES/MS | 4A*OES | 4A*OES/MS | 4A*OES | 4A*OES/MS | 4A*MS | 4A*MS | 4A*MS | 4A*OES/MS | 4A*OES/MS | 4A*OES/MS | 0
1
| 1 | 1 | 99 | 96 | 93 | 103.7 | 102 | 91.2 | 90 | 98 | 97 | 103 | 99 | 103 | 96 | 89.9 | 86 | 105 | 100 | 101 | 86.6 | 91.5 | 97.8 | 108 | 104 | 93 | 104 | 1
| 1 | 2 | 104 | 100 | 94 | 105.7 | 104 | 96.7 | 90 | 102 | 97 | 106 | 105 | 101 | 94 | 94.2 | 86 | 99 | 103 | 103 | 88.5 | 90.5 | 95.6 | 95 | 105 | 95 | 107 | 34
| 1 | 3 | 101 | 96 | 97 | 100.1 | 102 | 91 | 90 | 102 | 98 | 104 | 103 | 100 | 96 | 94.3 | 88 | 99 | 101 | 103 | 86.6 | 88.8 | 99.7 | 100 | 104 | 95 | 99 | 16
| 1 | 4 | 101 | 98 | 95 | 105.9 | 103 | 95.7 | 90 | 102 | 97 | 107 | 99 | 103 | 98 | 94.7 | 85 | 103 | 101 | 102 | 89.5 | 90.5 | 97.1 | 103 | 98 | 95 | 103 | 98.28611
| 1 | 5 | 100 | 98 | 95 | 103.7 | 103 | 94.3 | 90 | 104 | 96 | 104 | 99 | 100 | 97 | 92 | 86 | 101 | 112 | 101 | 86.7 | 89.4 | 101 | 95 | 106 | 94 | 100 | 128
| 1 | 6 | 99 | 100 | 97 | 103.1 | 103 | 92.9 | 90 | 104 | 97 | 106 | 98 | 98 | 96 | 91.2 | 85 | 94 | 103 | 102 | 88.6 | 92.9 | 104 | 94 | 103 | 93 | 102
| Mean |  | 100.6667 | 98 | 95.16667 | 103.7 | 102.8333 | 93.63333 | 90 | 102 | 97 | 105 | 100.5 | 100.8333 | 96.16667 | 92.71667 | 86 | 100.1667 | 103.3333 | 102 | 87.75 | 90.6 | 99.2 | 99.16667 | 103.3333 | 94.16667 | 102.5
| Median |  | 100.5 | 98 | 95 | 103.7 | 103 | 93.6 | 90 | 102 | 97 | 105 | 99 | 100.5 | 96 | 93.1 | 86 | 100 | 102 | 102 | 87.6 | 90.5 | 98.75 | 97.5 | 104 | 94.5 | 102.5
| Std Dev. |  | 1.861899 | 1.788854 | 1.602082 | 2.105232 | 0.7527727 | 2.345776 | 0 | 2.19089 | 0.6324555 | 1.549193 | 2.810694 | 1.94079 | 1.32916 | 1.969179 | 1.095445 | 3.81663 | 4.412105 | 0.8944272 | 1.272399 | 1.469694 | 3.028531 | 5.56477 | 2.804758 | 0.9831921 | 2.880972
| Rel.Std.Dev. |  | 1.85% | 1.825% | 1.683% | 2.03% | 0.732% | 2.505% | 0% | 2.148% | 0.652% | 1.475% | 2.797% | 1.925% | 1.382% | 2.124% | 1.274% | 3.81% | 4.27% | 0.8769% | 1.45% | 1.622% | 3.053% | 5.612% | 2.714% | 1.044% | 2.811%
| PDM3 |  | 2.422% | -0.2911% | -3.174% | 5.508% | 4.627% | -4.734% | -8.431% | 3.779% | -1.309% | 6.831% | 2.252% | 2.592% | -2.156% | -5.667% | -12.5% | 1.913% | 5.135% | 3.779% | -10.72% | -7.82% | 0.9298% | 0.8959% | 5.135% | -4.191% | 4.287%
| Z-Score (Absolute) |  | 0.27 | 0.22 | 0.75 | 0.84 | 0.67 | 1.03 | 1.71 | 0.52 | 0.41 | 1.08 | 0.24 | 0.3 | 0.56 | 1.2 | 2.45 | 0.18 | 0.77 | 0.52 | 2.13 | 1.6 | 0 | 0.01 | 0.77 | 0.93 | 0.61
| Analytical results for Zr in OREAS 230 (Certified Value 50 ppm) | [26 empty] | Certified
Zr | Round | Replicate | Lab | Lab | Lab | Lab | Lab | Lab | Lab | Lab | Lab | Lab | Lab | Lab | Lab | Lab | Lab | Lab | Lab | Lab | Lab | Lab | Lab | Lab | Lab | Lab | Lab | 1
| No | No | 1.01 | 1.02 | 1.03 | 1.04 | 1.05 | 1.06 | 1.07 | 1.08 | 1.09 | 1.10 | 1.12 | 1.13 | 1.15 | 1.16 | 1.18 | 1.19 | 1.20 | 1.21 | 1.23 | 1.25 | 1.27 | 1.28 | 1.29 | 1.30 | 1.31 | ppm
|  |  | 4A*OES/MS | 4A*MS | 4A*OES | 4A*OES | 4A*OES | 4A*OES | 4A*OES/MS | 4A*MS | 4A*OES/MS | 4A*MS | 4A*MS | 4A*OES | 4A*MS | 4A*OES/MS | 4A*OES/MS | 4A*MS | 4A*OES/MS | 4A*MS | 4A*OES/MS | 4A*MS | 4A*MS | 4A*MS | 4A*OES/MS | 4A*OES/MS | 4A*OES/MS | 0
1
| 1 | 1 | 50.8 | 50 | 43 | 75.9 | 58 | 47.1 | 45 | 49 | 56 | 45.6 | 52.8 | 49 | 49.1 | 47 | 50.7 | 48.9 | 50.6 | 47.9 | 53.4 | 56.3 | 51.8 | 48.4 | 63.9 | 49.7 | 50.9 | 1
| 1 | 2 | 53.2 | 53 | 45 | 81.9 | 57 | 50.2 | 50 | 51 | 58.2 | 42.8 | 54.3 | 48.4 | 46.9 | 51 | 52 | 51.5 | 49.6 | 47.8 | 46.6 | 55.2 | 51.9 | 50.6 | 49.8 | 50.8 | 51.8 | 35
| 1 | 3 | 51 | 48 | 41 | 78 | 57 | 49.9 | 50 | 49 | 56.9 | 42.8 | 64.1 | 47.7 | 56.3 | 24 | 52.7 | 49.2 | 49.4 | 47.9 | 45.1 | 54.2 | 55 | 52.4 | 50.6 | 50.7 | 50.1 | 16
| 1 | 4 | 50.4 | 50 | 44 | 81.8 | 58 | 48.8 | 50 | 51 | 56.2 | 44.3 | 64.6 | 48.2 | 52.4 | 22 | 56.5 | 50.5 | 58.9 | 47.3 | 47.3 | 55.1 | 51.7 | 49.4 | 47.5 | 51.1 | 53.1 | 50.05225
| 1 | 5 | 51.8 | 48 | 44 | 82 | 56 | 53.1 | 50 | 51 | 56.5 | 44.7 | 50.8 | 47.3 | 49.1 | 43 | 54.9 | 46 | 52.6 | 47.9 | 44.7 | 54.6 | 55.4 | 47.9 | 49.2 | 50.3 | 49.7 | 129
| 1 | 6 | 48.7 | 50 | 42 | 78.3 | 57 | 48.9 | 50 | 49 | 58 | 43 | 52.8 | 48.4 | 52.8 | 48 | 52.9 | 49.2 | 46.1 | 47.6 | 45.9 | 56 | 56.3 | 48.3 | 46.1 | 50.8 | 52.3
| Mean |  | 50.98333 | 49.83333 | 43.16667 | 79.65 | 57.16667 | 49.66667 | 49.16667 | 50 | 56.96667 | 43.86667 | 56.56667 | 48.16667 | 51.1 | 39.16667 | 53.28333 | 49.21667 | 51.2 | 47.73333 | 47.16667 | 55.23333 | 53.68333 | 49.5 | 51.18333 | 50.56667 | 51.31667
| Median |  | 50.9 | 50 | 43.5 | 80.05 | 57 | 49.4 | 50 | 50 | 56.7 | 43.65 | 53.55 | 48.3 | 50.75 | 45 | 52.8 | 49.2 | 50.1 | 47.85 | 46.25 | 55.15 | 53.45 | 48.9 | 49.5 | 50.75 | 51.35
| Std Dev. |  | 1.494546 | 1.834848 | 1.47196 | 2.600577 | 0.7527727 | 2.002665 | 2.041241 | 1.095445 | 0.9309493 | 1.175868 | 6.132754 | 0.595539 | 3.38408 | 12.79714 | 2.086544 | 1.860555 | 4.322499 | 0.242212 | 3.198541 | 0.8016649 | 2.106577 | 1.722788 | 6.439073 | 0.4966555 | 1.315168
| Rel.Std.Dev. |  | 2.931% | 3.682% | 3.41% | 3.265% | 1.317% | 4.032% | 4.152% | 2.191% | 1.634% | 2.681% | 10.84% | 1.236% | 6.622% | 32.67% | 3.916% | 3.78% | 8.442% | 0.5074% | 6.781% | 1.451% | 3.924% | 3.48% | 12.58% | 0.9822% | 2.563%
| PDM3 |  | 1.86% | -0.4374% | -13.76% | 59.13% | 14.21% | -0.7704% | -1.769% | -0.1044% | 13.81% | -12.36% | 13.02% | -3.767% | 2.093% | -21.75% | 6.455% | -1.669% | 2.293% | -4.633% | -5.765% | 10.35% | 7.255% | -1.103% | 2.26% | 1.028% | 2.526%
| Z-Score (Absolute) |  | 0.12 | 0.21 | 2.08 | 8.17 | 1.85 | 0.25 | 0.39 | 0.16 | 1.8 | 1.88 | 1.69 | 0.67 | 0.15 | 3.2 | 0.76 | 0.38 | 0.18 | 0.8 | 0.96 | 1.31 | 0.88 | 0.3 | 0.17 | 0 | 0.21
Note on C17: Z-Scores have been calculated inclusive of individual outliers. In general, laboratory batches are rejected if Z-Score > 2.5.
Note on C36: Z-Scores have been calculated inclusive of individual outliers. In general, laboratory batches are rejected if Z-Score > 2.5.
Note on C54: Z-Scores have been calculated inclusive of individual outliers. In general, laboratory batches are rejected if Z-Score > 2.5.
Note on C72: Z-Scores have been calculated inclusive of individual outliers. In general, laboratory batches are rejected if Z-Score > 2.5.
Note on C90: Z-Scores have been calculated inclusive of individual outliers. In general, laboratory batches are rejected if Z-Score > 2.5.
Note on C109: Z-Scores have been calculated inclusive of individual outliers. In general, laboratory batches are rejected if Z-Score > 2.5.
Note on C128: Z-Scores have been calculated inclusive of individual outliers. In general, laboratory batches are rejected if Z-Score > 2.5.
Note on C146: Z-Scores have been calculated inclusive of individual outliers. In general, laboratory batches are rejected if Z-Score > 2.5.
Note on C164: Z-Scores have been calculated inclusive of individual outliers. In general, laboratory batches are rejected if Z-Score > 2.5.
Note on C183: Z-Scores have been calculated inclusive of individual outliers. In general, laboratory batches are rejected if Z-Score > 2.5.
Note on C202: Z-Scores have been calculated inclusive of individual outliers. In general, laboratory batches are rejected if Z-Score > 2.5.
Note on C220: Z-Scores have been calculated inclusive of individual outliers. In general, laboratory batches are rejected if Z-Score > 2.5.
Note on C239: Z-Scores have been calculated inclusive of individual outliers. In general, laboratory batches are rejected if Z-Score > 2.5.
Note on C258: Z-Scores have been calculated inclusive of individual outliers. In general, laboratory batches are rejected if Z-Score > 2.5.
Note on C276: Z-Scores have been calculated inclusive of individual outliers. In general, laboratory batches are rejected if Z-Score > 2.5.
Note on C294: Z-Scores have been calculated inclusive of individual outliers. In general, laboratory batches are rejected if Z-Score > 2.5.
Note on C312: Z-Scores have been calculated inclusive of individual outliers. In general, laboratory batches are rejected if Z-Score > 2.5.
Note on C331: Z-Scores have been calculated inclusive of individual outliers. In general, laboratory batches are rejected if Z-Score > 2.5.
Note on C349: Z-Scores have been calculated inclusive of individual outliers. In general, laboratory batches are rejected if Z-Score > 2.5.
Note on C368: Z-Scores have been calculated inclusive of individual outliers. In general, laboratory batches are rejected if Z-Score > 2.5.
Note on C386: Z-Scores have been calculated inclusive of individual outliers. In general, laboratory batches are rejected if Z-Score > 2.5.
Note on C404: Z-Scores have been calculated inclusive of individual outliers. In general, laboratory batches are rejected if Z-Score > 2.5.
Note on C422: Z-Scores have been calculated inclusive of individual outliers. In general, laboratory batches are rejected if Z-Score > 2.5.
Note on C440: Z-Scores have been calculated inclusive of individual outliers. In general, laboratory batches are rejected if Z-Score > 2.5.
Note on C459: Z-Scores have been calculated inclusive of individual outliers. In general, laboratory batches are rejected if Z-Score > 2.5.
Note on C477: Z-Scores have been calculated inclusive of individual outliers. In general, laboratory batches are rejected if Z-Score > 2.5.
Note on C495: Z-Scores have been calculated inclusive of individual outliers. In general, laboratory batches are rejected if Z-Score > 2.5.
Note on C514: Z-Scores have been calculated inclusive of individual outliers. In general, laboratory batches are rejected if Z-Score > 2.5.
Note on C533: Z-Scores have been calculated inclusive of individual outliers. In general, laboratory batches are rejected if Z-Score > 2.5.
Note on C552: Z-Scores have been calculated inclusive of individual outliers. In general, laboratory batches are rejected if Z-Score > 2.5.
Note on C570: Z-Scores have been calculated inclusive of individual outliers. In general, laboratory batches are rejected if Z-Score > 2.5.
Note on C588: Z-Scores have been calculated inclusive of individual outliers. In general, laboratory batches are rejected if Z-Score > 2.5.
Note on C607: Z-Scores have been calculated inclusive of individual outliers. In general, laboratory batches are rejected if Z-Score > 2.5.
Note on C625: Z-Scores have been calculated inclusive of individual outliers. In general, laboratory batches are rejected if Z-Score > 2.5.
Note on C644: Z-Scores have been calculated inclusive of individual outliers. In general, laboratory batches are rejected if Z-Score > 2.5.
Note on C662: Z-Scores have been calculated inclusive of individual outliers. In general, laboratory batches are rejected if Z-Score > 2.5.
Note on C680: Z-Scores have been calculated inclusive of individual outliers. In general, laboratory batches are rejected if Z-Score > 2.5.
Note on C698: Z-Scores have been calculated inclusive of individual outliers. In general, laboratory batches are rejected if Z-Score > 2.5.
Note on C717: Z-Scores have been calculated inclusive of individual outliers. In general, laboratory batches are rejected if Z-Score > 2.5.
Note on C735: Z-Scores have been calculated inclusive of individual outliers. In general, laboratory batches are rejected if Z-Score > 2.5.
Note on C753: Z-Scores have been calculated inclusive of individual outliers. In general, laboratory batches are rejected if Z-Score > 2.5.
Note on C771: Z-Scores have been calculated inclusive of individual outliers. In general, laboratory batches are rejected if Z-Score > 2.5.
Note on C789: Z-Scores have been calculated inclusive of individual outliers. In general, laboratory batches are rejected if Z-Score > 2.5.
Note on C808: Z-Scores have been calculated inclusive of individual outliers. In general, laboratory batches are rejected if Z-Score > 2.5.
Note on C826: Z-Scores have been calculated inclusive of individual outliers. In general, laboratory batches are rejected if Z-Score > 2.5.
Note on C844: Z-Scores have been calculated inclusive of individual outliers. In general, laboratory batches are rejected if Z-Score > 2.5.
Note on C862: Z-Scores have been calculated inclusive of individual outliers. In general, laboratory batches are rejected if Z-Score > 2.5.
Note on C880: Z-Scores have been calculated inclusive of individual outliers. In general, laboratory batches are rejected if Z-Score > 2.5.
Note on C898: Z-Scores have been calculated inclusive of individual outliers. In general, laboratory batches are rejected if Z-Score > 2.5.
Note on C917: Z-Scores have been calculated inclusive of individual outliers. In general, laboratory batches are rejected if Z-Score > 2.5.
Note on C936: Z-Scores have been calculated inclusive of individual outliers. In general, laboratory batches are rejected if Z-Score > 2.5.
Note on C954: Z-Scores have been calculated inclusive of individual outliers. In general, laboratory batches are rejected if Z-Score > 2.5.
Note on C972: Z-Scores have been calculated inclusive of individual outliers. In general, laboratory batches are rejected if Z-Score > 2.5.
Note on C990: Z-Scores have been calculated inclusive of individual outliers. In general, laboratory batches are rejected if Z-Score > 2.5.
Note on C1008: Z-Scores have been calculated inclusive of individual outliers. In general, laboratory batches are rejected if Z-Score > 2.5.
Note on C1027: Z-Scores have been calculated inclusive of individual outliers. In general, laboratory batches are rejected if Z-Score > 2.5.
Note on C1046: Z-Scores have been calculated inclusive of individual outliers. In general, laboratory batches are rejected if Z-Score > 2.5.
Note on C1064: Z-Scores have been calculated inclusive of individual outliers. In general, laboratory batches are rejected if Z-Score > 2.5.
Note on C1083: Z-Scores have been calculated inclusive of individual outliers. In general, laboratory batches are rejected if Z-Score > 2.5.
Note on C1101: Z-Scores have been calculated inclusive of individual outliers. In general, laboratory batches are rejected if Z-Score > 2.5.
Note on C1119: Z-Scores have been calculated inclusive of individual outliers. In general, laboratory batches are rejected if Z-Score > 2.5.
Note on C1137: Z-Scores have been calculated inclusive of individual outliers. In general, laboratory batches are rejected if Z-Score > 2.5.

## Thermograv
| Analytical results for LOI1000 in OREAS 230 (Indicative Value 3.16 wt.%) |  |  | Indicative
LOI1000 | Round | Replicate | BV Geo | 1
| No | No | Perth | wt.%
|  |  | LOI*TGA | 2
2
| 1 | 1 | 3.16 | 1
| 1 | 2 | 3.16 | 15
| Mean |  | 3.16 | 16
| Median |  | 3.16 | 3.16
| Std Dev. |  | 0 | 21
| Rel.Std.Dev. |  | 0%
| PDM3 |  | 0%
| Z-Score (Absolute) |  | NA
Note on C13: Z-Scores have been calculated inclusive of individual outliers. In general, laboratory batches are rejected if Z-Score > 2.5.

## IRC
| Analytical results for C in OREAS 230 (Indicative Value 0.02 wt.%) |  |  | Indicative
C | Round | Replicate | BV Geo | 1
| No | No | Perth | wt.%
|  |  | IRC | 3
3
| 1 | 1 | 0.02 | 1
| 1 | 2 | 0.02 | 17
| Mean |  | 0.02 | 16
| Median |  | 0.02 | 0.02
| Std Dev. |  | 0 | 23
| Rel.Std.Dev. |  | 0%
| PDM3 |  | 0%
| Z-Score (Absolute) |  | NA
| Analytical results for S in OREAS 230 (Indicative Value 0.105 wt.%) |  |  | Indicative
S | Round | Replicate | BV Geo | 1
| No | No | Perth | wt.%
|  |  | IRC | 3
3
| 1 | 1 | 0.11 | 1
| 1 | 2 | 0.1 | 17
| Mean |  | 0.105 | 16
| Median |  | 0.105 | 0.105
| Std Dev. |  | 0.007071068 | 23
| Rel.Std.Dev. |  | 6.734%
| PDM3 |  | 2.22e-14%
| Z-Score (Absolute) |  | NA
Note on C13: Z-Scores have been calculated inclusive of individual outliers. In general, laboratory batches are rejected if Z-Score > 2.5.
Note on C27: Z-Scores have been calculated inclusive of individual outliers. In general, laboratory batches are rejected if Z-Score > 2.5.

## Laser Ablation
| Analytical results for Ag in OREAS 230 (Indicative Value 0.15 ppm) |  |  | Indicative
Ag | Round | Replicate | BV Geo | 1
| No | No | Perth | ppm
|  |  | ABL*MS | 3
3
| 1 | 1 | 0.1 | 1
| 1 | 2 | 0.2 | 19
| Mean |  | 0.15 | 16
| Median |  | 0.15 | 0.15
| Std Dev. |  | 0.07071068 | 25
| Rel.Std.Dev. |  | 47.14%
| PDM3 |  | 2.22e-14%
| Z-Score (Absolute) |  | NA
| Analytical results for As in OREAS 230 (Indicative Value 17.7 ppm) |  |  | Indicative
As | Round | Replicate | BV Geo | 1
| No | No | Perth | ppm
|  |  | ABL*MS | 1
1
| 1 | 1 | 17.8 | 1
| 1 | 2 | 17.6 | 20
| Mean |  | 17.7 | 16
| Median |  | 17.7 | 17.7
| Std Dev. |  | 0.1414214 | 26
| Rel.Std.Dev. |  | 0.799%
| PDM3 |  | 2.22e-14%
| Z-Score (Absolute) |  | NA
| Analytical results for Ba in OREAS 230 (Indicative Value 85 ppm) |  |  | Indicative
Ba | Round | Replicate | BV Geo | 1
| No | No | Perth | ppm
|  |  | ABL*MS | 0
0
| 1 | 1 | 83 | 1
| 1 | 2 | 86 | 21
| Mean |  | 84.5 | 16
| Median |  | 84.5 | 84.5
| Std Dev. |  | 2.12132 | 27
| Rel.Std.Dev. |  | 2.51%
| PDM3 |  | 0%
| Z-Score (Absolute) |  | NA
| Analytical results for Be in OREAS 230 (Indicative Value 0.4 ppm) |  |  | Indicative
Be | Round | Replicate | BV Geo | 1
| No | No | Perth | ppm
|  |  | ABL*MS | 2
2
| 1 | 1 | 0.4 | 1
| 1 | 2 | 0.4 | 22
| Mean |  | 0.4 | 16
| Median |  | 0.4 | 0.4
| Std Dev. |  | 0 | 28
| Rel.Std.Dev. |  | 0%
| PDM3 |  | 0%
| Z-Score (Absolute) |  | NA
| Analytical results for Bi in OREAS 230 (Indicative Value 0.03 ppm) |  |  | Indicative
Bi | Round | Replicate | BV Geo | 1
| No | No | Perth | ppm
|  |  | ABL*MS | 3
3
| 1 | 1 | 0.04 | 1
| 1 | 2 | 0.02 | 3
| Mean |  | 0.03 | 16
| Median |  | 0.03 | 0.03
| Std Dev. |  | 0.01414214 | 29
| Rel.Std.Dev. |  | 47.14%
| PDM3 |  | 0%
| Z-Score (Absolute) |  | NA
| Analytical results for Cd in OREAS 230 (Indicative Value 0.2 ppm) |  |  | Indicative
Cd | Round | Replicate | BV Geo | 1
| No | No | Perth | ppm
|  |  | ABL*MS | 2
2
| 1 | 1 | 0.2 | 1
| 1 | 2 | 0.2 | 24
| Mean |  | 0.2 | 16
| Median |  | 0.2 | 0.2
| Std Dev. |  | 0 | 30
| Rel.Std.Dev. |  | 0%
| PDM3 |  | 0%
| Z-Score (Absolute) |  | NA
| Analytical results for Ce in OREAS 230 (Indicative Value 10.4 ppm) |  |  | Indicative
Ce | Round | Replicate | BV Geo | 1
| No | No | Perth | ppm
|  |  | ABL*MS | 1
1
| 1 | 1 | 10.3 | 1
| 1 | 2 | 10.4 | 25
| Mean |  | 10.35 | 16
| Median |  | 10.35 | 10.35
| Std Dev. |  | 0.07071068 | 31
| Rel.Std.Dev. |  | 0.6832%
| PDM3 |  | 2.22e-14%
| Z-Score (Absolute) |  | NA
| Analytical results for Co in OREAS 230 (Indicative Value 48.2 ppm) |  |  | Indicative
Co | Round | Replicate | BV Geo | 1
| No | No | Perth | ppm
|  |  | ABL*MS | 1
1
| 1 | 1 | 47.6 | 1
| 1 | 2 | 48.7 | 26
| Mean |  | 48.15 | 16
| Median |  | 48.15 | 48.15
| Std Dev. |  | 0.7778175 | 32
| Rel.Std.Dev. |  | 1.615%
| PDM3 |  | 2.22e-14%
| Z-Score (Absolute) |  | NA
| Analytical results for Cr in OREAS 230 (Indicative Value 143 ppm) |  |  | Indicative
Cr | Round | Replicate | BV Geo | 1
| No | No | Perth | ppm
|  |  | ABL*MS | 0
0
| 1 | 1 | 144 | 1
| 1 | 2 | 141 | 27
| Mean |  | 142.5 | 16
| Median |  | 142.5 | 142.5
| Std Dev. |  | 2.12132 | 33
| Rel.Std.Dev. |  | 1.489%
| PDM3 |  | 0%
| Z-Score (Absolute) |  | NA
| Analytical results for Cs in OREAS 230 (Indicative Value 0.39 ppm) |  |  | Indicative
Cs | Round | Replicate | BV Geo | 1
| No | No | Perth | ppm
|  |  | ABL*MS | 2
2
| 1 | 1 | 0.39 | 1
| 1 | 2 | 0.38 | 28
| Mean |  | 0.385 | 16
| Median |  | 0.385 | 0.385
| Std Dev. |  | 0.007071068 | 34
| Rel.Std.Dev. |  | 1.837%
| PDM3 |  | 0%
| Z-Score (Absolute) |  | NA
| Analytical results for Cu in OREAS 230 (Indicative Value 177 ppm) |  |  | Indicative
Cu | Round | Replicate | BV Geo | 1
| No | No | Perth | ppm
|  |  | ABL*MS | 0
0
| 1 | 1 | 178 | 1
| 1 | 2 | 176 | 29
| Mean |  | 177 | 16
| Median |  | 177 | 177
| Std Dev. |  | 1.414214 | 35
| Rel.Std.Dev. |  | 0.799%
| PDM3 |  | 0%
| Z-Score (Absolute) |  | NA
| Analytical results for Dy in OREAS 230 (Indicative Value 3.98 ppm) |  |  | Indicative
Dy | Round | Replicate | BV Geo | 1
| No | No | Perth | ppm
|  |  | ABL*MS | 2
2
| 1 | 1 | 4.02 | 1
| 1 | 2 | 3.93 | 30
| Mean |  | 3.975 | 16
| Median |  | 3.975 | 3.975
| Std Dev. |  | 0.06363961 | 36
| Rel.Std.Dev. |  | 1.601%
| PDM3 |  | 0%
| Z-Score (Absolute) |  | NA
| Analytical results for Er in OREAS 230 (Indicative Value 2.53 ppm) |  |  | Indicative
Er | Round | Replicate | BV Geo | 1
| No | No | Perth | ppm
|  |  | ABL*MS | 2
2
| 1 | 1 | 2.58 | 1
| 1 | 2 | 2.47 | 31
| Mean |  | 2.525 | 16
| Median |  | 2.525 | 2.525
| Std Dev. |  | 0.07778175 | 37
| Rel.Std.Dev. |  | 3.08%
| PDM3 |  | 2.22e-14%
| Z-Score (Absolute) |  | NA
| Analytical results for Eu in OREAS 230 (Indicative Value 0.93 ppm) |  |  | Indicative
Eu | Round | Replicate | BV Geo | 1
| No | No | Perth | ppm
|  |  | ABL*MS | 2
2
| 1 | 1 | 0.91 | 1
| 1 | 2 | 0.95 | 32
| Mean |  | 0.93 | 16
| Median |  | 0.93 | 0.93
| Std Dev. |  | 0.02828427 | 38
| Rel.Std.Dev. |  | 3.041%
| PDM3 |  | -1.11e-14%
| Z-Score (Absolute) |  | NA
| Analytical results for Ga in OREAS 230 (Indicative Value 16.1 ppm) |  |  | Indicative
Ga | Round | Replicate | BV Geo | 1
| No | No | Perth | ppm
|  |  | ABL*MS | 1
1
| 1 | 1 | 16.1 | 1
| 1 | 2 | 16.1 | 33
| Mean |  | 16.1 | 16
| Median |  | 16.1 | 16.1
| Std Dev. |  | 0 | 39
| Rel.Std.Dev. |  | 0%
| PDM3 |  | 0%
| Z-Score (Absolute) |  | NA
| Analytical results for Gd in OREAS 230 (Indicative Value 3.23 ppm) |  |  | Indicative
Gd | Round | Replicate | BV Geo | 1
| No | No | Perth | ppm
|  |  | ABL*MS | 2
2
| 1 | 1 | 3.14 | 1
| 1 | 2 | 3.32 | 34
| Mean |  | 3.23 | 16
| Median |  | 3.23 | 3.23
| Std Dev. |  | 0.1272792 | 40
| Rel.Std.Dev. |  | 3.941%
| PDM3 |  | 0%
| Z-Score (Absolute) |  | NA
| Analytical results for Ge in OREAS 230 (Indicative Value 1.48 ppm) |  |  | Indicative
Ge | Round | Replicate | BV Geo | 1
| No | No | Perth | ppm
|  |  | ABL*MS | 2
2
| 1 | 1 | 1.45 | 1
| 1 | 2 | 1.5 | 35
| Mean |  | 1.475 | 16
| Median |  | 1.475 | 1.475
| Std Dev. |  | 0.03535534 | 41
| Rel.Std.Dev. |  | 2.397%
| PDM3 |  | 0%
| Z-Score (Absolute) |  | NA
| Analytical results for Hf in OREAS 230 (Indicative Value 2.05 ppm) |  |  | Indicative
Hf | Round | Replicate | BV Geo | 1
| No | No | Perth | ppm
|  |  | ABL*MS | 2
2
| 1 | 1 | 2.07 | 1
| 1 | 2 | 2.02 | 19
| Mean |  | 2.045 | 16
| Median |  | 2.045 | 2.045
| Std Dev. |  | 0.03535534 | 25
| Rel.Std.Dev. |  | 1.729%
| PDM3 |  | 0%
| Z-Score (Absolute) |  | NA
| Analytical results for Ho in OREAS 230 (Indicative Value 0.89 ppm) |  |  | Indicative
Ho | Round | Replicate | BV Geo | 1
| No | No | Perth | ppm
|  |  | ABL*MS | 2
2
| 1 | 1 | 0.9 | 1
| 1 | 2 | 0.88 | 20
| Mean |  | 0.89 | 16
| Median |  | 0.89 | 0.89
| Std Dev. |  | 0.01414214 | 26
| Rel.Std.Dev. |  | 1.589%
| PDM3 |  | 0%
| Z-Score (Absolute) |  | NA
| Analytical results for In in OREAS 230 (Indicative Value 0.05 ppm) |  |  | Indicative
In | Round | Replicate | BV Geo | 1
| No | No | Perth | ppm
|  |  | ABL*MS | 3
3
| 1 | 1 | 0.05 | 1
| 1 | 2 | 0.05 | 21
| Mean |  | 0.05 | 16
| Median |  | 0.05 | 0.05
| Std Dev. |  | 0 | 27
| Rel.Std.Dev. |  | 0%
| PDM3 |  | 0%
| Z-Score (Absolute) |  | NA
| Analytical results for La in OREAS 230 (Indicative Value 4.11 ppm) |  |  | Indicative
La | Round | Replicate | BV Geo | 1
| No | No | Perth | ppm
|  |  | ABL*MS | 2
2
| 1 | 1 | 4.07 | 1
| 1 | 2 | 4.14 | 22
| Mean |  | 4.105 | 16
| Median |  | 4.105 | 4.105
| Std Dev. |  | 0.04949747 | 28
| Rel.Std.Dev. |  | 1.206%
| PDM3 |  | 0%
| Z-Score (Absolute) |  | NA
| Analytical results for Lu in OREAS 230 (Indicative Value 0.34 ppm) |  |  | Indicative
Lu | Round | Replicate | BV Geo | 1
| No | No | Perth | ppm
|  |  | ABL*MS | 2
2
| 1 | 1 | 0.35 | 1
| 1 | 2 | 0.32 | 23
| Mean |  | 0.335 | 16
| Median |  | 0.335 | 0.335
| Std Dev. |  | 0.0212132 | 29
| Rel.Std.Dev. |  | 6.332%
| PDM3 |  | -1.11e-14%
| Z-Score (Absolute) |  | NA
| Analytical results for Mn in OREAS 230 (Indicative Value 0.146 wt.%) |  |  | Indicative
Mn | Round | Replicate | BV Geo | 1
| No | No | Perth | wt.%
|  |  | ABL*MS | 3
3
| 1 | 1 | 0.145 | 1
| 1 | 2 | 0.146 | 24
| Mean |  | 0.1455 | 16
| Median |  | 0.1455 | 0.1455
| Std Dev. |  | 0.0007071068 | 30
| Rel.Std.Dev. |  | 0.486%
| PDM3 |  | 0%
| Z-Score (Absolute) |  | NA
| Analytical results for Mo in OREAS 230 (Indicative Value 0.9 ppm) |  |  | Indicative
Mo | Round | Replicate | BV Geo | 1
| No | No | Perth | ppm
|  |  | ABL*MS | 2
2
| 1 | 1 | 1 | 1
| 1 | 2 | 0.8 | 25
| Mean |  | 0.9 | 16
| Median |  | 0.9 | 0.9
| Std Dev. |  | 0.1414214 | 31
| Rel.Std.Dev. |  | 15.71%
| PDM3 |  | 0%
| Z-Score (Absolute) |  | NA
| Analytical results for Nb in OREAS 230 (Indicative Value 3.45 ppm) |  |  | Indicative
Nb | Round | Replicate | BV Geo | 1
| No | No | Perth | ppm
|  |  | ABL*MS | 2
2
| 1 | 1 | 3.44 | 1
| 1 | 2 | 3.46 | 5
| Mean |  | 3.45 | 16
| Median |  | 3.45 | 3.45
| Std Dev. |  | 0.01414214 | 32
| Rel.Std.Dev. |  | 0.4099%
| PDM3 |  | 0%
| Z-Score (Absolute) |  | NA
| Analytical results for Nd in OREAS 230 (Indicative Value 8.09 ppm) |  |  | Indicative
Nd | Round | Replicate | BV Geo | 1
| No | No | Perth | ppm
|  |  | ABL*MS | 2
2
| 1 | 1 | 7.66 | 1
| 1 | 2 | 8.51 | 27
| Mean |  | 8.085 | 16
| Median |  | 8.085 | 8.085
| Std Dev. |  | 0.6010408 | 33
| Rel.Std.Dev. |  | 7.434%
| PDM3 |  | -2.22e-14%
| Z-Score (Absolute) |  | NA
| Analytical results for Ni in OREAS 230 (Indicative Value 101 ppm) |  |  | Indicative
Ni | Round | Replicate | BV Geo | 1
| No | No | Perth | ppm
|  |  | ABL*MS | 0
0
| 1 | 1 | 100 | 1
| 1 | 2 | 102 | 28
| Mean |  | 101 | 16
| Median |  | 101 | 101
| Std Dev. |  | 1.414214 | 34
| Rel.Std.Dev. |  | 1.4%
| PDM3 |  | 0%
| Z-Score (Absolute) |  | NA
| Analytical results for Pb in OREAS 230 (Indicative Value 9 ppm) |  |  | Indicative
Pb | Round | Replicate | BV Geo | 1
| No | No | Perth | ppm
|  |  | ABL*MS | 2
2
| 1 | 1 | 9 | 1
| 1 | 2 | 9 | 29
| Mean |  | 9 | 16
| Median |  | 9 | 9
| Std Dev. |  | 0 | 35
| Rel.Std.Dev. |  | 0%
| PDM3 |  | 0%
| Z-Score (Absolute) |  | NA
| Analytical results for Pr in OREAS 230 (Indicative Value 1.64 ppm) |  |  | Indicative
Pr | Round | Replicate | BV Geo | 1
| No | No | Perth | ppm
|  |  | ABL*MS | 2
2
| 1 | 1 | 1.63 | 1
| 1 | 2 | 1.65 | 30
| Mean |  | 1.64 | 16
| Median |  | 1.64 | 1.64
| Std Dev. |  | 0.01414214 | 36
| Rel.Std.Dev. |  | 0.8623%
| PDM3 |  | 0%
| Z-Score (Absolute) |  | NA
| Analytical results for Rb in OREAS 230 (Indicative Value 6.48 ppm) |  |  | Indicative
Rb | Round | Replicate | BV Geo | 1
| No | No | Perth | ppm
|  |  | ABL*MS | 2
2
| 1 | 1 | 6.45 | 1
| 1 | 2 | 6.5 | 31
| Mean |  | 6.475 | 16
| Median |  | 6.475 | 6.475
| Std Dev. |  | 0.03535534 | 37
| Rel.Std.Dev. |  | 0.546%
| PDM3 |  | 0%
| Z-Score (Absolute) |  | NA
| Analytical results for Re in OREAS 230 (Indicative Value 0.008 ppm) |  |  | Indicative
Re | Round | Replicate | BV Geo | 1
| No | No | Perth | ppm
|  |  | ABL*MS | 3
3
| 1 | 1 | < 0.01 | 1
| 1 | 2 | 0.01 | 32
| Mean |  | 0.01 | 16
| Median |  | 0.01 | 0.0075
| Std Dev. |  |  | 38
Rel.Std.Dev.
| PDM3 |  | 33.33%
| Z-Score (Absolute) |  | NA
| Analytical results for Sb in OREAS 230 (Indicative Value 0.55 ppm) |  |  | Indicative
Sb | Round | Replicate | BV Geo | 1
| No | No | Perth | ppm
|  |  | ABL*MS | 2
2
| 1 | 1 | 0.6 | 1
| 1 | 2 | 0.5 | 33
| Mean |  | 0.55 | 16
| Median |  | 0.55 | 0.55
| Std Dev. |  | 0.07071068 | 39
| Rel.Std.Dev. |  | 12.86%
| PDM3 |  | 0%
| Z-Score (Absolute) |  | NA
| Analytical results for Sc in OREAS 230 (Indicative Value 45.1 ppm) |  |  | Indicative
Sc | Round | Replicate | BV Geo | 1
| No | No | Perth | ppm
|  |  | ABL*MS | 1
1
| 1 | 1 | 44.9 | 1
| 1 | 2 | 45.3 | 34
| Mean |  | 45.1 | 16
| Median |  | 45.1 | 45.1
| Std Dev. |  | 0.2828427 | 40
| Rel.Std.Dev. |  | 0.6271%
| PDM3 |  | -1.11e-14%
| Z-Score (Absolute) |  | NA
| Analytical results for Se in OREAS 230 (Indicative Value < 5 ppm) |  |  | Indicative
Se | Round | Replicate | BV Geo | 1
| No | No | Perth | ppm
|  |  | ABL*MS | 2
2
| 1 | 1 | < 5 | 1
| 1 | 2 | < 5 | 4
| Mean |  |  | 16
| Median |  |  | < 5
| Std Dev. |  |  | 41
Rel.Std.Dev.
PDM3
| Z-Score (Absolute) |  | NA
| Analytical results for Sm in OREAS 230 (Indicative Value 2.41 ppm) |  |  | Indicative
Sm | Round | Replicate | BV Geo | 1
| No | No | Perth | ppm
|  |  | ABL*MS | 2
2
| 1 | 1 | 2.34 | 1
| 1 | 2 | 2.48 | 19
| Mean |  | 2.41 | 16
| Median |  | 2.41 | 2.41
| Std Dev. |  | 0.09899495 | 25
| Rel.Std.Dev. |  | 4.108%
| PDM3 |  | 0%
| Z-Score (Absolute) |  | NA
| Analytical results for Sn in OREAS 230 (Indicative Value 0.7 ppm) |  |  | Indicative
Sn | Round | Replicate | BV Geo | 1
| No | No | Perth | ppm
|  |  | ABL*MS | 2
2
| 1 | 1 | 0.6 | 1
| 1 | 2 | 0.8 | 20
| Mean |  | 0.7 | 16
| Median |  | 0.7 | 0.7
| Std Dev. |  | 0.1414214 | 26
| Rel.Std.Dev. |  | 20.2%
| PDM3 |  | 0%
| Z-Score (Absolute) |  | NA
| Analytical results for Sr in OREAS 230 (Indicative Value 231 ppm) |  |  | Indicative
Sr | Round | Replicate | BV Geo | 1
| No | No | Perth | ppm
|  |  | ABL*MS | 0
0
| 1 | 1 | 231 | 1
| 1 | 2 | 231 | 21
| Mean |  | 231 | 16
| Median |  | 231 | 231
| Std Dev. |  | 0 | 27
| Rel.Std.Dev. |  | 0%
| PDM3 |  | 0%
| Z-Score (Absolute) |  | NA
| Analytical results for Ta in OREAS 230 (Indicative Value 0.26 ppm) |  |  | Indicative
Ta | Round | Replicate | BV Geo | 1
| No | No | Perth | ppm
|  |  | ABL*MS | 2
2
| 1 | 1 | 0.27 | 1
| 1 | 2 | 0.24 | 22
| Mean |  | 0.255 | 16
| Median |  | 0.255 | 0.255
| Std Dev. |  | 0.0212132 | 28
| Rel.Std.Dev. |  | 8.319%
| PDM3 |  | 0%
| Z-Score (Absolute) |  | NA
| Analytical results for Tb in OREAS 230 (Indicative Value 0.6 ppm) |  |  | Indicative
Tb | Round | Replicate | BV Geo | 1
| No | No | Perth | ppm
|  |  | ABL*MS | 2
2
| 1 | 1 | 0.6 | 1
| 1 | 2 | 0.6 | 23
| Mean |  | 0.6 | 16
| Median |  | 0.6 | 0.6
| Std Dev. |  | 0 | 29
| Rel.Std.Dev. |  | 0%
| PDM3 |  | 0%
| Z-Score (Absolute) |  | NA
| Analytical results for Te in OREAS 230 (Indicative Value < 0.2 ppm) |  |  | Indicative
Te | Round | Replicate | BV Geo | 1
| No | No | Perth | ppm
|  |  | ABL*MS | 2
2
| 1 | 1 | < 0.2 | 1
| 1 | 2 | < 0.2 | 24
| Mean |  |  | 16
| Median |  |  | < 0.2
| Std Dev. |  |  | 30
Rel.Std.Dev.
PDM3
| Z-Score (Absolute) |  | NA
| Analytical results for Th in OREAS 230 (Indicative Value 0.52 ppm) |  |  | Indicative
Th | Round | Replicate | BV Geo | 1
| No | No | Perth | ppm
|  |  | ABL*MS | 2
2
| 1 | 1 | 0.49 | 1
| 1 | 2 | 0.55 | 25
| Mean |  | 0.52 | 16
| Median |  | 0.52 | 0.52
| Std Dev. |  | 0.04242641 | 31
| Rel.Std.Dev. |  | 8.159%
| PDM3 |  | 0%
| Z-Score (Absolute) |  | NA
| Analytical results for Ti in OREAS 230 (Indicative Value 0.661 wt.%) |  |  | Indicative
Ti | Round | Replicate | BV Geo | 1
| No | No | Perth | wt.%
|  |  | ABL*MS | 3
3
| 1 | 1 | 0.657 | 1
| 1 | 2 | 0.665 | 26
| Mean |  | 0.661 | 16
| Median |  | 0.661 | 0.661
| Std Dev. |  | 0.005656854 | 32
| Rel.Std.Dev. |  | 0.8558%
| PDM3 |  | 0%
| Z-Score (Absolute) |  | NA
| Analytical results for Tl in OREAS 230 (Indicative Value < 0.2 ppm) |  |  | Indicative
Tl | Round | Replicate | BV Geo | 1
| No | No | Perth | ppm
|  |  | ABL*MS | 2
2
| 1 | 1 | < 0.2 | 1
| 1 | 2 | < 0.2 | 3
| Mean |  |  | 16
| Median |  |  | < 0.2
| Std Dev. |  |  | 33
Rel.Std.Dev.
PDM3
| Z-Score (Absolute) |  | NA
| Analytical results for Tm in OREAS 230 (Indicative Value 0.37 ppm) |  |  | Indicative
Tm | Round | Replicate | BV Geo | 1
| No | No | Perth | ppm
|  |  | ABL*MS | 2
2
| 1 | 1 | 0.35 | 1
| 1 | 2 | 0.38 | 28
| Mean |  | 0.365 | 16
| Median |  | 0.365 | 0.365
| Std Dev. |  | 0.0212132 | 34
| Rel.Std.Dev. |  | 5.812%
| PDM3 |  | 0%
| Z-Score (Absolute) |  | NA
| Analytical results for U in OREAS 230 (Indicative Value 0.17 ppm) |  |  | Indicative
U | Round | Replicate | BV Geo | 1
| No | No | Perth | ppm
|  |  | ABL*MS | 2
2
| 1 | 1 | 0.18 | 1
| 1 | 2 | 0.15 | 29
| Mean |  | 0.165 | 16
| Median |  | 0.165 | 0.165
| Std Dev. |  | 0.0212132 | 35
| Rel.Std.Dev. |  | 12.86%
| PDM3 |  | -2.22e-14%
| Z-Score (Absolute) |  | NA
| Analytical results for V in OREAS 230 (Indicative Value 320 ppm) |  |  | Indicative
V | Round | Replicate | BV Geo | 1
| No | No | Perth | ppm
|  |  | ABL*MS | 0
0
| 1 | 1 | 317 | 1
| 1 | 2 | 323 | 30
| Mean |  | 320 | 16
| Median |  | 320 | 320
| Std Dev. |  | 4.242641 | 36
| Rel.Std.Dev. |  | 1.326%
| PDM3 |  | 0%
| Z-Score (Absolute) |  | NA
| Analytical results for W in OREAS 230 (Indicative Value 8.75 ppm) |  |  | Indicative
W | Round | Replicate | BV Geo | 1
| No | No | Perth | ppm
|  |  | ABL*MS | 2
2
| 1 | 1 | 8.5 | 1
| 1 | 2 | 9 | 31
| Mean |  | 8.75 | 16
| Median |  | 8.75 | 8.75
| Std Dev. |  | 0.3535534 | 37
| Rel.Std.Dev. |  | 4.041%
| PDM3 |  | 0%
| Z-Score (Absolute) |  | NA
| Analytical results for Y in OREAS 230 (Indicative Value 21.8 ppm) |  |  | Indicative
Y | Round | Replicate | BV Geo | 1
| No | No | Perth | ppm
|  |  | ABL*MS | 1
1
| 1 | 1 | 21.8 | 1
| 1 | 2 | 21.8 | 32
| Mean |  | 21.8 | 16
| Median |  | 21.8 | 21.8
| Std Dev. |  | 0 | 38
| Rel.Std.Dev. |  | 0%
| PDM3 |  | 0%
| Z-Score (Absolute) |  | NA
| Analytical results for Yb in OREAS 230 (Indicative Value 2.4 ppm) |  |  | Indicative
Yb | Round | Replicate | BV Geo | 1
| No | No | Perth | ppm
|  |  | ABL*MS | 2
2
| 1 | 1 | 2.37 | 1
| 1 | 2 | 2.42 | 33
| Mean |  | 2.395 | 16
| Median |  | 2.395 | 2.395
| Std Dev. |  | 0.03535534 | 39
| Rel.Std.Dev. |  | 1.476%
| PDM3 |  | 0%
| Z-Score (Absolute) |  | NA
| Analytical results for Zn in OREAS 230 (Indicative Value 103 ppm) |  |  | Indicative
Zn | Round | Replicate | BV Geo | 1
| No | No | Perth | ppm
|  |  | ABL*MS | 0
0
| 1 | 1 | 105 | 1
| 1 | 2 | 100 | 34
| Mean |  | 102.5 | 16
| Median |  | 102.5 | 102.5
| Std Dev. |  | 3.535534 | 40
| Rel.Std.Dev. |  | 3.449%
| PDM3 |  | 0%
| Z-Score (Absolute) |  | NA
| Analytical results for Zr in OREAS 230 (Indicative Value 62 ppm) |  |  | Indicative
Zr | Round | Replicate | BV Geo | 1
| No | No | Perth | ppm
|  |  | ABL*MS | 0
0
| 1 | 1 | 62.5 | 1
| 1 | 2 | 62 | 35
| Mean |  | 62.25 | 16
| Median |  | 62.25 | 62.25
| Std Dev. |  | 0.3535534 | 41
| Rel.Std.Dev. |  | 0.568%
| PDM3 |  | 0%
| Z-Score (Absolute) |  | NA
Note on C13: Z-Scores have been calculated inclusive of individual outliers. In general, laboratory batches are rejected if Z-Score > 2.5.
Note on C27: Z-Scores have been calculated inclusive of individual outliers. In general, laboratory batches are rejected if Z-Score > 2.5.
Note on C41: Z-Scores have been calculated inclusive of individual outliers. In general, laboratory batches are rejected if Z-Score > 2.5.
Note on C55: Z-Scores have been calculated inclusive of individual outliers. In general, laboratory batches are rejected if Z-Score > 2.5.
Note on C69: Z-Scores have been calculated inclusive of individual outliers. In general, laboratory batches are rejected if Z-Score > 2.5.
Note on C83: Z-Scores have been calculated inclusive of individual outliers. In general, laboratory batches are rejected if Z-Score > 2.5.
Note on C97: Z-Scores have been calculated inclusive of individual outliers. In general, laboratory batches are rejected if Z-Score > 2.5.
Note on C111: Z-Scores have been calculated inclusive of individual outliers. In general, laboratory batches are rejected if Z-Score > 2.5.
Note on C125: Z-Scores have been calculated inclusive of individual outliers. In general, laboratory batches are rejected if Z-Score > 2.5.
Note on C139: Z-Scores have been calculated inclusive of individual outliers. In general, laboratory batches are rejected if Z-Score > 2.5.
Note on C153: Z-Scores have been calculated inclusive of individual outliers. In general, laboratory batches are rejected if Z-Score > 2.5.
Note on C167: Z-Scores have been calculated inclusive of individual outliers. In general, laboratory batches are rejected if Z-Score > 2.5.
Note on C181: Z-Scores have been calculated inclusive of individual outliers. In general, laboratory batches are rejected if Z-Score > 2.5.
Note on C195: Z-Scores have been calculated inclusive of individual outliers. In general, laboratory batches are rejected if Z-Score > 2.5.
Note on C209: Z-Scores have been calculated inclusive of individual outliers. In general, laboratory batches are rejected if Z-Score > 2.5.
Note on C223: Z-Scores have been calculated inclusive of individual outliers. In general, laboratory batches are rejected if Z-Score > 2.5.
Note on C237: Z-Scores have been calculated inclusive of individual outliers. In general, laboratory batches are rejected if Z-Score > 2.5.
Note on C251: Z-Scores have been calculated inclusive of individual outliers. In general, laboratory batches are rejected if Z-Score > 2.5.
Note on C265: Z-Scores have been calculated inclusive of individual outliers. In general, laboratory batches are rejected if Z-Score > 2.5.
Note on C279: Z-Scores have been calculated inclusive of individual outliers. In general, laboratory batches are rejected if Z-Score > 2.5.
Note on C293: Z-Scores have been calculated inclusive of individual outliers. In general, laboratory batches are rejected if Z-Score > 2.5.
Note on C307: Z-Scores have been calculated inclusive of individual outliers. In general, laboratory batches are rejected if Z-Score > 2.5.
Note on C321: Z-Scores have been calculated inclusive of individual outliers. In general, laboratory batches are rejected if Z-Score > 2.5.
Note on C335: Z-Scores have been calculated inclusive of individual outliers. In general, laboratory batches are rejected if Z-Score > 2.5.
Note on C349: Z-Scores have been calculated inclusive of individual outliers. In general, laboratory batches are rejected if Z-Score > 2.5.
Note on C363: Z-Scores have been calculated inclusive of individual outliers. In general, laboratory batches are rejected if Z-Score > 2.5.
Note on C377: Z-Scores have been calculated inclusive of individual outliers. In general, laboratory batches are rejected if Z-Score > 2.5.
Note on C391: Z-Scores have been calculated inclusive of individual outliers. In general, laboratory batches are rejected if Z-Score > 2.5.
Note on C405: Z-Scores have been calculated inclusive of individual outliers. In general, laboratory batches are rejected if Z-Score > 2.5.
Note on C419: Z-Scores have been calculated inclusive of individual outliers. In general, laboratory batches are rejected if Z-Score > 2.5.
Note on C433: Z-Scores have been calculated inclusive of individual outliers. In general, laboratory batches are rejected if Z-Score > 2.5.
Note on C447: Z-Scores have been calculated inclusive of individual outliers. In general, laboratory batches are rejected if Z-Score > 2.5.
Note on C461: Z-Scores have been calculated inclusive of individual outliers. In general, laboratory batches are rejected if Z-Score > 2.5.
Note on C475: Z-Scores have been calculated inclusive of individual outliers. In general, laboratory batches are rejected if Z-Score > 2.5.
Note on C489: Z-Scores have been calculated inclusive of individual outliers. In general, laboratory batches are rejected if Z-Score > 2.5.
Note on C503: Z-Scores have been calculated inclusive of individual outliers. In general, laboratory batches are rejected if Z-Score > 2.5.
Note on C517: Z-Scores have been calculated inclusive of individual outliers. In general, laboratory batches are rejected if Z-Score > 2.5.
Note on C531: Z-Scores have been calculated inclusive of individual outliers. In general, laboratory batches are rejected if Z-Score > 2.5.
Note on C545: Z-Scores have been calculated inclusive of individual outliers. In general, laboratory batches are rejected if Z-Score > 2.5.
Note on C559: Z-Scores have been calculated inclusive of individual outliers. In general, laboratory batches are rejected if Z-Score > 2.5.
Note on C573: Z-Scores have been calculated inclusive of individual outliers. In general, laboratory batches are rejected if Z-Score > 2.5.
Note on C587: Z-Scores have been calculated inclusive of individual outliers. In general, laboratory batches are rejected if Z-Score > 2.5.
Note on C601: Z-Scores have been calculated inclusive of individual outliers. In general, laboratory batches are rejected if Z-Score > 2.5.
Note on C615: Z-Scores have been calculated inclusive of individual outliers. In general, laboratory batches are rejected if Z-Score > 2.5.
Note on C629: Z-Scores have been calculated inclusive of individual outliers. In general, laboratory batches are rejected if Z-Score > 2.5.
Note on C643: Z-Scores have been calculated inclusive of individual outliers. In general, laboratory batches are rejected if Z-Score > 2.5.
Note on C657: Z-Scores have been calculated inclusive of individual outliers. In general, laboratory batches are rejected if Z-Score > 2.5.
Note on C671: Z-Scores have been calculated inclusive of individual outliers. In general, laboratory batches are rejected if Z-Score > 2.5.
Note on C685: Z-Scores have been calculated inclusive of individual outliers. In general, laboratory batches are rejected if Z-Score > 2.5.
Note on C699: Z-Scores have been calculated inclusive of individual outliers. In general, laboratory batches are rejected if Z-Score > 2.5.
Note on C713: Z-Scores have been calculated inclusive of individual outliers. In general, laboratory batches are rejected if Z-Score > 2.5.