## Uncertainty & Tolerance Limits
Table 1. Certified Values, Expanded Uncertainty and Tolerance Limits for OREAS 251c
Constituent | Certified | Expanded Uncertainty |  | 95% Tolerance Limits
| Value | Low | High | Low | High
Pb Fire Assay
Au, Gold (ppm) | 0.5077432 | 0.5016352 | 0.5138512 | 0.5046889 | 0.5107975
PhotonAssay (recommended gross mass* 330±15 g)
Au, Gold (ppm) | 0.500724 | 0.49536 | 0.5060879 | 0.4998421 | 0.5016058
Aqua Regia Digestion (sample maaa 10-50g)
Au, Gold (ppm) | 0.4854026 | 0.4764827 | 0.4943226 | 0.482204 | 0.4886013
Cyanide Leach
Au, Gold (ppm) | 0.4922685 | 0.4837085 | 0.5008286 | 0.4911216 | 0.4934154
4-Acid Digestion
Ag, Silver (ppm) | 0.2963601 | 0.2605408 | 0.3321793 | 0.2676566 | 0.3250635
Al, Aluminium (wt.%) | 6.769408 | 6.597948 | 6.940869 | 6.675258 | 6.863558
As, Arsenic (ppm) | 174.7228 | 168.9221 | 180.5234 | 170.7751 | 178.6704
Ba, Barium (ppm) | 508.9435 | 495.8546 | 522.0324 | 499.4432 | 518.4438
Be, Beryllium (ppm) | 2.393129 | 2.192083 | 2.594175 | 2.325848 | 2.460409
Bi, Bismuth (ppm) | 7.522671 | 6.896735 | 8.148607 | 7.101066 | 7.944275
Ca, Calcium (wt.%) | 1.714917 | 1.66527 | 1.764565 | 1.678612 | 1.751222
Cd, Cadmium (ppm) | 0.0510067 | 0.02518554 | 0.07682785 | 0.0418976 | 0.06011579
Ce, Cerium (ppm) | 88.30276 | 83.83379 | 92.77173 | 86.28212 | 90.3234
Co, Cobalt (ppm) | 17.18915 | 16.54264 | 17.83567 | 16.70089 | 17.67742
Cr, Chromium (ppm) | 119.6819 | 113.8583 | 125.5055 | 115.9067 | 123.4571
Cs, Caesium (ppm) | 5.941884 | 5.699579 | 6.184189 | 5.786865 | 6.096903
Cu, Copper (ppm) | 27.51668 | 26.0838 | 28.94956 | 26.68405 | 28.34931
Dy, Dysprosium (ppm) | 4.278754 | 4.03179 | 4.525717 | 4.139991 | 4.417516
Er, Erbium (ppm) | 1.959668 | 1.781358 | 2.137978 | 1.886082 | 2.033255
Eu, Europium (ppm) | 1.678526 | 1.558809 | 1.798243 | 1.619268 | 1.737784
Fe, Iron (wt.%) | 4.277087 | 4.165715 | 4.388459 | 4.219647 | 4.334527
Ga, Gallium (ppm) | 18.89137 | 17.99723 | 19.78551 | 18.48454 | 19.2982
Gd, Gadolinium (ppm) | 5.80034 | 5.485162 | 6.115519 | 5.598056 | 6.002625
Hf, Hafnium (ppm) | 4.700827 | 4.452686 | 4.948967 | 4.553308 | 4.848345
Ho, Holmium (ppm) | 0.7228072 | 0.6402315 | 0.8053829 | 0.6909076 | 0.7547068
In, Indium (ppm) | 0.08747658 | 0.07877257 | 0.09618059 | 0.07706294 | 0.09789021
K, Potassium (wt.%) | 1.874273 | 1.814281 | 1.934264 | 1.82748 | 1.921065
La, Lanthanum (ppm) | 45.31122 | 43.00332 | 47.61912 | 44.2949 | 46.32754
Li, Lithium (ppm) | 30.59421 | 29.41674 | 31.77167 | 30.04256 | 31.14585
Lu, Lutetium (ppm) | 0.2632604 | 0.2295936 | 0.2969272 | 0.234894 | 0.2916268
Mg, Magnesium (wt.%) | 1.366258 | 1.322104 | 1.410412 | 1.347714 | 1.384801
Mn, Manganese (wt.%) | 0.04147012 | 0.04018526 | 0.04275499 | 0.04062096 | 0.04231929
Mo, Molybdenum (ppm) | 2.483053 | 2.319019 | 2.647086 | 2.337757 | 2.628348
Na, Sodium (wt.%) | 0.9566738 | 0.92978 | 0.9835675 | 0.9387289 | 0.9746186
Nb, Niobium (ppm) | 26.33042 | 24.6685 | 27.99234 | 25.14094 | 27.51989
Nd, Neodymium (ppm) | 38.43548 | 36.43143 | 40.43952 | 37.73754 | 39.13341
Ni, Nickel (ppm) | 72.0797 | 69.83696 | 74.32243 | 70.3027 | 73.85669
P, Phosphorus (wt.%) | 0.09158998 | 0.08880134 | 0.09437861 | 0.08981812 | 0.09336183
Pb, Lead (ppm) | 13.33263 | 12.55696 | 14.1083 | 12.78491 | 13.88036
Pr, Praseodymium (ppm) | 10.22913 | 9.626846 | 10.83141 | 10.0536 | 10.40466
Rb, Rubidium (ppm) | 99.07882 | 95.51661 | 102.641 | 96.99492 | 101.1627
S, Sulphur (wt.%) | 0.009797543 | 0.009344248 | 0.01025084 | 0.009133027 | 0.01046206
Sb, Antimony (ppm) | 2.653782 | 2.475846 | 2.831717 | 2.470497 | 2.837066
Sc, Scandium (ppm) | 12.93099 | 12.24538 | 13.61661 | 12.65311 | 13.20887
Sm, Samarium (ppm) | 7.344564 | 6.887079 | 7.802048 | 7.19968 | 7.489447
Sn, Tin (ppm) | 8.945354 | 8.327406 | 9.563302 | 8.594579 | 9.296129
Sr, Strontium (ppm) | 280.0794 | 272.1105 | 288.0483 | 274.2641 | 285.8947
Ta, Tantalum (ppm) | 1.832882 | 1.716492 | 1.949271 | 1.744709 | 1.921054
Tb, Terbium (ppm) | 0.7653791 | 0.7143785 | 0.8163796 | 0.7345116 | 0.7962465
Te, Tellurium (ppm) | 0.1214377 | 0.09088891 | 0.1519865 | IND | IND
Th, Thorium (ppm) | 12.29682 | 11.72168 | 12.87196 | 12.02098 | 12.57267
Ti, Titanium (wt.%) | 0.5925603 | 0.5715577 | 0.613563 | 0.5780001 | 0.6071205
Tl, Thallium (ppm) | 0.521457 | 0.4914667 | 0.5514474 | 0.4989242 | 0.5439898
Tm, Thulium (ppm) | 0.2541914 | 0.2229296 | 0.2854531 | 0.2360744 | 0.2723083
U, Uranium (ppm) | 2.180235 | 2.056818 | 2.303651 | 2.120175 | 2.240294
V, Vanadium (ppm) | 91.97515 | 88.73686 | 95.21343 | 89.53398 | 94.41631
W, Tungsten (ppm) | 31.45919 | 29.0305 | 33.88788 | 29.84667 | 33.07171
Y, Yttrium (ppm) | 18.30274 | 17.24148 | 19.364 | 17.76097 | 18.8445
Yb, Ytterbium (ppm) | 1.724743 | 1.577021 | 1.872466 | 1.636705 | 1.812782
Zn, Zinc (ppm) | 69.49134 | 67.08844 | 71.89425 | 67.57776 | 71.40493
Zr, Zirconium (ppm) | 182.9031 | 175.6893 | 190.1169 | 176.07 | 189.7361
Aqua Regia Digestion
Ag, Silver (ppm) | 0.268936 | 0.2431799 | 0.2946921 | 0.2465439 | 0.2913281
Al, Aluminium (wt.%) | 1.126035 | 1.06042 | 1.19165 | 1.085091 | 1.166979
As, Arsenic (ppm) | 153.1763 | 148.3924 | 157.9601 | 150.2959 | 156.0566
B, Boron (ppm) | < 10 | IND | IND | IND | IND
Ba, Barium (ppm) | 71.93372 | 67.29586 | 76.57158 | 68.32851 | 75.53893
Be, Beryllium (ppm) | 0.9328662 | 0.8787238 | 0.9870086 | 0.8928151 | 0.9729172
Bi, Bismuth (ppm) | 6.827776 | 6.2538 | 7.401753 | 6.430628 | 7.224925
Ca, Calcium (wt.%) | 0.4365554 | 0.4101277 | 0.462983 | 0.4216116 | 0.4514992
Cd, Cadmium (ppm) | 0.02578802 | 0.0149017 | 0.03667433 | IND | IND
Ce, Cerium (ppm) | 52.18556 | 48.51404 | 55.85708 | 50.85286 | 53.51826
Co, Cobalt (ppm) | 11.58737 | 10.77585 | 12.39888 | 11.20664 | 11.96809
Cr, Chromium (ppm) | 46.26172 | 42.68646 | 49.83697 | 44.79917 | 47.72426
Cs, Caesium (ppm) | 1.434082 | 1.304224 | 1.56394 | 1.380513 | 1.487651
Cu, Copper (ppm) | 22.66505 | 21.56669 | 23.7634 | 22.04258 | 23.28751
Eu, Europium (ppm) | 0.9405953 | 0.8156564 | 1.065534 | 0.9071448 | 0.9740457
Fe, Iron (wt.%) | 3.031797 | 2.872005 | 3.191589 | 2.963034 | 3.100561
Ga, Gallium (ppm) | 3.94163 | 3.626708 | 4.256552 | 3.730604 | 4.152657
Ho, Holmium (ppm) | 0.3805731 | 0.3280409 | 0.4331053 | 0.3536336 | 0.4075126
In, Indium (ppm) | 0.02590476 | 0.02275981 | 0.02904971 | 0.02341881 | 0.02839071
K, Potassium (wt.%) | 0.1863787 | 0.1720249 | 0.2007324 | 0.1766291 | 0.1961283
La, Lanthanum (ppm) | 26.66307 | 24.85085 | 28.47529 | 26.00602 | 27.32012
Li, Lithium (ppm) | 6.779599 | 6.304482 | 7.254715 | 6.53195 | 7.027248
Mg, Magnesium (wt.%) | 0.5388341 | 0.5088026 | 0.5688656 | 0.52079 | 0.5568782
Mn, Manganese (wt.%) | 0.02266969 | 0.02106214 | 0.02427724 | 0.02210692 | 0.02323247
Mo, Molybdenum (ppm) | 1.955231 | 1.822274 | 2.088188 | 1.869777 | 2.040685
Na, Sodium (wt.%) | 0.1916571 | 0.181972 | 0.2013422 | 0.1816847 | 0.2016295
Nb, Niobium (ppm) | 0.6182554 | 0.4652912 | 0.7712195 | 0.5581686 | 0.6783422
Ni, Nickel (ppm) | 56.63896 | 54.32834 | 58.94957 | 55.0544 | 58.22351
P, Phosphorus (wt.%) | 0.0649117 | 0.06235023 | 0.06747317 | 0.0635513 | 0.0662721
Pb, Lead (ppm) | 8.008961 | 7.196667 | 8.821255 | 7.520488 | 8.497434
Pr, Praseodymium (ppm) | 7.399998 | 4.994173 | 9.805822 | 7.198037 | 7.601959
Rb, Rubidium (ppm) | 13.06545 | 12.26505 | 13.86585 | 12.39711 | 13.73379
Re, Rhenium (ppm) | < 0.001 | IND | IND | IND | IND
S, Sulphur (wt.%) | 0.009725866 | 0.007459526 | 0.01199221 | 0.00885084 | 0.01060089
Sb, Antimony (ppm) | 1.655862 | 1.515838 | 1.795887 | 1.60151 | 1.710214
Sc, Scandium (ppm) | 3.011024 | 2.757888 | 3.26416 | 2.88873 | 3.133317
Sn, Tin (ppm) | 1.455602 | 1.327855 | 1.583349 | 1.341824 | 1.569381
Sr, Strontium (ppm) | 39.23117 | 36.56575 | 41.8966 | 37.7749 | 40.68744
Ta, Tantalum (ppm) | < 0.01 | IND | IND | IND | IND
Tb, Terbium (ppm) | 0.4887023 | 0.3638723 | 0.6135323 | 0.4586455 | 0.5187591
Te, Tellurium (ppm) | 0.08257768 | 0.0647006 | 0.1004548 | IND | IND
Th, Thorium (ppm) | 8.672393 | 8.091913 | 9.252874 | 8.457293 | 8.887494
Ti, Titanium (wt.%) | 0.1116046 | 0.09640941 | 0.1267997 | 0.1064034 | 0.1168057
Tl, Thallium (ppm) | 0.08831741 | 0.07721307 | 0.09942176 | 0.07676137 | 0.09987346
U, Uranium (ppm) | 1.053793 | 0.9859128 | 1.121673 | 1.013439 | 1.094147
V, Vanadium (ppm) | 29.3866 | 27.72632 | 31.04688 | 28.12258 | 30.65061
W, Tungsten (ppm) | 9.783101 | 8.672672 | 10.89353 | 9.221848 | 10.34435
Y, Yttrium (ppm) | 9.18786 | 8.721129 | 9.654591 | 8.946599 | 9.429122
Zn, Zinc (ppm) | 42.17318 | 38.82409 | 45.52228 | 40.8517 | 43.49467
Zr, Zirconium (ppm) | 29.39424 | 24.46896 | 34.31953 | 28.26392 | 30.52457
SI unit equivalents: ppm (parts per million; 1 x 10-⁶) ≡ mg/kg; wt.% (weight per cent) ≡ % (mass fraction)
*Gross mass refers to the mass of the entire jar assembly, including jar base, jar lid and contents. These value ranges were developed using a ~40g empty jar mass but should be achievable for any jar-lid combination.

## Indicative Values
Table 2. Indicative Values for OREAS 251c
Constituent | Unit | Value | Constituent | Unit | Value | Constituent | Unit | Value
4-Acid Digestion
B | ppm | 24.66667 | Hg | ppm | 0.1425 | Re | ppm | 0.001390278
Ge | ppm | 0.1862323 | Pt | ppb | 3.4 | Se | ppm | 0.8335926
Aqua Regia Digestion
Dy | ppm | 2.212687 | Hg | ppm | 0.02676667 | Se | ppm | 0.2868667
Er | ppm | 0.8643255 | Lu | ppm | 0.07713059 | Sm | ppm | 4.551534
Gd | ppm | 3.589029 | Nd | ppm | 24.97754 | Tm | ppm | 0.100955
Ge | ppm | 0.125 | Pd | ppb | < 10 | Yb | ppm | 0.5811871
Hf | ppm | 0.5265951 | Pt | ppb | < 5
Borate Fusion XRF
Al2O3 | wt.% | 13.495 | Fe2O3 | wt.% | 6.43365 | S | wt.% | 0.011
As | ppm | 190 | K2O | wt.% | 2.3 | SiO2 | wt.% | 67.61
BaO | ppm | 574.9975 | MgO | wt.% | 2.375 | Sn | ppm | 65
CaO | wt.% | 2.405 | MnO | wt.% | 0.0575 | Sr | ppm | 200
Cl | ppm | 135 | Na2O | wt.% | 1.315 | TiO2 | wt.% | 1.134
Co | ppm | 20 | Ni | ppm | 95 | V2O5 | ppm | 196.372
Cr2O3 | ppm | 204.61 | P2O5 | wt.% | 0.2073898 | Zn | ppm | 70
Cu | ppm | 50 | Pb | ppm | 50 | Zr | ppm | 275
Thermogravimetry
LOI1000 | wt.% | 2.415
Infrared Combustion
C | wt.% | 0.085 | S | wt.% | 0.15
Laser Ablation ICP-MS
Ag | ppm | 0.2 | Hf | ppm | 7.34 | Sm | ppm | 7.755
As | ppm | 167 | Ho | ppm | 1.03 | Sn | ppm | 10.2
Ba | ppm | 505 | In | ppm | 0.075 | Sr | ppm | 276.5
Be | ppm | 2.3 | La | ppm | 46.45 | Ta | ppm | 2.04
Bi | ppm | 8 | Lu | ppm | 0.355 | Tb | ppm | 0.94
Cd | ppm | < 0.1 | Mn | wt.% | 0.0428 | Te | ppm | 0.2
Ce | ppm | 89 | Mo | ppm | 2.7 | Th | ppm | 12.8
Co | ppm | 18.1 | Nb | ppm | 29.95 | Ti | wt.% | 0.6815
Cr | ppm | 146 | Nd | ppm | 40.4 | Tl | ppm | < 0.2
Cs | ppm | 5.57 | Ni | ppm | 75 | Tm | ppm | 0.415
Cu | ppm | 30 | Pb | ppm | 13 | U | ppm | 2.525
Dy | ppm | 5.345 | Pr | ppm | 10.6 | V | ppm | 100
Er | ppm | 2.875 | Rb | ppm | 95.4 | W | ppm | 35
Eu | ppm | 1.795 | Re | ppm | < 0.01 | Y | ppm | 26.75
Ga | ppm | 18.6 | Sb | ppm | 2.8 | Yb | ppm | 2.63
Gd | ppm | 6.2 | Sc | ppm | 13.65 | Zn | ppm | 65
Ge | ppm | 1.375 | Se | ppm | < 5 | Zr | ppm | 276.5
SI unit equivalents: ppb (parts per billion; 1 x 10-⁹) ≡ µg/kg; ppm (parts per million; 1 x 10-⁶) ≡ mg/kg; wt.% (weight per cent) ≡ % (mass fraction)

## Performance Gates
Table 3. Certified Values and Performance Gates for OREAS 251c
Constituent | Certified Value | Absolute Standard Deviations |  |  |  |  | Relative Standard Deviations |  |  | 5% window
|  | 1SD | 2SD Low | 2SD High | 3SD Low | 3SD High | 1RSD | 2RSD | 3RSD | Low | High
Pb Fire Assay
Au, ppm | 0.5077432 | 0.01423827 | 0.4792666 | 0.5362197 | 0.4650284 | 0.550458 | 2.804% | 5.608% | 8.413% | 0.482356 | 0.5331303
PhotonAssay
Au, ppm | 0.500724 | 0.0333653 | 0.4339934 | 0.5674546 | 0.4006281 | 0.6008199 | 6.663% | 13.33% | 19.99% | 0.4756878 | 0.5257602
Aqua Regia Digestion (sample weights 10-50g)
Au, ppm | 0.4854026 | 0.02222333 | 0.440956 | 0.5298493 | 0.4187326 | 0.5520726 | 4.578% | 9.157% | 13.73% | 0.4611325 | 0.5096728
Cyanide Leach
Au, ppm | 0.4922685 | 0.02058892 | 0.4510907 | 0.5334464 | 0.4305018 | 0.5540353 | 4.182% | 8.365% | 12.55% | 0.4676551 | 0.5168819
4-Acid Digestion
Ag, ppm | 0.2963601 | 0.02834719 | 0.2396657 | 0.3530544 | 0.2113185 | 0.3814016 | 9.565% | 19.13% | 28.7% | 0.2815421 | 0.3111781
Al, wt.% | 6.769408 | 0.1706333 | 6.428142 | 7.110675 | 6.257508 | 7.281308 | 2.521% | 5.041% | 7.562% | 6.430938 | 7.107879
As, ppm | 174.7228 | 5.239225 | 164.2443 | 185.2012 | 159.0051 | 190.4404 | 2.999% | 5.997% | 8.996% | 165.9866 | 183.4589
Ba, ppm | 508.9435 | 11.67486 | 485.5938 | 532.2932 | 473.9189 | 543.9681 | 2.294% | 4.588% | 6.882% | 483.4963 | 534.3907
Be, ppm | 2.393129 | 0.1576589 | 2.077811 | 2.708447 | 1.920152 | 2.866106 | 6.588% | 13.18% | 19.76% | 2.273472 | 2.512785
Bi, ppm | 7.522671 | 0.5512716 | 6.420128 | 8.625214 | 5.868856 | 9.176486 | 7.328% | 14.66% | 21.98% | 7.146537 | 7.898804
Ca, wt.% | 1.714917 | 0.03988741 | 1.635142 | 1.794692 | 1.595255 | 1.834579 | 2.326% | 4.652% | 6.978% | 1.629171 | 1.800663
Cd, ppm | 0.0510067 | 0.02261416 | 0.005778375 | 0.09623502 | 0 | 0.1188492 | 44.34% | 88.67% | 133% | 0.04845636 | 0.05355703
Ce, ppm | 88.30276 | 4.353649 | 79.59546 | 97.01006 | 75.24181 | 101.3637 | 4.93% | 9.861% | 14.79% | 83.88762 | 92.7179
Co, ppm | 17.18915 | 0.5881788 | 16.0128 | 18.36551 | 15.42462 | 18.95369 | 3.422% | 6.844% | 10.27% | 16.3297 | 18.04861
Cr, ppm | 119.6819 | 9.10647 | 101.469 | 137.8948 | 92.3625 | 147.0013 | 7.609% | 15.22% | 22.83% | 113.6978 | 125.666
Cs, ppm | 5.941884 | 0.2315614 | 5.478761 | 6.405007 | 5.2472 | 6.636568 | 3.897% | 7.794% | 11.69% | 5.64479 | 6.238978
Cu, ppm | 27.51668 | 1.650769 | 24.21514 | 30.81822 | 22.56437 | 32.46898 | 5.999% | 12% | 18% | 26.14084 | 28.89251
Dy, ppm | 4.278754 | 0.2448886 | 3.788976 | 4.768531 | 3.544088 | 5.013419 | 5.723% | 11.45% | 17.17% | 4.064816 | 4.492691
Er, ppm | 1.959668 | 0.1594757 | 1.640717 | 2.27862 | 1.481241 | 2.438095 | 8.138% | 16.28% | 24.41% | 1.861685 | 2.057652
Eu, ppm | 1.678526 | 0.07982045 | 1.518885 | 1.838167 | 1.439064 | 1.917987 | 4.755% | 9.511% | 14.27% | 1.5946 | 1.762452
Fe, wt.% | 4.277087 | 0.1128633 | 4.051361 | 4.502814 | 3.938497 | 4.615677 | 2.639% | 5.278% | 7.916% | 4.063233 | 4.490941
Ga, ppm | 18.89137 | 0.7676908 | 17.35599 | 20.42675 | 16.5883 | 21.19444 | 4.064% | 8.127% | 12.19% | 17.9468 | 19.83594
Gd, ppm | 5.80034 | 0.2303558 | 5.339629 | 6.261052 | 5.109273 | 6.491408 | 3.971% | 7.943% | 11.91% | 5.510323 | 6.090357
Hf, ppm | 4.700827 | 0.2023648 | 4.296097 | 5.105556 | 4.093732 | 5.307921 | 4.305% | 8.61% | 12.91% | 4.465785 | 4.935868
Ho, ppm | 0.7228072 | 0.0705921 | 0.581623 | 0.8639914 | 0.5110309 | 0.9345835 | 9.766% | 19.53% | 29.3% | 0.6866668 | 0.7589476
In, ppm | 0.08747658 | 0.00874914 | 0.0699783 | 0.1049749 | 0.06122916 | 0.113724 | 10% | 20% | 30.01% | 0.08310275 | 0.09185041
K, wt.% | 1.874273 | 0.07231247 | 1.729648 | 2.018897 | 1.657335 | 2.09121 | 3.858% | 7.716% | 11.57% | 1.780559 | 1.967986
La, ppm | 45.31122 | 2.903889 | 39.50344 | 51.119 | 36.59955 | 54.02289 | 6.409% | 12.82% | 19.23% | 43.04566 | 47.57678
Li, ppm | 30.59421 | 1.611266 | 27.37167 | 33.81674 | 25.76041 | 35.428 | 5.267% | 10.53% | 15.8% | 29.0645 | 32.12392
Lu, ppm | 0.2632604 | 0.02144056 | 0.2203793 | 0.3061415 | 0.1989387 | 0.3275821 | 8.144% | 16.29% | 24.43% | 0.2500974 | 0.2764234
Mg, wt.% | 1.366258 | 0.05762849 | 1.251001 | 1.481515 | 1.193372 | 1.539143 | 4.218% | 8.436% | 12.65% | 1.297945 | 1.434571
Mn, wt.% | 0.04147012 | 0.001828392 | 0.03781334 | 0.04512691 | 0.03598495 | 0.0469553 | 4.409% | 8.818% | 13.23% | 0.03939662 | 0.04354363
Mo, ppm | 2.483053 | 0.1829023 | 2.117248 | 2.848857 | 1.934345 | 3.03176 | 7.366% | 14.73% | 22.1% | 2.3589 | 2.607205
Na, wt.% | 0.9566738 | 0.03787235 | 0.8809291 | 1.032418 | 0.8430567 | 1.070291 | 3.959% | 7.918% | 11.88% | 0.9088401 | 1.004507
Nb, ppm | 26.33042 | 1.951925 | 22.42657 | 30.23427 | 20.47464 | 32.18619 | 7.413% | 14.83% | 22.24% | 25.0139 | 27.64694
Nd, ppm | 38.43548 | 1.704769 | 35.02594 | 41.84501 | 33.32117 | 43.54978 | 4.435% | 8.871% | 13.31% | 36.5137 | 40.35725
Ni, ppm | 72.0797 | 2.475016 | 67.12966 | 77.02973 | 64.65465 | 79.50474 | 3.434% | 6.867% | 10.3% | 68.47571 | 75.68368
P, wt.% | 0.09158998 | 0.002565311 | 0.08645935 | 0.0967206 | 0.08389404 | 0.09928591 | 2.801% | 5.602% | 8.403% | 0.08701048 | 0.09616947
Pb, ppm | 13.33263 | 1.130709 | 11.07121 | 15.59405 | 9.940506 | 16.72476 | 8.481% | 16.96% | 25.44% | 12.666 | 13.99926
Pr, ppm | 10.22913 | 0.5328113 | 9.163507 | 11.29475 | 8.630695 | 11.82756 | 5.209% | 10.42% | 15.63% | 9.717673 | 10.74059
Rb, ppm | 99.07882 | 3.182858 | 92.7131 | 105.4445 | 89.53025 | 108.6274 | 3.212% | 6.425% | 9.637% | 94.12488 | 104.0328
S, wt.% | 0.009797543 | 0.0004781928 | 0.008841157 | 0.01075393 | 0.008362964 | 0.01123212 | 4.881% | 9.761% | 14.64% | 0.009307666 | 0.01028742
Sb, ppm | 2.653782 | 0.1822299 | 2.289322 | 3.018241 | 2.107092 | 3.200471 | 6.867% | 13.73% | 20.6% | 2.521093 | 2.786471
Sc, ppm | 12.93099 | 0.6123639 | 11.70626 | 14.15572 | 11.0939 | 14.76808 | 4.736% | 9.471% | 14.21% | 12.28444 | 13.57754
Sm, ppm | 7.344564 | 0.4367926 | 6.470978 | 8.218149 | 6.034186 | 8.654941 | 5.947% | 11.89% | 17.84% | 6.977335 | 7.711792
Sn, ppm | 8.945354 | 0.6661583 | 7.613037 | 10.27767 | 6.946879 | 10.94383 | 7.447% | 14.89% | 22.34% | 8.498086 | 9.392622
Sr, ppm | 280.0794 | 8.03132 | 264.0168 | 296.142 | 255.9854 | 304.1734 | 2.868% | 5.735% | 8.603% | 266.0754 | 294.0834
Ta, ppm | 1.832882 | 0.1441057 | 1.54467 | 2.121093 | 1.400564 | 2.265199 | 7.862% | 15.72% | 23.59% | 1.741238 | 1.924526
Tb, ppm | 0.7653791 | 0.0308986 | 0.7035819 | 0.8271763 | 0.6726833 | 0.8580749 | 4.037% | 8.074% | 12.11% | 0.7271101 | 0.803648
Te, ppm | 0.1214377 | 0.02789085 | 0.06565603 | 0.1772194 | 0.03776517 | 0.2051103 | 22.97% | 45.93% | 68.9% | 0.1153658 | 0.1275096
Th, ppm | 12.29682 | 0.755799 | 10.78522 | 13.80842 | 10.02942 | 14.56422 | 6.146% | 12.29% | 18.44% | 11.68198 | 12.91166
Ti, wt.% | 0.5925603 | 0.02121081 | 0.5501387 | 0.6349819 | 0.5289279 | 0.6561928 | 3.58% | 7.159% | 10.74% | 0.5629323 | 0.6221883
Tl, ppm | 0.521457 | 0.02917253 | 0.463112 | 0.5798021 | 0.4339394 | 0.6089746 | 5.594% | 11.19% | 16.78% | 0.4953842 | 0.5475299
Tm, ppm | 0.2541914 | 0.03566529 | 0.1828608 | 0.3255219 | 0.1471955 | 0.3611872 | 14.03% | 28.06% | 42.09% | 0.2414818 | 0.2669009
U, ppm | 2.180235 | 0.1655749 | 1.849085 | 2.511385 | 1.68351 | 2.676959 | 7.594% | 15.19% | 22.78% | 2.071223 | 2.289246
V, ppm | 91.97515 | 2.795854 | 86.38344 | 97.56686 | 83.58758 | 100.3627 | 3.04% | 6.08% | 9.119% | 87.37639 | 96.5739
W, ppm | 31.45919 | 2.430029 | 26.59913 | 36.31925 | 24.1691 | 38.74928 | 7.724% | 15.45% | 23.17% | 29.88623 | 33.03215
Y, ppm | 18.30274 | 1.298232 | 15.70627 | 20.8992 | 14.40804 | 22.19743 | 7.093% | 14.19% | 21.28% | 17.3876 | 19.21787
Yb, ppm | 1.724743 | 0.1453937 | 1.433956 | 2.015531 | 1.288562 | 2.160924 | 8.43% | 16.86% | 25.29% | 1.638506 | 1.810981
Zn, ppm | 69.49134 | 2.649844 | 64.19166 | 74.79103 | 61.54181 | 77.44088 | 3.813% | 7.626% | 11.44% | 66.01678 | 72.96591
Zr, ppm | 182.9031 | 8.269146 | 166.3648 | 199.4414 | 158.0957 | 207.7105 | 4.521% | 9.042% | 13.56% | 173.7579 | 192.0482
Aqua Regia Digestion
Ag, ppm | 0.268936 | 0.02802475 | 0.2128865 | 0.3249855 | 0.1848617 | 0.3530102 | 10.42% | 20.84% | 31.26% | 0.2554892 | 0.2823828
Al, wt.% | 1.126035 | 0.06974763 | 0.9865398 | 1.26553 | 0.9167922 | 1.335278 | 6.194% | 12.39% | 18.58% | 1.069733 | 1.182337
As, ppm | 153.1763 | 5.320009 | 142.5362 | 163.8163 | 137.2162 | 169.1363 | 3.473% | 6.946% | 10.42% | 145.5174 | 160.8351
B, ppm | < 10 | IND | IND | IND | IND | IND | IND | IND | IND | IND | IND
Ba, ppm | 71.93372 | 6.162747 | 59.60823 | 84.25921 | 53.44548 | 90.42196 | 8.567% | 17.13% | 25.7% | 68.33703 | 75.5304
Be, ppm | 0.9328662 | 0.07181381 | 0.7892385 | 1.076494 | 0.7174247 | 1.148308 | 7.698% | 15.4% | 23.09% | 0.8862229 | 0.9795095
Bi, ppm | 6.827776 | 0.6699048 | 5.487967 | 8.167586 | 4.818062 | 8.837491 | 9.811% | 19.62% | 29.43% | 6.486388 | 7.169165
Ca, wt.% | 0.4365554 | 0.04034544 | 0.3558645 | 0.5172462 | 0.3155191 | 0.5575917 | 9.242% | 18.48% | 27.73% | 0.4147276 | 0.4583831
Cd, ppm | 0.02578802 | 0.008120024 | 0.009547968 | 0.04202807 | 0.001427944 | 0.05014809 | 31.49% | 62.98% | 94.46% | 0.02449862 | 0.0270774175
Ce, ppm | 52.18556 | 5.073465 | 42.03863 | 62.33249 | 36.96516 | 67.40596 | 9.722% | 19.44% | 29.17% | 49.57628 | 54.79484
Co, ppm | 11.58737 | 1.00756 | 9.572246 | 13.60249 | 8.564686 | 14.61005 | 8.695% | 17.39% | 26.09% | 11.008 | 12.16673
Cr, ppm | 46.26172 | 5.848865 | 34.56399 | 57.95944 | 28.71512 | 63.80831 | 12.64% | 25.29% | 37.93% | 43.94863 | 48.5748
Cs, ppm | 1.434082 | 0.1572081 | 1.119666 | 1.748498 | 0.9624576 | 1.905706 | 10.96% | 21.92% | 32.89% | 1.362378 | 1.505786
Cu, ppm | 22.66505 | 1.129281 | 20.40648 | 24.92361 | 19.2772 | 26.05289 | 4.982% | 9.965% | 14.95% | 21.53179 | 23.7983
Eu, ppm | 0.9405953 | 0.07445138 | 0.7916925 | 1.089498 | 0.7172411 | 1.163949 | 7.915% | 15.83% | 23.75% | 0.8935655 | 0.987625
Fe, wt.% | 3.031797 | 0.2749855 | 2.481826 | 3.581768 | 2.206841 | 3.856754 | 9.07% | 18.14% | 27.21% | 2.880207 | 3.183387
Ga, ppm | 3.94163 | 0.3755285 | 3.190573 | 4.692687 | 2.815045 | 5.068216 | 9.527% | 19.05% | 28.58% | 3.744549 | 4.138712
Ho, ppm | 0.3805731 | 0.03892516 | 0.3027228 | 0.4584234 | 0.2637976 | 0.4973486 | 10.23% | 20.46% | 30.68% | 0.3615444 | 0.3996017
In, ppm | 0.02590476 | 0.002782973 | 0.02033882 | 0.03147071 | 0.01755584 | 0.03425368 | 10.74% | 21.49% | 32.23% | 0.02460952 | 0.0272
K, wt.% | 0.1863787 | 0.01942516 | 0.1475284 | 0.225229 | 0.1281032 | 0.2446541 | 10.42% | 20.84% | 31.27% | 0.1770597 | 0.1956976
La, ppm | 26.66307 | 2.936701 | 20.78967 | 32.53647 | 17.85297 | 35.47317 | 11.01% | 22.03% | 33.04% | 25.32992 | 27.99622
Li, ppm | 6.779599 | 0.4371704 | 5.905258 | 7.653939 | 5.468087 | 8.09111 | 6.448% | 12.9% | 19.34% | 6.440619 | 7.118579
Mg, wt.% | 0.5388341 | 0.05079242 | 0.4372493 | 0.6404189 | 0.3864568 | 0.6912114 | 9.426% | 18.85% | 28.28% | 0.5118924 | 0.5657758
Mn, wt.% | 0.02266969 | 0.002586878 | 0.01749594 | 0.02784345 | 0.01490906 | 0.03043032 | 11.41% | 22.82% | 34.23% | 0.02153621 | 0.02380318
Mo, ppm | 1.955231 | 0.1335268 | 1.688177 | 2.222285 | 1.55465 | 2.355811 | 6.829% | 13.66% | 20.49% | 1.857469 | 2.052992
Na, wt.% | 0.1916571 | 0.009979927 | 0.1716972 | 0.211617 | 0.1617173 | 0.2215969 | 5.207% | 10.41% | 15.62% | 0.1820742 | 0.20124
Nb, ppm | 0.6182554 | 0.1603633 | 0.2975287 | 0.9389821 | 0.1371653 | 1.099345 | 25.94% | 51.88% | 77.81% | 0.5873426 | 0.6491681
Ni, ppm | 56.63896 | 2.992454 | 50.65405 | 62.62386 | 47.66159 | 65.61632 | 5.283% | 10.57% | 15.85% | 53.80701 | 59.4709
P, wt.% | 0.0649117 | 0.003106662 | 0.05869838 | 0.07112502 | 0.05559172 | 0.07423169 | 4.786% | 9.572% | 14.36% | 0.06166612 | 0.06815729
Pb, ppm | 8.008961 | 1.267426 | 5.47411 | 10.54381 | 4.206684 | 11.81124 | 15.83% | 31.65% | 47.48% | 7.608513 | 8.409409
Pr, ppm | 7.399998 | 1.751593 | 3.896812 | 10.90318 | 2.145219 | 12.65478 | 23.67% | 47.34% | 71.01% | 7.029998 | 7.769998
Rb, ppm | 13.06545 | 0.7745955 | 11.51626 | 14.61464 | 10.74166 | 15.38924 | 5.929% | 11.86% | 17.79% | 12.41218 | 13.71872
Re, ppm | < 0.001 | IND | IND | IND | IND | IND | IND | IND | IND | IND | IND
S, wt.% | 0.009725866 | 0.00377967 | 0.002166525 | 0.01728521 | 0 | 0.02106488 | 38.86% | 77.72% | 116.6% | 0.009239573 | 0.01021216
Sb, ppm | 1.655862 | 0.2180622 | 1.219738 | 2.091986 | 1.001676 | 2.310049 | 13.17% | 26.34% | 39.51% | 1.573069 | 1.738655
Sc, ppm | 3.011024 | 0.3246381 | 2.361748 | 3.6603 | 2.03711 | 3.984938 | 10.78% | 21.56% | 32.34% | 2.860473 | 3.161575
Sn, ppm | 1.455602 | 0.1097866 | 1.236029 | 1.675175 | 1.126242 | 1.784962 | 7.542% | 15.08% | 22.63% | 1.382822 | 1.528382
Sr, ppm | 39.23117 | 4.037373 | 31.15643 | 47.30592 | 27.11905 | 51.34329 | 10.29% | 20.58% | 30.87% | 37.26961 | 41.19273
Ta, ppm | < 0.01 | IND | IND | IND | IND | IND | IND | IND | IND | IND | IND
Tb, ppm | 0.4887023 | 0.09128701 | 0.3061283 | 0.6712763 | 0.2148413 | 0.7625633 | 18.68% | 37.36% | 56.04% | 0.4642672 | 0.5131374
Te, ppm | 0.08257768 | 0.01586046 | 0.05085675 | 0.1142986 | 0.03499629 | 0.1301591 | 19.21% | 38.41% | 57.62% | 0.0784488 | 0.08670657
Th, ppm | 8.672393 | 0.8957212 | 6.880951 | 10.46384 | 5.98523 | 11.35956 | 10.33% | 20.66% | 30.99% | 8.238774 | 9.106013
Ti, wt.% | 0.1116046 | 0.02673777 | 0.05812901 | 0.1650801 | 0.03139124 | 0.1918179 | 23.96% | 47.92% | 71.87% | 0.1060243 | 0.1171848
Tl, ppm | 0.08831741 | 0.01385438 | 0.06060866 | 0.1160262 | 0.04675429 | 0.1298805 | 15.69% | 31.37% | 47.06% | 0.08390154 | 0.09273328
U, ppm | 1.053793 | 0.07281312 | 0.9081667 | 1.199419 | 0.8353535 | 1.272232 | 6.91% | 13.82% | 20.73% | 1.001103 | 1.106483
V, ppm | 29.3866 | 2.578114 | 24.23037 | 34.54283 | 21.65225 | 37.12094 | 8.773% | 17.55% | 26.32% | 27.91727 | 30.85593
W, ppm | 9.783101 | 1.67525 | 6.432601 | 13.1336 | 4.757351 | 14.80885 | 17.12% | 34.25% | 51.37% | 9.293946 | 10.27226
Y, ppm | 9.18786 | 0.5204163 | 8.147027 | 10.22869 | 7.626611 | 10.74911 | 5.664% | 11.33% | 16.99% | 8.728467 | 9.647253
Zn, ppm | 42.17318 | 5.642008 | 30.88917 | 53.4572 | 25.24716 | 59.09921 | 13.38% | 26.76% | 40.13% | 40.06453 | 44.28184
Zr, ppm | 29.39424 | 6.514652 | 16.36494 | 42.42355 | 9.850286 | 48.9382 | 22.16% | 44.33% | 66.49% | 27.92453 | 30.86395
SI unit equivalents: ppm (parts per million; 1 x 10-⁶) ≡ mg/kg; wt.% (weight per cent) ≡ % (mass fraction)

## Abbreviations
Table 4. Abbreviations used for OREAS 251c
Abbreviation | Explanation
< | ‘less than’
IND | indeterminate
NR | not reported
PDM3 | percent deviation of lab mean from corrected mean of means
Rel.Std.Dev. | one relative standard deviation
Std.Dev. | one standard deviation
Method Codes:
4A*MS | 4-acid (HF-HNO3-HClO4-HCl) digestion with inductively coupled plasma mass spectroscopy
4A*OES | 4-acid (HF-HNO3-HClO4-HCl) digestion with inductively coupled plasma optical emission spectroscopy
4A*OES/MS | 4-acid (HF-HNO3-HClO4-HCl) digestion with ICP-OES or ICP-MS finish
ABL*MS | laser ablation with inductively coupled plasma mass spectroscopy
AR*AAS | aqua regia digestion with atomic absorption spectroscopy
AR*MS | aqua regia digestion with inductively coupled plasma mass spectroscopy
AR*OES | aqua regia digestion with inductively coupled plasma optical emission spectroscopy
AR*OES/MS | aqua regia digestion with ICP-OES or ICP-MS finish
BF*XRF | lithium borate fusion with X-ray fluorescence spectroscopy
CNL*AAS | cyanide leach with atomic absorption spectroscopy
CNL*MS | cyanide leach with inductively coupled plasma mass spectroscopy
CNL*OES | cyanide leach with inductively coupled plasma optical emission spectroscopy
FA*AAS | fire assay with atomic absorption spectroscopy
FA*OES | fire assay with inductively coupled plasma optical emission spectroscopy
INAA | instrumental neutron activation analysis
IRC | infrared combustion
LOI*TGA | loss on ignition by thermogravimetric analysis
Raw*PA | 350g 300ml raw sample (solid) packed into single use jar with PhotonAssay (X-ray) finish
Text Values:
NA | Unable to report due to QC failure (Lab 1.15)
Legend:- | (for Method Group Tabulated Results omitted in the determination of Certified Values)
Individual | - Outlying individual values
Batch & Limits | - Outlying laboratory batch data sets and superfluous limit values

## Laboratory List
Table 5. Participating Laboratory List used for OREAS 251c
Lab Slot | Laboratory Name and Location
Actlabs, Ancaster, Ontario, Canada
ALS, Canning Vale, WA, Australia
ALS, Johannesburg, South Africa
ALS, Kalgoorlie, WA, Australia
ALS, Lima, Peru
ALS, Loughrea, Galway, Ireland
ALS, Malaga, WA, Australia
ALS, Vancouver, BC, Canada
American Assay Laboratories, Sparks, Nevada, USA
ANSTO, Lucas Heights, NSW, Australia
ARGETEST (SÖGÜT), Sögüt, Bilecik Province, Turkey
ARGETEST Mineral Processing, Ankara, Central Anatolia, Turkey
Britannia Mining Solutions, Hamilton, Ontario, Canada
Bureau Veritas Commodities Canada Ltd, Vancouver, BC, Canada
Bureau Veritas Geoanalytical, Adelaide, SA, Australia
Bureau Veritas Geoanalytical, Perth, WA, Australia
Bureau Veritas Mineral Solutions (BVMS), Al Wadi District, Jeddah, Saudi Arabia
Gekko Assay Labs, Ballarat, VIC, Australia
Inspectorate (BV), Lima, Peru
Intertek, Cupang, Muntinlupa, Philippines
Intertek, Perth, WA, Australia
Intertek, Townsville, QLD, Australia
Intertek Minerals Limited, Manso Nkwanta, Ashanti Region, Ghana
Intertek Minerals Ltd, Bibiani, Western North Region, Ghana
Intertek Minerals Ltd, Tarkwa, Western Region, Ghana
Laboratoire LABOMINE SARL, Agadir, Souss-Massa, Morocco
Labwest Minerals Analysis, Perth, WA, Australia
MSA ENVAL Laboratories, Yamoussoukro, Côte d'Ivoire
MSALABS, Bougouni, Bamako, Mali
MSALABS, Prince George, BC, Canada
MSALABS, Val-d'Or, Quebec, Canada
MSALABS Bulyanhulu Gold Mine, Bubada, Shinyanga, United Republic of Tanzania
MSALABS Geita, Geita, Geita, United Republic of Tanzania
MSALABS Ghana Ltd, Obuasi, Ashanti, Ghana
MSALABS Kibali Gold Mines, Doko, Haut-Uélé, Congo, Democratic Republic of the (Zaire)
MSALABS Timmins, Timmins, Ontario, Canada
On Site Laboratory Services, Bendigo, VIC, Australia
PT Geoservices Ltd, Cikarang, Jakarta Raya, Indonesia
PT Intertek Utama Services, Jakarta Timur, DKI Jakarta, Indonesia
Ravenswood Gold, Ravenswood, QLD, Australia
SGS Geosol Laboratorios Ltda, Vespasiano, Minas Gerais, Brazil
SGS Tarkwa, Tarkwa, Western Region, Ghana
Shiva Analyticals Ltd, Bangalore North, Karnataka, India
Stewart Assay & Environmental Laboratories LLC, Kara-Balta, Chüy, Kyrgyzstan

## Homogeneity
ORE - Lab-Upscaled RSD Results for CRM: OREAS 251c (Execution: 1) - Analyte Au - (Gold) by INAA
Branch | LabSlot | LabCode | Round | Smp# | Lot | SID | Response SmplMass(g) | Response (ppm) | Upscaled Value (ppm)
2 | 1 | ANSLu | 1 | 5 | 1 | 267799 | 0.086713 | 0.5444259 | 0.5166845
2 | 1 | ANSLu | 1 | 15 | 3 | 267800 | 0.085684 | 0.5374296 | 0.5163116
2 | 1 | ANSLu | 1 | 13 | 6 | 267801 | 0.086916 | 0.5392804 | 0.5164103
2 | 1 | ANSLu | 1 | 18 | 10 | 267802 | 0.083874 | 0.5361457 | 0.5162432
2 | 1 | ANSLu | 1 | 2 | 12 | 267803 | 0.084572 | 0.5006461 | 0.5143514
2 | 1 | ANSLu | 1 | 6 | 7 | 267804 | 0.083108 | 0.5349701 | 0.5161806
2 | 1 | ANSLu | 1 | 16 | 3 | 267805 | 0.085867 | 0.491978 | 0.5138895
2 | 1 | ANSLu | 1 | 9 | 4 | 267806 | 0.086463 | 0.4977204 | 0.5141955
2 | 1 | ANSLu | 1 | 12 | 10 | 267807 | 0.082439 | 0.5136318 | 0.5150434
2 | 1 | ANSLu | 1 | 3 | 9 | 267808 | 0.083531 | 0.5161372 | 0.5151769
2 | 1 | ANSLu | 1 | 8 | 11 | 267809 | 0.08457 | 0.5379686 | 0.5163403
2 | 1 | ANSLu | 1 | 7 | 2 | 267810 | 0.083144 | 0.5007573 | 0.5143573
2 | 1 | ANSLu | 1 | 19 | 9 | 267811 | 0.086078 | 0.4874418 | 0.5136477
2 | 1 | ANSLu | 1 | 10 | 4 | 267812 | 0.085894 | 0.5082441 | 0.5147563
2 | 1 | ANSLu | 1 | 4 | 1 | 267813 | 0.087943 | 0.516124 | 0.5151762
2 | 1 | ANSLu | 1 | 11 | 12 | 267814 | 0.087254 | 0.5138629 | 0.5150557
2 | 1 | ANSLu | 1 | 1 | 5 | 267815 | 0.084376 | 0.529281 | 0.5158774
2 | 1 | ANSLu | 1 | 17 | 8 | 267816 | 0.087305 | 0.5007455 | 0.5143567
2 | 1 | ANSLu | 1 | 20 | 7 | 267817 | 0.083934 | 0.5006999 | 0.5143543
2 | 1 | ANSLu | 1 | 14 | 6 | 267818 | 0.084257 | 0.4949675 | 0.5140488
Mean | [6 empty] | 0.0851961 | 0.5151229 | 0.5151229
Median | [7 empty] | 0.5137473 | 0.5150496
SD | [7 empty] | 0.01834315 | 0.0009775143
RSD | [7 empty] | 3.561% | 0.1898%
RSD Upscale Factor | [7 empty] | 0.05329043
Parameters | :
Nominal Mass Value |  | 30 | gm

## Fire Assay
| Analytical results for Au in OREAS 251c (Certified Value 0.508 ppm) | [25 empty] | Certified
Au | Round | Replicate | Lab | Lab | Lab | Lab | Lab | Lab | Lab | Lab | Lab | Lab | Lab | Lab | Lab | Lab | Lab | Lab | Lab | Lab | Lab | Lab | Lab | Lab | Lab | Lab | 1
| No | No | 2.00 | 1.01 | 1.02 | 1.03 | 1.04 | 1.05 | 1.06 | 1.07 | 1.08 | 1.09 | 1.10 | 1.11 | 1.12 | 1.13 | 1.14 | 1.15 | 1.16 | 1.17 | 1.18 | 1.19 | 1.20 | 1.22 | 1.23 | 1.28 | ppm
|  |  | INAA | FA*AAS | FA*OES | FA*AAS | FA*AAS | FA*AAS | FA*AAS | FA*OES | FA*AAS | FA*AAS | FA*AAS | FA*AAS | FA*AAS | FA*AAS | FA*AAS | FA*OES | FA*AAS | FA*AAS | FA*OES | FA*AAS | FA*AAS | FA*AAS | FA*AAS | FA*AAS | 3
|  |  | 0.085g | 50g | 25g | 30g | 30g | 50g | 50g | 30g | 40g | 30g | 30g | 30g | 30g | 30g | 30g | 30g | 30g | 30g | 50g | 30g | 40g | 50g | 30g | 40g | 3
| 1 | 1 | 0.529281 | 0.52 | 0.497 | 0.494819864 | 0.466 | 0.50784 | 0.5046667 | 0.525 | 0.51 | 0.52 | 0.51 | 0.53 | 0.51 | 0.52 | 0.5320653 | 0.5 | 0.52 | 0.501 | 0.462 | 0.516 | 0.51 | 0.507 | 0.495 | 0.47 | 1
| 1 | 2 | 0.5006461 | 0.52 | 0.516 | 0.4999741 | 0.487 | 0.49536 | 0.5105 | 0.508 | 0.5 | 0.52 | 0.51 | 0.53 | 0.5 | 0.54 | 0.5284575 | 0.489 | 0.51 | 0.519 | 0.463 | 0.509 | 0.5 | 0.493 | 0.49 | 0.49 | #N/A
| 1 | 3 | 0.5161372 | 0.5 | 0.509 | 0.5013863 | 0.486 | 0.47232 | 0.5076667 | 0.52 | 0.5 | 0.53 | 0.51 | 0.53 | 0.49 | 0.52 | 0.5380407 | 0.497 | 0.51 | 0.531 | 0.488 | 0.497 | 0.51 | 0.49 | 0.489 | 0.47 | 16
| 1 | 4 | 0.516124 | 0.51 | 0.51 | 0.4984194 | 0.485 | 0.50784 | 0.517 | 0.51 | 0.5 | 0.53 | 0.52 | 0.52 | 0.49 | 0.54 | 0.53658 | 0.5 | 0.51 | 0.502 | 0.479 | 0.508 | 0.51 | 0.483 | 0.493 | 0.48 | 0.5077432
| 1 | 5 | 0.5444259 | 0.5 | 0.51 | 0.4955169 | 0.466 | 0.51168 | 0.51 | 0.512 | 0.51 | 0.52 | 0.51 | 0.53 | 0.5 | 0.53 | 0.5231538 | 0.506 | 0.51 | 0.499 | 0.474 | 0.512 | 0.48 | 0.487 | 0.489 | 0.49 | 7
| 1 | 6 | 0.5349701 | 0.49 | 0.506 | 0.4948622 | 0.451 | 0.50304 | 0.5056667 | 0.511 | 0.5 | 0.52 | 0.51 | 0.54 | 0.5 | 0.52 | 0.5209527 | 0.505 | 0.51 | 0.504 | 0.489 | 0.505 | 0.5 | 0.503 | 0.492 | 0.49
|  | 7 | 0.5007573
|  | 8 | 0.5379686
|  | 9 | 0.4977204
|  | 10 | 0.5082441
|  | 11 | 0.5138629
|  | 12 | 0.5136318
|  | 13 | 0.5392804
|  | 14 | 0.4949675
|  | 15 | 0.5374296
|  | 16 | 0.491978
|  | 17 | 0.5007455
|  | 18 | 0.5361457
|  | 19 | 0.4874418
|  | 20 | 0.5006999
| Mean |  | 0.5151229 | 0.5066667 | 0.508 | 0.4974964 | 0.4735 | 0.49968 | 0.50925 | 0.5143333 | 0.5033333 | 0.5233333 | 0.5116667 | 0.53 | 0.4983333 | 0.5283333 | 0.529875 | 0.4995 | 0.5116667 | 0.5093333 | 0.4758333 | 0.5078333 | 0.5016667 | 0.4938333 | 0.4913333 | 0.4816667
| Median |  | 0.5137473 | 0.505 | 0.5095 | 0.49696816 | 0.4755 | 0.50544 | 0.5088333 | 0.5115 | 0.5 | 0.52 | 0.51 | 0.53 | 0.5 | 0.525 | 0.5302614 | 0.5 | 0.51 | 0.503 | 0.4765 | 0.5085 | 0.505 | 0.4915 | 0.491 | 0.485
| Std Dev. |  | 0.01834315 | 0.0121106 | 0.006292853 | 0.002833478 | 0.01476144 | 0.01453061 | 0.004439407 | 0.00665332 | 0.005163978 | 0.005163978 | 0.004082483 | 0.006324555 | 0.007527727 | 0.009831921 | 0.006974579 | 0.006156298 | 0.004082483 | 0.01281666 | 0.01175443 | 0.006493587 | 0.01169045 | 0.009347014 | 0.00242212 | 0.009831921
| Rel.Std.Dev. |  | 3.561% | 2.39% | 1.239% | 0.5695% | 3.118% | 2.908% | 0.8718% | 1.294% | 1.026% | 0.9867% | 0.7979% | 1.193% | 1.511% | 1.861% | 1.316% | 1.232% | 0.7979% | 2.516% | 2.47% | 1.279% | 2.33% | 1.893% | 0.493% | 2.041%
| PDM3 |  | 1.453% | -0.212% | 0.05058% | -2.018% | -6.744% | -1.588% | 0.2968% | 1.298% | -0.8685% | 3.07% | 0.7727% | 4.383% | -1.853% | 4.055% | 4.359% | -1.623% | 0.7727% | 0.3132% | -6.285% | 0.01776% | -1.197% | -2.74% | -3.232% | -5.136%
| Z-Score (Absolute) |  | NA | 0 | 0.12 | 0.81 | 2.92 | 0.61 | 0.23 | 0.67 | 0.29 | 1.47 | 0.44 | 2.05 | 0.73 | 1.91 | 2.04 | 0.63 | 0.44 | 0.23 | 2.71 | 0.1 | 0.44 | 1.13 | 1.35 | 2.2
Note on C31: Z-Scores have been calculated inclusive of individual outliers. In general, laboratory batches are rejected if Z-Score > 2.5.

## PA
| Analytical results for Au in OREAS 251c (Certified Value 0.501 ppm) | [19 empty] | Certified
Au | Round | Replicate | Lab | Lab | Lab | Lab | Lab | Lab | Lab | Lab | Lab | Lab | Lab | Lab | Lab | Lab | Lab | Lab | Lab | Lab | 1
| No | No | 2.00 | 6.01 | 6.02 | 6.03 | 6.04 | 6.05 | 6.06 | 6.07 | 6.08 | 6.09 | 6.10 | 6.11 | 6.12 | 6.13 | 6.14 | 6.15 | 6.16 | 6.17 | ppm
|  |  | INAA | Raw*PA | Raw*PA | Raw*PA | Raw*PA | Raw*PA | Raw*PA | Raw*PA | Raw*PA | Raw*PA | Raw*PA | Raw*PA | Raw*PA | Raw*PA | Raw*PA | Raw*PA | Raw*PA | Raw*PA | 3
|  |  | 0.085g | 330±15 g | 330±15 g | 330±15 g | 330±15 g | 330±15 g | 330±15 g | 330±15 g | 330±15 g | 330±15 g | 330±15 g | 330±15 g | 330±15 g | 330±15 g | 330±15 g | 330±15 g | 330±15 g | 330±15 g | 3
| 1 | 1 | 0.529281 | 0.47 | 0.53 | 0.52 | 0.48 | 0.49 | 0.553 | 0.458 | 0.494 | 0.465 | 0.48 | 0.426 | 0.487 | 0.485 | 0.561 | 0.513 | 0.49 | 0.5 | 1
| 1 | 2 | 0.5006461 | 0.52 | 0.48 | 0.538 | 0.42 | 0.51 | 0.484 | 0.571 | 0.499 | 0.463 | 0.5 | 0.444 | 0.512 | 0.506 | 0.559 | 0.513 | 0.51 | 0.469 | #N/A
| 1 | 3 | 0.5161372 | [16 empty] | 0.545 | 16
| 1 | 4 | 0.516124 | [16 empty] | 0.499 | 0.500724
| 1 | 5 | 0.5444259 | 0.51 | 0.47 | 0.512 | 0.44 | 0.48 | 0.484 | 0.494 | 0.493 | 0.461 | 0.57 | 0.464 | 0.496 | 0.511 | 0.503 | 0.513 | 0.52 | 0.533 | 9
| 1 | 6 | 0.5349701 | 0.52 | 0.48 | 0.536 | 0.5 | 0.42 | 0.572 | 0.515 | 0.506 | 0.463 | 0.47 | 0.526 | 0.471 | 0.482 | 0.467 | 0.513 | 0.53 | 0.508
| 1 | 7 | 0.5007573 | [16 empty] | 0.562
| 1 | 8 | 0.5379686 | [16 empty] | 0.566
| 1 | 9 | 0.4977204 | 0.44 | 0.54 | 0.505 | 0.49 | 0.49 | 0.464 | 0.511 | 0.562 | 0.538 | 0.51 | 0.547 | 0.48 | 0.482 | 0.491 | 0.467 | 0.47 | 0.478
| 1 | 10 | 0.5082441 | 0.59 | 0.51 | 0.462 | 0.41 | 0.52 | 0.487 | 0.499 | 0.482 | 0.515 | 0.46 | 0.533 | 0.501 | 0.493 | 0.487 | 0.467 | 0.48 | 0.512
| 1 | 11 | 0.5138629 | [16 empty] | 0.487
| 1 | 12 | 0.5136318 | [16 empty] | 0.548
|  | 13 | 0.5392804
|  | 14 | 0.4949675
|  | 15 | 0.5374296
|  | 16 | 0.491978
|  | 17 | 0.5007455
|  | 18 | 0.5361457
|  | 19 | 0.4874418
|  | 20 | 0.5006999
| Mean |  | 0.5151229 | 0.5083333 | 0.5016667 | 0.5121667 | 0.4566667 | 0.485 | 0.5073333 | 0.508 | 0.506 | 0.4841667 | 0.4983333 | 0.49 | 0.4911667 | 0.4931667 | 0.5113333 | 0.4976667 | 0.5 | 0.51725
| Median |  | 0.5137473 | 0.515 | 0.495 | 0.516 | 0.46 | 0.49 | 0.4855 | 0.505 | 0.4965 | 0.464 | 0.49 | 0.495 | 0.4915 | 0.489 | 0.497 | 0.513 | 0.5 | 0.51
| Std Dev. |  | 0.01834315 | 0.05115336 | 0.02926887 | 0.02780228 | 0.03829708 | 0.03507136 | 0.04392569 | 0.03688902 | 0.0285447 | 0.033612 | 0.03970726 | 0.05154028 | 0.01485149 | 0.01263988 | 0.03944448 | 0.0237543 | 0.02366432 | 0.03284987
| Rel.Std.Dev. |  | 3.561% | 10.06% | 5.834% | 5.428% | 8.386% | 7.231% | 8.658% | 7.262% | 5.641% | 6.942% | 7.968% | 10.52% | 3.024% | 2.563% | 7.714% | 4.773% | 4.733% | 6.351%
| PDM3 |  | 2.876% | 1.52% | 0.1883% | 2.285% | -8.799% | -3.14% | 1.32% | 1.453% | 1.054% | -3.307% | -0.4774% | -2.142% | -1.909% | -1.509% | 2.119% | -0.6106% | -0.1446% | 3.3%
| Z-Score (Absolute) |  | NA | 0.67 | 0.13 | 0.98 | 3.51 | 1.21 | 0.59 | 0.65 | 0.49 | 1.28 | 0.13 | 0.81 | 0.71 | 0.55 | 0.92 | 0.19 | 0 | 1.4
Note on C31: Z-Scores have been calculated inclusive of individual outliers. In general, laboratory batches are rejected if Z-Score > 2.5.

## AR Digest 10-50g
| Analytical results for Au in OREAS 251c (Certified Value 0.485 ppm) | [24 empty] | Certified
Au | Round | Replicate | Lab | Lab | Lab | Lab | Lab | Lab | Lab | Lab | Lab | Lab | Lab | Lab | Lab | Lab | Lab | Lab | Lab | Lab | Lab | Lab | Lab | Lab | Lab | 1
| No | No | 2.00 | 1.01 | 1.02 | 1.05 | 1.06 | 1.07 | 1.08 | 1.09 | 1.10 | 1.11 | 1.12 | 1.13 | 1.14 | 1.15 | 1.16 | 1.17 | 1.18 | 1.19 | 1.21 | 1.22 | 1.23 | 1.28 | 1.29 | ppm
|  |  | INAA | AR*AAS | AR*MS | AR*AAS | AR*AAS | AR*MS | AR*AAS | AR*MS | AR*MS | AR*MS | AR*MS | AR*MS | AR*MS | AR*AAS | AR*AAS | AR*MS | AR*MS | AR*MS | AR*OES | AR*AAS | AR*AAS | AR*MS | AR*AAS | 3
|  |  | 0.085g | 50g | 25g | 30g | 50g | 30g | 30g | 25g | 25g | 25g | 25g | 25g | 25g | 10g | 30g | 15g | 10g | 15g | 25g | 30g | 10g | 40g | 25g | 3
| 1 | 1 | 0.529281 | 0.49 | 0.46 | 0.5132041 | 0.48 | 0.466 | 0.49 | 0.489 | 0.51 | 0.492 | 0.488 | 0.481 | < 0.5 | 0.473 | 0.49 | 0.4507 | 0.468 | 0.5099 | 0.501 | 0.51 | 0.44 | 0.49 | 0.48 | 1
| 1 | 2 | 0.5006461 | 0.5 | 0.47 | 0.49312295 | 0.48 | 0.409 | 0.49 | 0.511 | 0.54 | 0.502 | 0.494 | 0.47 | < 0.5 | 0.462 | 0.49 | 0.4683 | 0.461 | 0.4951 | 0.513 | 0.48 | 0.46 | 0.495 | 0.48 | #N/A
| 1 | 3 | 0.5161372 | 0.5 | 0.47 | 0.49534945 | 0.48 | 0.487 | 0.49 | 0.535 | 0.51 | 0.509 | 0.488 | 0.489 | < 0.5 | 0.475 | 0.49 | 0.4848 | 0.44 | 0.5316 | 0.558 | 0.47 | 0.47 | 0.47 | 0.48 | 16
| 1 | 4 | 0.516124 | 0.5 | 0.46 | 0.52442741 | 0.48 | 0.489 | 0.49 | 0.497 | 0.48 | 0.501 | 0.484 | 0.466 | < 0.5 | 0.474 | 0.49 | 0.4464 | 0.454 | 0.5266 | 0.53 | 0.48 | 0.45 | 0.495 | 0.46 | 0.4854026
| 1 | 5 | 0.5444259 | 0.5 | 0.45 | 0.51518895 | 0.52 | 0.437 | 0.49 | 0.521 | 0.51 | 0.509 | 0.479 | 0.468 | < 0.5 | 0.41 | 0.49 | 0.4525 | 0.473 | 0.5073 | 0.514 | 0.5 | 0.47 | 0.471 | 0.47 | 11
| 1 | 6 | 0.5349701 | 0.5 | 0.46 | 0.49453869 | 0.5 | 0.449 | 0.49 | 0.505 | 0.5 | 0.504 | 0.496 | 0.491 | < 0.5 | 0.461 | 0.49 | 0.4514 | 0.449 | 0.5011 | 0.505 | 0.43 | 0.46 | 0.487 | 0.67
|  | 7 | 0.5007573
|  | 8 | 0.5379686
|  | 9 | 0.4977204
|  | 10 | 0.5082441
|  | 11 | 0.5138629
|  | 12 | 0.5136318
|  | 13 | 0.5392804
|  | 14 | 0.4949675
|  | 15 | 0.5374296
|  | 16 | 0.491978
|  | 17 | 0.5007455
|  | 18 | 0.5361457
|  | 19 | 0.4874418
|  | 20 | 0.5006999
| Mean |  | 0.5151229 | 0.4983333 | 0.4616667 | 0.505971925 | 0.49 | 0.4561667 | 0.49 | 0.5096667 | 0.5083333 | 0.5028333 | 0.4881667 | 0.4775 |  | 0.4591667 | 0.49 | 0.4590167 | 0.4575 | 0.5119333 | 0.5201667 | 0.4783333 | 0.4583333 | 0.4846667 | 0.5066667
| Median |  | 0.5137473 | 0.5 | 0.46 | 0.504276775 | 0.48 | 0.4575 | 0.49 | 0.508 | 0.51 | 0.503 | 0.488 | 0.4755 |  | 0.4675 | 0.49 | 0.45195 | 0.4575 | 0.5086 | 0.5135 | 0.48 | 0.46 | 0.4885 | 0.48
| Std Dev. |  | 0.01834315 | 0.004082483 | 0.007527727 | 0.01331552 | 0.0167332 | 0.03088311 | 6.080942e-17 | 0.01662127 | 0.0194079 | 0.006306082 | 0.006274286 | 0.01100454 |  | 0.02486296 | 6.080942e-17 | 0.0146955 | 0.01227599 | 0.01434025 | 0.02104677 | 0.02786874 | 0.01169045 | 0.01139591 | 0.08041559
| Rel.Std.Dev. |  | 3.561% | 0.8192% | 1.631% | 2.632% | 3.415% | 6.77% | 1.241e-14% | 3.261% | 3.818% | 1.254% | 1.285% | 2.305% |  | 5.415% | 1.241e-14% | 3.202% | 2.683% | 2.801% | 4.046% | 5.826% | 2.551% | 2.351% | 15.87%
| PDM3 |  | 6.123% | 2.664% | -4.89% | 4.238% | 0.9471% | -6.023% | 0.9471% | 4.999% | 4.724% | 3.591% | 0.5694% | -1.628% |  | -5.405% | 0.9471% | -5.436% | -5.748% | 5.466% | 7.162% | -1.456% | -5.577% | -0.1516% | 4.381%
| Z-Score (Absolute) |  | NA | 0.34 | 1 | 0.62 | 0.03 | 1.21 | 0.03 | 0.75 | 0.7 | 0.5 | 0.03 | 0.42 | 8.75 | 1.1 | 0.03 | 1.1 | 1.16 | 0.84 | 1.14 | 0.39 | 1.13 | 0.16 | 0.64
Note on C31: Z-Scores have been calculated inclusive of individual outliers. In general, laboratory batches are rejected if Z-Score > 2.5.

## CNL
| Analytical results for Au in OREAS 251c (Certified Value 0.492 ppm) | [22 empty] | Certified
Au | Round | Replicate | Lab | Lab | Lab | Lab | Lab | Lab | Lab | Lab | Lab | Lab | Lab | Lab | Lab | Lab | Lab | Lab | Lab | Lab | Lab | Lab | Lab | 1
| No | No | 2.00 | 1.01 | 1.02 | 1.03 | 1.04 | 1.05 | 1.06 | 1.07 | 1.08 | 1.09 | 1.10 | 1.11 | 1.12 | 1.14 | 1.15 | 1.16 | 1.17 | 1.22 | 1.23 | 1.27 | 1.29 | ppm
|  |  | INAA | CNL*AAS | CNL*MS | CNL*OES | CNL*AAS | CNL*AAS | CNL*AAS | CNL*MS | CNL*MS | CNL*AAS | CNL*AAS | CNL*AAS | CNL*AAS | CNL*AAS | CNL*OES | CNL*AAS | CNL*AAS | CNL*AAS | CNL*AAS | CNL*AAS | CNL*AAS | 3
|  |  | 0.085g | 200g | 200g | 200g | 200g | 200g | 50g | 50g | 50g | 30g | 30g | 30g | 30g | 20g | 15g | 05g | 30g | 200g | 50g | 200g | 50g | 3
| 1 | 1 | 0.529281 | 0.5 | 0.49 | 0.4624003 | 0.563 | 0.4813772 | 0.45 | 0.522 | 0.49 | 0.5 | 0.47 | 0.46 | 0.52 | 0.4885957 | 0.48 | 0.5 | 0.49 | 0.522 | 0.465 | 0.48 | 0.48 | 1
| 1 | 2 | 0.5006461 | 0.49 | 0.5 | 0.4674723 | 0.56 | 0.5454506 | 0.5 | 0.522 | 0.49 | 0.5 | 0.45 | 0.54 | 0.53 | 0.4908882 | 0.49 | 0.5 | 0.5 | 0.498 | 0.463 | 0.47 | 0.48 | #N/A
| 1 | 3 | 0.5161372 | 0.5 | 0.5 | 0.4592357 | 0.564 | 0.4933836 | 0.55 | 0.517 | 0.48 | 0.51 | 0.45 | 0.22 | 0.53 | 0.4974326 | 0.42 | 0.5 | 0.48 | 0.515 | 0.468 | 0.5 | 0.48 | 16
| 1 | 4 | 0.516124 | 0.5 | 0.49 | 0.4645121 | 0.574 | 0.4981718 | 0.49 | 0.565 | 0.49 | 0.5 | 0.45 | 0.36 | 0.52 | 0.48177 | 0.5 | 0.5 | 0.46 | 0.498 | 0.486 | 0.49 | 0.49 | 0.4922685
| 1 | 5 | 0.5444259 | 0.5 | 0.5 | 0.4566635 | 0.556 | 0.4858816 | 0.49 | 0.516 | 0.49 | 0.51 | 0.47 | 0.46 | 0.53 | 0.4900298 | 0.41 | 0.5 | 0.45 | 0.491 | 0.466 | 0.48 | 0.5 | 13
| 1 | 6 | 0.5349701 | 0.5 | 0.5 | 0.4649418 | 0.571 | 0.48322918 | 0.51 | 0.523 | 0.49 | 0.51 | 0.49 | 0.4 | 0.53 | 0.4785644 | 0.49 | 0.5 | 0.48 | 0.506 | 0.477 | 0.51 | 0.48
|  | 7 | 0.5007573
|  | 8 | 0.5379686
|  | 9 | 0.4977204
|  | 10 | 0.5082441
|  | 11 | 0.5138629
|  | 12 | 0.5136318
|  | 13 | 0.5392804
|  | 14 | 0.4949675
|  | 15 | 0.5374296
|  | 16 | 0.491978
|  | 17 | 0.5007455
|  | 18 | 0.5361457
|  | 19 | 0.4874418
|  | 20 | 0.5006999
| Mean |  | 0.5151229 | 0.4983333 | 0.4966667 | 0.4625376 | 0.5646667 | 0.4979157 | 0.4983333 | 0.5275 | 0.4883333 | 0.505 | 0.4633333 | 0.4066667 | 0.5266667 | 0.4878801 | 0.465 | 0.5 | 0.4766667 | 0.505 | 0.4708333 | 0.4883333 | 0.485
| Median |  | 0.5137473 | 0.5 | 0.5 | 0.4634562 | 0.5635 | 0.4896326 | 0.495 | 0.522 | 0.49 | 0.505 | 0.46 | 0.43 | 0.53 | 0.4893128 | 0.485 | 0.5 | 0.48 | 0.502 | 0.467 | 0.485 | 0.48
| Std Dev. |  | 0.01834315 | 0.004082483 | 0.005163978 | 0.003986358 | 0.006742897 | 0.02414211 | 0.03250641 | 0.01859839 | 0.004082483 | 0.005477226 | 0.01632993 | 0.1100303 | 0.005163978 | 0.006775643 | 0.03937004 | 0 | 0.01861899 | 0.01169615 | 0.008886319 | 0.0147196 | 0.0083666
| Rel.Std.Dev. |  | 3.561% | 0.8192% | 1.04% | 0.8618% | 1.194% | 4.849% | 6.523% | 3.526% | 0.836% | 1.085% | 3.524% | 27.06% | 0.9805% | 1.389% | 8.467% | 0% | 3.906% | 2.316% | 1.887% | 3.014% | 1.725%
| PDM3 |  | 4.643% | 1.232% | 0.8934% | -6.04% | 14.71% | 1.147% | 1.232% | 7.157% | -0.7994% | 2.586% | -5.878% | -17.39% | 6.988% | -0.8915% | -5.539% | 1.571% | -3.169% | 2.586% | -4.354% | -0.7994% | -1.477%
| Z-Score (Absolute) |  | NA | 0.31 | 0.22 | 1.62 | 3.89 | 0.29 | 0.31 | 1.89 | 0.22 | 0.67 | 1.57 | 4.63 | 1.84 | 0.25 | 1.48 | 0.4 | 0.85 | 0.67 | 1.17 | 0.22 | 0.4
Note on C31: Z-Scores have been calculated inclusive of individual outliers. In general, laboratory batches are rejected if Z-Score > 2.5.

## 4-Acid
| Analytical results for Ag in OREAS 251c (Certified Value 0.296 ppm) | [21 empty] | Certified
Ag | Round | Replicate | Lab | Lab | Lab | Lab | Lab | Lab | Lab | Lab | Lab | Lab | Lab | Lab | Lab | Lab | Lab | Lab | Lab | Lab | Lab |  | 1
| No | No | 1.02 | 1.03 | 1.07 | 1.08 | 1.09 | 1.10 | 1.11 | 1.12 | 1.13 | 1.14 | 1.15 | 1.16 | 1.17 | 1.18 | 1.19 | 1.21 | 1.23 | 1.28 | 1.30 |  | ppm
|  |  | 4A*MS | 4A*MS | 4A*OES/MS | 4A*OES | 4A*OES/MS | 4A*OES/MS | 4A*OES/MS | 4A*OES/MS | 4A*OES/MS | 4A*OES | 4A*OES/MS | 4A*MS | 4A*MS | 4A*MS | 4A*OES/MS | 4A*OES/MS | 4A*OES | 4A*MS | 4A*OES |  | 3
3
| 1 | 1 | 0.31 | 0.3160434 | 0.5 | 0.5 | 0.28 | 0.31 | 0.28 | 0.31 | 0.28 | 0.3695646 | < 0.3 | 0.2 | 0.389 | 0.32 | 0.278 | 0.34 | < 0.5 | 0.2 | 5.326 |  | 1
| 1 | 2 | 0.31 | 0.2900218 | 0.4 | 0.5 | 0.28 | 0.31 | 0.29 | 0.26 | 0.25 | 0.2861355 | < 0.3 | 0.2 | 0.345 | 0.3 | 0.283 | 0.35 | < 0.5 | 0.2 | 0.722 |  | 23
| 1 | 3 | 0.3 | 0.2932655 | < 0.3 | 0.5 | 0.27 | 0.35 | 0.27 | 0.29 | 0.24 | 0.3567052 | < 0.3 | 0.2 | 0.405 | 0.31 | 0.272 | 0.32 | < 0.5 | 0.2 | 0.804 |  | 16
| 1 | 4 | 0.31 | 0.2811333 | 0.5 | 0.5 | 0.3 | 0.32 | 0.28 | 0.24 | 0.27 | 0.2985333 | < 0.3 | 0.2 | 0.405 | 0.31 | 0.303 | 0.3 | < 0.5 | 0.2 | 0.804 |  | 0.2963601
| 1 | 5 | 0.32 | 0.3120882 | 0.3 | < 0.5 | 0.29 | 0.32 | 0.3 | 0.27 | 0.22 | 0.2863468 | < 0.3 | 0.2 | 0.384 | 0.29 | 0.303 | 0.32 | < 0.5 | 0.2 | 0.93 |  | 15
| 1 | 6 | 0.32 | 0.2989333 | 0.4 | < 0.5 | 0.26 | 0.33 | 0.3 | 0.27 | 0.24 | 0.2989929 | < 0.3 | 0.2 | 0.378 | 0.31 | 0.283 | 0.33 | < 0.5 | 0.2 | 0.881
| Mean |  | 0.3116667 | 0.2985809 | 0.42 | 0.5 | 0.28 | 0.3233333 | 0.2866667 | 0.2733333 | 0.25 | 0.3160464 |  | 0.2 | 0.3843333 | 0.3066667 | 0.287 | 0.3266667 |  | 0.2 | 1.577833
| Median |  | 0.31 | 0.2960994 | 0.4 | 0.5 | 0.28 | 0.32 | 0.285 | 0.27 | 0.245 | 0.2987631 |  | 0.2 | 0.3865 | 0.31 | 0.283 | 0.325 |  | 0.2 | 0.8425
| Std Dev. |  | 0.007527727 | 0.01336742 | 0.083666 | 0 | 0.01414214 | 0.01505545 | 0.0121106 | 0.0242212 | 0.0219089 | 0.03712574 |  | 3.040471e-17 | 0.0221961 | 0.01032796 | 0.0130384 | 0.0175119 |  | 3.040471e-17 | 1.837613
| Rel.Std.Dev. |  | 2.415% | 4.477% | 19.92% | 0% | 5.051% | 4.656% | 4.225% | 8.861% | 8.764% | 11.75% |  | 1.52e-14% | 5.775% | 3.368% | 4.543% | 5.361% |  | 1.52e-14% | 116.5%
| PDM3 |  | 5.165% | 0.7494% | 41.72% | 68.71% | -5.52% | 9.102% | -3.271% | -7.77% | -15.64% | 6.643% |  | -32.51% | 29.68% | 3.478% | -3.158% | 10.23% |  | -32.51% | 432.4%
| Z-Score (Absolute) |  | 0.36 | 0 | NA | NA | 0.51 | 0.67 | 0.32 | 0.69 | 1.32 | 0.48 | 4.05 | NA | 2.34 | 0.22 | 0.32 | 0.77 | 1.32 | NA | 34.85
Results from laboratories 1.07, 1.08, 1.16 and 1.28 were removed due to their 0.1 ppm reading resolution.
| Analytical results for Al in OREAS 251c (Certified Value 6.77 wt.%) | [21 empty] | Certified
Al | Round | Replicate | Lab | Lab | Lab | Lab | Lab | Lab | Lab | Lab | Lab | Lab | Lab | Lab | Lab | Lab | Lab | Lab | Lab | Lab | Lab | Lab | 1
| No | No | 1.02 | 1.03 | 1.05 | 1.07 | 1.08 | 1.09 | 1.10 | 1.11 | 1.12 | 1.13 | 1.14 | 1.15 | 1.16 | 1.17 | 1.18 | 1.19 | 1.21 | 1.23 | 1.28 | 1.30 | wt.%
|  |  | 4A*OES | 4A*MS | 4A*OES | 4A*OES/MS | 4A*MS | 4A*OES/MS | 4A*OES/MS | 4A*OES/MS | 4A*OES/MS | 4A*OES/MS | 4A*OES | 4A*OES/MS | 4A*OES | 4A*MS | 4A*MS | 4A*OES/MS | 4A*OES/MS | 4A*OES | 4A*OES | 4A*OES | 2
3
| 1 | 1 | 6.7618 | 6.61922 | 7.06930875 | 6.94 | 6.85 | 6.64 | 6.4 | 6.7 | 6.71 | 6.78 | 6.918035 | 6.2325 | 6.88 | 7.05 | 7.0631 | 6.46 | 6.58 | 6.67 | 6.76 | 6.6671005 | 1
| 1 | 2 | 6.8039 | 6.602116 | 7.103859 | 6.86 | 6.91 | 6.62 | 6.51 | 6.74 | 6.73 | 6.86 | 6.822709 | 6.4219 | 6.87 | 7.01 | 6.9323 | 6.9 | 6.13 | 6.68 | 6.82 | 6.9243396 | #N/A
| 1 | 3 | 6.789 | 6.706234 | 7.07987175 | 6.86 | 6.8 | 6.57 | 6.6 | 6.68 | 6.79 | 6.78 | 6.790164 | 6.4015 | 6.67 | 7 | 6.9532 | 6.66 | 6.69 | 6.7 | 6.74 | 6.996001 | 16
| 1 | 4 | 6.8135 | 6.351211 | 7.09224075 | 6.85 | 6.89 | 6.46 | 6.56 | 6.53 | 6.71 | 6.78 | 6.715057 | 6.4446 | 6.62 | 6.88 | 6.919 | 6.72 | 6.46 | 6.64 | 6.85 | 6.9419234 | 6.769408
| 1 | 5 | 6.872 | 6.515874 | 7.07856975 | 6.84 | 6.73 | 6.44 | 5.91 | 6.63 | 6.72 | 6.72 | 7.011038 | 6.1987 | 6.74 | 6.97 | 6.8231 | 6.7 | 6.36 | 6.64 | 6.78 | 6.8860026 | 16
| 1 | 6 | 6.7854 | 6.602253 | 7.08940575 | 6.91 | 6.88 | 6.52 | 6.5 | 6.59 | 6.87 | 6.85 | 7.009483 | 6.1342 | 6.92 | 6.94 | 6.7853 | 6.71 | 6.45 | 6.7 | 6.81 | 6.9303617
| Mean |  | 6.804267 | 6.566151 | 7.085542625 | 6.876667 | 6.843333 | 6.541667 | 6.413333 | 6.645 | 6.755 | 6.795 | 6.877748 | 6.305567 | 6.783333 | 6.975 | 6.912667 | 6.691667 | 6.445 | 6.671667 | 6.793333 | 6.8909548
| Median |  | 6.79645 | 6.602184 | 7.08463875 | 6.86 | 6.865 | 6.545 | 6.505 | 6.655 | 6.725 | 6.78 | 6.870372 | 6.317 | 6.805 | 6.985 | 6.92565 | 6.705 | 6.455 | 6.675 | 6.795 | 6.92735065
| Std Dev. |  | 0.03759158 | 0.1214606 | 0.01216221 | 0.03932768 | 0.06742897 | 0.08256311 | 0.2556299 | 0.07713624 | 0.06379655 | 0.05205766 | 0.1215828 | 0.1328101 | 0.124043 | 0.05958188 | 0.09893753 | 0.1409137 | 0.1923278 | 0.0271416 | 0.04082483 | 0.1152694
| Rel.Std.Dev. |  | 0.5525% | 1.85% | 0.1716% | 0.5719% | 0.9853% | 1.262% | 3.986% | 1.161% | 0.9444% | 0.7661% | 1.768% | 2.106% | 1.829% | 0.8542% | 1.431% | 2.106% | 2.984% | 0.4068% | 0.601% | 1.673%
| PDM3 |  | 0.5149% | -3.003% | 4.67% | 1.584% | 1.092% | -3.364% | -5.26% | -1.838% | -0.2128% | 0.3781% | 1.6% | -6.852% | 0.2057% | 3.037% | 2.116% | -1.148% | -4.792% | -1.444% | 0.3534% | 1.796%
| Z-Score (Absolute) |  | 0.1 | 1.37 | 1.83 | 0.54 | 0.34 | 1.52 | 2.31 | 0.88 | 0.2 | 0.04 | 0.55 | 2.97 | 0.03 | 1.15 | 0.76 | 0.59 | 2.11 | 0.72 | 0.03 | 0.63
| Analytical results for As in OREAS 251c (Certified Value 175 ppm) | [21 empty] | Certified
As | Round | Replicate | Lab | Lab | Lab | Lab | Lab | Lab | Lab | Lab | Lab | Lab | Lab | Lab | Lab | Lab | Lab | Lab | Lab | Lab | Lab |  | 1
| No | No | 1.02 | 1.03 | 1.07 | 1.08 | 1.09 | 1.10 | 1.11 | 1.12 | 1.13 | 1.14 | 1.15 | 1.16 | 1.17 | 1.18 | 1.19 | 1.21 | 1.23 | 1.28 | 1.30 |  | ppm
|  |  | 4A*MS | 4A*MS | 4A*OES/MS | 4A*MS | 4A*OES/MS | 4A*OES/MS | 4A*OES/MS | 4A*OES/MS | 4A*OES/MS | 4A*OES | 4A*OES/MS | 4A*MS | 4A*MS | 4A*MS | 4A*OES/MS | 4A*OES/MS | 4A*OES | 4A*MS | 4A*OES |  | 0
0
| 1 | 1 | 183.7 | 175.5909 | 177 | 177 | 171.5 | 165.5 | 183 | 171 | 173 | 177.368 | 147.5 | 172 | 175.5 | 179.1 | 182 | 168 | 103.2 | 180 | 96.419 |  | 1
| 1 | 2 | 181.2 | 174.9919 | 181 | 172 | 173 | 165 | 186 | 167.5 | 173 | 170.9843 | 151.5 | 176 | 172.9 | 176.5 | 183.9 | 167 | 106.88 | 177 | 236.253 |  | 11
| 1 | 3 | 183.8 | 172.7121 | 177 | 171 | 172 | 171.5 | 180.5 | 171.5 | 172.5 | 169.0291 | 152.5 | 173 | 173.9 | 178.3 | 188.5 | 172 | 105.1 | 179 | 229.702 |  | 16
| 1 | 4 | 180.5 | 167.0752 | 180 | 170 | 170 | 168 | 176 | 168.5 | 171.5 | 175.3522 | 153.1 | 174 | 170.6 | 176.6 | 176.9 | 167 | 105.6 | 182 | 231.91 |  | 174.7228
| 1 | 5 | 179.2 | 169.9788 | 177 | 175 | 168.5 | 168.5 | 179.5 | 167 | 171 | 173.9922 | 147.8 | 171 | 173.1 | 176.1 | 180.5 | 167 | 106.4 | 184 | 229.936 |  | 17
| 1 | 6 | 181.1 | 173.5564 | 181 | 178 | 170 | 166.5 | 176.5 | 175.5 | 173.5 | 173.353 | 146.8 | 180 | 171.1 | 175.8 | 182.6 | 166 | 105.8 | 178 | 228.594
| Mean |  | 181.5833 | 172.3175 | 178.8333 | 173.8333 | 170.8333 | 167.5 | 180.25 | 170.1667 | 172.4167 | 173.3465 | 149.8667 | 174.3333 | 172.85 | 177.0667 | 182.4 | 167.8333 | 105.4967 | 180 | 208.8023
| Median |  | 181.15 | 173.1342 | 178.5 | 173.5 | 170.75 | 167.25 | 180 | 169.75 | 172.75 | 173.6726 | 149.65 | 173.5 | 173 | 176.55 | 182.3 | 167 | 105.7 | 179.5 | 229.819
| Std Dev. |  | 1.823641 | 3.240646 | 2.041241 | 3.311596 | 1.632993 | 2.387467 | 3.830796 | 3.188521 | 0.9703951 | 2.994405 | 2.804758 | 3.265986 | 1.806378 | 1.321615 | 3.83458 | 2.136976 | 1.285639 | 2.607681 | 55.12287
| Rel.Std.Dev. |  | 1.004% | 1.881% | 1.141% | 1.905% | 0.9559% | 1.425% | 2.125% | 1.874% | 0.5628% | 1.727% | 1.872% | 1.873% | 1.045% | 0.7464% | 2.102% | 1.273% | 1.219% | 1.449% | 26.4%
| PDM3 |  | 3.927% | -1.377% | 2.353% | -0.509% | -2.226% | -4.134% | 3.163% | -2.608% | -1.32% | -0.7877% | -14.23% | -0.2229% | -1.072% | 1.342% | 4.394% | -3.943% | -39.62% | 3.02% | 19.5%
| Z-Score (Absolute) |  | 1.01 | 0.13 | 0.67 | 0.06 | 0.31 | 0.72 | 0.85 | 0.39 | 0.11 | 0 | 2.89 | 0.12 | 0.06 | 0.46 | 1.11 | 0.68 | 8.34 | 0.82 | 4.36
| Analytical results for B in OREAS 251c (Indicative Value 24.7 ppm) | [21 empty] | Indicative
B | Round | Replicate | Lab | [19 empty] | 1
| No | No | 1.08 | [19 empty] | ppm
|  |  | 4A*OES | [19 empty] | 1
1
| 1 | 1 | 26 | [19 empty] | 1
| 1 | 2 | 24 | [19 empty] | 1
| 1 | 3 | 25 | [19 empty] | 16
| 1 | 4 | 24 | [19 empty] | 24.66667
| 1 | 5 | 25 | [19 empty] | 7
| 1 | 6 | 24
| Mean |  | 24.66667
| Median |  | 24.5
| Std Dev. |  | 0.8164966
| Rel.Std.Dev. |  | 3.31%
| PDM3 |  | -1.332e-13%
| Z-Score (Absolute) |  | NA
| Analytical results for Ba in OREAS 251c (Certified Value 509 ppm) | [21 empty] | Certified
Ba | Round | Replicate | Lab | Lab | Lab | Lab | Lab | Lab | Lab | Lab | Lab | Lab | Lab | Lab | Lab | Lab | Lab | Lab | Lab | Lab | Lab | Lab | 1
| No | No | 1.02 | 1.03 | 1.05 | 1.07 | 1.08 | 1.09 | 1.10 | 1.11 | 1.12 | 1.13 | 1.14 | 1.15 | 1.16 | 1.17 | 1.18 | 1.19 | 1.21 | 1.23 | 1.28 | 1.30 | ppm
|  |  | 4A*MS | 4A*MS | 4A*OES | 4A*OES/MS | 4A*OES | 4A*OES/MS | 4A*OES/MS | 4A*OES/MS | 4A*OES/MS | 4A*OES/MS | 4A*OES | 4A*OES/MS | 4A*MS | 4A*MS | 4A*MS | 4A*OES/MS | 4A*OES/MS | 4A*OES | 4A*MS | 4A*OES | 0
0
| 1 | 1 | 520.2 | 522.9421 | 486.4082 | 527 | 522 | 500 | 510 | 500 | 500 | 510 | 517.8293 | 464 | 499 | 526 | 556.3 | 505 | 594 | 518.1 | 522 | 149.656 | 1
| 1 | 2 | 527.8 | 517.839 | 486.2459 | 516 | 516 | 500 | 510 | 500 | 500 | 510 | 495.7575 | 482 | 513 | 514 | 545.2 | 513 | 605 | 514.3 | 522 | 501.148 | 25
| 1 | 3 | 517.6 | 515.1814 | 490.6989 | 530 | 514 | 490 | 520 | 500 | 510 | 510 | 496.628 | 471 | 500 | 519 | 554.9 | 500 | 484 | 509 | 526 | 502.968 | 16
| 1 | 4 | 515.5 | 498.5348 | 488.5482 | 514 | 513 | 490 | 520 | 490 | 510 | 510 | 515.6983 | 465 | 507 | 511 | 546.5 | 500 | 594 | 515.8 | 524 | 505.233 | 508.9435
| 1 | 5 | 522.5 | 498.2892 | 490.3779 | 532 | 514 | 490 | 510 | 500 | 500 | 500 | 506.6418 | 459 | 495 | 521 | 540.4 | 497 | 588 | 510.6 | 529 | 501.066 | 18
| 1 | 6 | 517.3 | 513.0614 | 490.7738 | 529 | 515 | 490 | 510 | 490 | 510 | 510 | 509.143 | 445 | 524 | 524 | 543.8 | 494 | 525 | 518.8 | 525 | 499.7
| Mean |  | 520.15 | 510.9747 | 488.84215 | 524.6667 | 515.6667 | 493.3333 | 513.3333 | 496.6667 | 505 | 508.3333 | 506.9497 | 464.3333 | 506.3333 | 519.1667 | 547.85 | 501.5 | 565 | 514.4333 | 524.6667 | 443.2952
| Median |  | 518.9 | 514.1214 | 489.46305 | 528 | 514.5 | 490 | 510 | 500 | 505 | 510 | 507.8924 | 464.5 | 503.5 | 520 | 545.85 | 500 | 591 | 515.05 | 524.5 | 501.107
| Std Dev. |  | 4.478727 | 10.27678 | 2.11132 | 7.685484 | 3.265986 | 5.163978 | 5.163978 | 5.163978 | 5.477226 | 4.082483 | 9.290979 | 12.32342 | 10.76414 | 5.776389 | 6.353818 | 6.715653 | 48.93261 | 3.965182 | 2.65832 | 143.8659
| Rel.Std.Dev. |  | 0.861% | 2.011% | 0.4319% | 1.465% | 0.6334% | 1.047% | 1.006% | 1.04% | 1.085% | 0.8031% | 1.833% | 2.654% | 2.126% | 1.113% | 1.16% | 1.339% | 8.661% | 0.7708% | 0.5067% | 32.45%
| PDM3 |  | 2.202% | 0.3991% | -3.95% | 3.089% | 1.321% | -3.067% | 0.8625% | -2.412% | -0.7748% | -0.1199% | -0.3918% | -8.765% | -0.5129% | 2.009% | 7.645% | -1.463% | 11.01% | 1.079% | 3.089% | -12.9%
| Z-Score (Absolute) |  | 0.71 | 0.09 | 1.4 | 1.01 | 0.41 | 1.1 | 0.25 | 0.88 | 0.31 | 0.09 | 0.18 | 3.05 | 0.22 | 0.64 | 2.57 | 0.55 | 3.73 | 0.32 | 1.01 | 4.47
| Analytical results for Be in OREAS 251c (Certified Value 2.39 ppm) | [21 empty] | Certified
Be | Round | Replicate | Lab | Lab | Lab | Lab | Lab | Lab | Lab | Lab | Lab | Lab | Lab | Lab | Lab | Lab | Lab | Lab | Lab | Lab | Lab | Lab | 1
| No | No | 1.02 | 1.03 | 1.05 | 1.07 | 1.08 | 1.09 | 1.10 | 1.11 | 1.12 | 1.13 | 1.14 | 1.15 | 1.16 | 1.17 | 1.18 | 1.19 | 1.21 | 1.23 | 1.28 | 1.30 | ppm
|  |  | 4A*MS | 4A*MS | 4A*MS | 4A*OES/MS | 4A*MS | 4A*OES/MS | 4A*OES/MS | 4A*OES/MS | 4A*OES/MS | 4A*OES/MS | 4A*OES | 4A*OES/MS | 4A*MS | 4A*MS | 4A*MS | 4A*OES/MS | 4A*OES/MS | 4A*OES | 4A*MS | 4A*OES | 2
3
| 1 | 1 | 2.45 | 2.2653 | 2.34837 | 2.9 | 2.3 | 2.4 | 2.3 | 2.42 | 2.39 | 2.26 | 2.588116441 | 2.02 | 2.4 | 2 | 2.48 | 2 | 2.37 | 11.81 | 2.5 |  | 1
| 1 | 2 | 2.77 | 2.200311 | 2.3319 | 2.5 | 2.5 | 2.4 | 2.32 | 2.45 | 2.39 | 2.29 | 2.464653918 | 1.96 | 2.4 | 2 | 2.4 | 3 | 2.5 | 12.42 | 2.5 | 1.982 | 26
| 1 | 3 | 2.44 | 2.313245 | 2.26369 | 2.8 | 2.5 | 2.38 | 2.34 | 2.43 | 2.44 | 2.26 | 2.768851931 | 2.3 | 2.4 | 2 | 2.41 | 3 | 2.62 | 12.19 | 3 | 1.992 | 16
| 1 | 4 | 2.39 | 2.165024 | 2.21904 | 2.8 | 2.1 | 2.34 | 2.33 | 2.39 | 2.42 | 2.25 | 2.588798515 | 2.31 | 2.3 | 2 | 2.32 | 3 | 2.25 | 12.34 | 3 | 1.955 | 2.393129
| 1 | 5 | 2.66 | 2.193608 | 2.31191 | 2.6 | 2.3 | 2.35 | 2.32 | 2.42 | 2.42 | 2.24 | 2.578786557 | 2.26 | 2.3 | 2 | 2.4 | 3 | 2.3 | 12.33 | 3 | 1.911 | 19
| 1 | 6 | 2.56 | 2.334882 | 2.36321 | 2.8 | 2.3 | 2.36 | 2.31 | 2.43 | 2.45 | 2.29 | 2.731906874 | 2.25 | 2.4 | 2 | 2.44 | 3 | 2.3 | 12.51 | 3 | 1.952
| Mean |  | 2.545 | 2.245395 | 2.306353 | 2.733333 | 2.333333 | 2.371667 | 2.32 | 2.423333 | 2.418333 | 2.265 | 2.620185706 | 2.183333 | 2.366667 | 2 | 2.408333 | 2.833333 | 2.39 | 12.26667 | 2.833333 | 1.9584
| Median |  | 2.505 | 2.232805 | 2.321905 | 2.8 | 2.3 | 2.37 | 2.32 | 2.425 | 2.42 | 2.26 | 2.588457478 | 2.255 | 2.4 | 2 | 2.405 | 3 | 2.335 | 12.335 | 3 | 1.955
| Std Dev. |  | 0.1470714 | 0.06954381 | 0.05500067 | 0.1505545 | 0.1505545 | 0.02562551 | 0.01414214 | 0.01966384 | 0.02483277 | 0.02073644 | 0.1118042 | 0.1526652 | 0.05163978 | 0 | 0.05307228 | 0.4082483 | 0.1422674 | 0.2476018 | 0.2581989 | 0.03156422
| Rel.Std.Dev. |  | 5.779% | 3.097% | 2.385% | 5.508% | 6.452% | 1.08% | 0.6096% | 0.8114% | 1.027% | 0.9155% | 4.267% | 6.992% | 2.182% | 0% | 2.204% | 14.41% | 5.953% | 2.018% | 9.113% | 1.612%
| PDM3 |  | 6.346% | -6.173% | -3.626% | 14.22% | -2.499% | -0.8968% | -3.056% | 1.262% | 1.053% | -5.354% | 9.488% | -8.767% | -1.106% | -16.43% | 0.6353% | 18.39% | -0.1307% | 412.6% | 18.39% | -18.17%
| Z-Score (Absolute) |  | 1.16 | 0.96 | 0.53 | 2.5 | 0.34 | 0.06 | 0.43 | 0.3 | 0.27 | 0.82 | 1.7 | 1.4 | 0.1 | NA | 0.19 | NA | 0.06 | 70.05 | 3.21 | 2.99
Results from laboratories 1.17 and 1.19 were removed due to their 1 ppm reading resolution.
| Analytical results for Bi in OREAS 251c (Certified Value 7.52 ppm) | [21 empty] | Certified
Bi | Round | Replicate | Lab | Lab | Lab | Lab | Lab | Lab | Lab | Lab | Lab | Lab | Lab | Lab | Lab | Lab | Lab | Lab | Lab | Lab | Lab |  | 1
| No | No | 1.02 | 1.03 | 1.07 | 1.08 | 1.09 | 1.10 | 1.11 | 1.12 | 1.13 | 1.14 | 1.15 | 1.16 | 1.17 | 1.18 | 1.19 | 1.21 | 1.23 | 1.28 | 1.30 |  | ppm
|  |  | 4A*MS | 4A*MS | 4A*OES/MS | 4A*MS | 4A*OES/MS | 4A*OES/MS | 4A*OES/MS | 4A*OES/MS | 4A*OES/MS | 4A*OES | 4A*OES/MS | 4A*MS | 4A*MS | 4A*MS | 4A*OES/MS | 4A*OES/MS | 4A*OES | 4A*MS | 4A*OES |  | 2
3
| 1 | 1 | 7.94 | 7.610377 | 7.6 | 8.46 | 7.54 | 7.9 | 7.79 | 7.09 | 8.56 | 6.958595 | 7.53 | 7.73 | 7.36 | 8.18 | 7.47 | 6.48 | < 5 | 9 |  |  | 1
| 1 | 2 | 7.2 | 7.305033 | 7.36 | 8.3 | 7.28 | 7.49 | 8.13 | 6.82 | 9.18 | 6.922462 | 8.07 | 7.7 | 6.98 | 8 | 7.39 | 7.03 | < 5 | 9.1 | 0.934 |  | 27
| 1 | 3 | 7.89 | 7.295203 | 7.32 | 7.87 | 7.6 | 8.12 | 7.18 | 7.3 | 8.19 | 7.16484 | 7.34 | 7.48 | 6.74 | 8.51 | 7.48 | 6.54 | < 5 | 9 | 0.846 |  | 16
| 1 | 4 | 7.11 | 6.865814 | 8.04 | 7.85 | 7.63 | 8.07 | 7.82 | 6.38 | 8.23 | 7.50298111 | 7.41 | 7.64 | 6.32 | 8.09 | 7.28 | 6.63 | < 5 | 8.7 | 1.854 |  | 7.522671
| 1 | 5 | 7.31 | 7.07928 | 9.59 | 8.73 | 7.25 | 8.14 | 7.84 | 6.46 | 8.21 | 7.443506 | 7.27 | 7.78 | 6.68 | 8.62 | 8.1 | 7.68 | < 5 | 8.7 | 0.366 |  | 20
| 1 | 6 | 7.38 | 7.104249 | 7.98 | 8.04 | 6.98 | 9.07 | 7.77 | 7.12 | 7.99 | 7.380062 | 7.5 | 7.55 | 6.63 | 8.42 | 7.21 | 6.64 | < 5 | 8.8 | 0.762
| Mean |  | 7.471667 | 7.209993 | 7.981667 | 8.208333 | 7.38 | 8.131667 | 7.755 | 6.861667 | 8.393333 | 7.228741 | 7.52 | 7.646667 | 6.785 | 8.303333 | 7.488333 | 6.833333 |  | 8.883333 | 0.9524
| Median |  | 7.345 | 7.199726 | 7.79 | 8.17 | 7.41 | 8.095 | 7.805 | 6.955 | 8.22 | 7.272451 | 7.455 | 7.67 | 6.71 | 8.3 | 7.43 | 6.635 |  | 8.9 | 0.846
| Std Dev. |  | 0.3559448 | 0.254294 | 0.8438108 | 0.3507373 | 0.2543226 | 0.5195928 | 0.3111752 | 0.3757881 | 0.4268333 | 0.2510375 | 0.2863564 | 0.1137834 | 0.3526897 | 0.2487301 | 0.3178312 | 0.4571943 |  | 0.1722401 | 0.5487848
| Rel.Std.Dev. |  | 4.764% | 3.527% | 10.57% | 4.273% | 3.446% | 6.39% | 4.013% | 5.477% | 5.085% | 3.473% | 3.808% | 1.488% | 5.198% | 2.996% | 4.244% | 6.691% |  | 1.939% | 57.62%
| PDM3 |  | -0.678% | -4.156% | 6.102% | 9.115% | -1.897% | 8.095% | 3.088% | -8.787% | 11.57% | -3.907% | -0.0355% | 1.648% | -9.806% | 10.38% | -0.4565% | -9.163% |  | 18.09% | -87.34%
| Z-Score (Absolute) |  | 0.02 | 0.3 | 0.53 | 0.77 | 0.12 | 0.69 | 0.29 | 0.67 | 0.97 | 0.28 | 0.03 | 0.17 | 0.76 | 0.88 | 0 | 0.7 | 5.37 | 1.5 | 7.03
| Analytical results for Ca in OREAS 251c (Certified Value 1.71 wt.%) | [21 empty] | Certified
Ca | Round | Replicate | Lab | Lab | Lab | Lab | Lab | Lab | Lab | Lab | Lab | Lab | Lab | Lab | Lab | Lab | Lab | Lab | Lab | Lab | Lab | Lab | 1
| No | No | 1.02 | 1.03 | 1.05 | 1.07 | 1.08 | 1.09 | 1.10 | 1.11 | 1.12 | 1.13 | 1.14 | 1.15 | 1.16 | 1.17 | 1.18 | 1.19 | 1.21 | 1.23 | 1.28 | 1.30 | wt.%
|  |  | 4A*OES | 4A*MS | 4A*OES | 4A*OES/MS | 4A*OES | 4A*OES/MS | 4A*OES/MS | 4A*OES/MS | 4A*OES/MS | 4A*OES/MS | 4A*OES | 4A*OES/MS | 4A*OES | 4A*MS | 4A*MS | 4A*OES/MS | 4A*OES/MS | 4A*OES | 4A*OES | 4A*OES | 2
3
| 1 | 1 | 1.6809 | 1.717704 | 1.7228536 | 1.82 | 1.72 | 1.72 | 1.73 | 1.7 | 1.66 | 1.65 | 1.735312 | 1.7489 | 1.76 | 1.76 | 1.7912 | 1.67 | 1.58 | 1.65 | 1.72 | 6.4647324 | 1
| 1 | 2 | 1.6922 | 1.707488 | 1.7065828 | 1.75 | 1.73 | 1.72 | 1.75 | 1.71 | 1.66 | 1.67 | 1.720363 | 1.8181 | 1.75 | 1.68 | 1.7378 | 1.73 | 1.43 | 1.7 | 1.68 | 1.6873261 | #N/A
| 1 | 3 | 1.7013 | 1.697761 | 1.7333368 | 1.77 | 1.69 | 1.7 | 1.78 | 1.69 | 1.69 | 1.65 | 1.673464 | 1.8045 | 1.73 | 1.76 | 1.7725 | 1.7 | 1.61 | 1.7 | 1.72 | 1.7343808 | 16
| 1 | 4 | 1.6984 | 1.647011 | 1.7309084 | 1.7 | 1.73 | 1.69 | 1.76 | 1.66 | 1.69 | 1.64 | 1.669936 | 1.8218 | 1.7 | 1.74 | 1.7618 | 1.67 | 1.53 | 1.68 | 1.72 | 1.6964706 | 1.714917
| 1 | 5 | 1.7013 | 1.656367 | 1.7300608 | 1.81 | 1.71 | 1.69 | 1.72 | 1.69 | 1.67 | 1.63 | 1.732561 | 1.759 | 1.73 | 1.75 | 1.7458 | 1.69 | 1.5 | 1.68 | 1.77 | 1.7104349 | 21
| 1 | 6 | 1.6909 | 1.692474 | 1.7194684 | 1.78 | 1.71 | 1.69 | 1.75 | 1.68 | 1.69 | 1.68 | 1.724014 | 1.7346 | 1.76 | 1.71 | 1.7373 | 1.69 | 1.54 | 1.7 | 1.69 | 1.725219
| Mean |  | 1.694167 | 1.686468 | 1.723868 | 1.771667 | 1.715 | 1.701667 | 1.748333 | 1.688333 | 1.676667 | 1.653333 | 1.709275 | 1.78115 | 1.738333 | 1.733333 | 1.757733 | 1.691667 | 1.531667 | 1.685 | 1.716667 | 2.503094
| Median |  | 1.6953 | 1.695118 | 1.7264572 | 1.775 | 1.715 | 1.695 | 1.75 | 1.69 | 1.68 | 1.65 | 1.722188 | 1.78175 | 1.74 | 1.745 | 1.7538 | 1.69 | 1.535 | 1.69 | 1.72 | 1.71782695
| Std Dev. |  | 0.007876971 | 0.02843938 | 0.009967345 | 0.04355074 | 0.01516575 | 0.0147196 | 0.02136976 | 0.01722401 | 0.01505545 | 0.01861899 | 0.0296323 | 0.03810652 | 0.02316607 | 0.03204164 | 0.0215029 | 0.02228602 | 0.06306082 | 0.01974842 | 0.03141125 | 1.940877
| Rel.Std.Dev. |  | 0.4649% | 1.686% | 0.5782% | 2.458% | 0.8843% | 0.865% | 1.222% | 1.02% | 0.8979% | 1.126% | 1.734% | 2.139% | 1.333% | 1.849% | 1.223% | 1.317% | 4.117% | 1.172% | 1.83% | 77.54%
| PDM3 |  | -1.21% | -1.659% | 0.522% | 3.309% | 0.004826% | -0.7727% | 1.949% | -1.55% | -2.23% | -3.591% | -0.329% | 3.862% | 1.365% | 1.074% | 2.497% | -1.356% | -10.69% | -1.745% | 0.102% | 45.96%
| Z-Score (Absolute) |  | 0.47 | 0.67 | 0.31 | 1.55 | 0.07 | 0.27 | 0.94 | 0.62 | 0.92 | 1.53 | 0.07 | 1.79 | 0.68 | 0.55 | 1.19 | 0.53 | 4.69 | 0.71 | 0.12 | 20.57
| Analytical results for Cd in OREAS 251c (Certified Value 0.051 ppm) | [21 empty] | Certified
Cd | Round | Replicate | Lab | Lab | Lab | Lab | Lab | Lab | Lab | Lab | Lab | Lab | Lab | Lab | Lab | Lab | Lab | Lab | Lab | Lab | Lab |  | 1
| No | No | 1.02 | 1.03 | 1.07 | 1.08 | 1.09 | 1.10 | 1.11 | 1.12 | 1.13 | 1.14 | 1.15 | 1.16 | 1.17 | 1.18 | 1.19 | 1.21 | 1.23 | 1.28 | 1.30 |  | ppm
|  |  | 4A*MS | 4A*MS | 4A*OES/MS | 4A*MS | 4A*OES/MS | 4A*OES/MS | 4A*OES/MS | 4A*OES/MS | 4A*OES/MS | 4A*OES | 4A*OES/MS | 4A*MS | 4A*MS | 4A*MS | 4A*OES/MS | 4A*OES/MS | 4A*OES | 4A*MS | 4A*OES |  | 3
3
| 1 | 1 | 0.04 | < 0.2 | < 0.3 | 0.27 | 0.03 | 0.03 | 0.05 | 0.03 | 0.03 | 0.08704289 | 0.06 | < 0.05 | 0.08 | 0.05 | 0.03 | 0.05 | 1.43 | < 0.5 | 2.123 |  | 1
| 1 | 2 | 0.06 | < 0.2 | < 0.3 | 0.27 | 0.02 | 0.02 | 0.03 | < 0.02 | 0.02 | 0.0591061735 | 0.05 | < 0.05 | 0.09 | 0.05 | 0.03 | 0.08 | 1.47 | < 0.5 | 0.747 |  | 28
| 1 | 3 | 0.04 | < 0.2 | < 0.3 | 0.28 | 0.03 | 0.04 | 0.04 | 0.04 | < 0.02 | 0.09107262 | 0.06 | < 0.05 | 0.1 | 0.04 | 0.04 | 0.06 | 1.45 | < 0.5 | 0.884 |  | 16
| 1 | 4 | 0.06 | < 0.2 | < 0.3 | 0.27 | 0.03 | 0.04 | 0.02 | 0.02 | 0.06 | 0.0571182194 | 0.05 | 0.06 | 0.09 | 0.05 | 0.03 | 0.08 | 1.43 | < 0.5 | 0.903 |  | 0.0510067
| 1 | 5 | 0.05 | < 0.2 | < 0.3 | 0.3 | 0.03 | 0.05 | < 0.02 | 0.02 | < 0.02 | 0.09957705 | 0.06 | < 0.05 | 0.07 | 0.02 | < 0.02 | 0.06 | 1.32 | < 0.5 | 0.927 |  | 22
| 1 | 6 | 0.05 | < 0.2 | < 0.3 | 0.29 | 0.07 | 0.05 | 0.04 | < 0.02 | 0.05 | 0.08760529 | 0.06 | 0.08 | 0.1 | 0.05 | 0.02 | 0.09 | 1.32 | < 0.5 | 0.941
| Mean |  | 0.05 |  |  | 0.28 | 0.035 | 0.03833333 | 0.036 | 0.0275 | 0.04 | 0.08025371 | 0.05666667 | 0.07 | 0.08833333 | 0.04333333 | 0.03 | 0.07 | 1.403333 |  | 1.0875
| Median |  | 0.05 |  |  | 0.275 | 0.03 | 0.04 | 0.04 | 0.025 | 0.04 | 0.08732409 | 0.06 | 0.07 | 0.09 | 0.05 | 0.03 | 0.07 | 1.43 |  | 0.915
| Std Dev. |  | 0.008944272 |  |  | 0.01264911 | 0.01760682 | 0.01169045 | 0.01140175 | 0.009574271 | 0.01825742 | 0.01773724 | 0.005163978 | 0.01414214 | 0.01169045 | 0.0121106 | 0.007071068 | 0.01549193 | 0.06623192 |  | 0.5120304
| Rel.Std.Dev. |  | 17.89% |  |  | 4.518% | 50.31% | 30.5% | 31.67% | 34.82% | 45.64% | 22.1% | 9.113% | 20.2% | 13.23% | 27.95% | 23.57% | 22.13% | 4.72% |  | 47.08%
| PDM3 |  | -1.974% |  |  | 448.9% | -31.38% | -24.85% | -29.42% | -46.09% | -21.58% | 57.34% | 11.1% | 37.24% | 73.18% | -15.04% | -41.18% | 37.24% | 2651% |  | 2032%
| Z-Score (Absolute) |  | 0.17 | 1.1 | 2.36 | 5.65 | 0.55 | 0.46 | 0.63 | 0.89 | 0.67 | 0.6 | 0 | 0.42 | 0.8 | 0.34 | 0.76 | 0.34 | 34.05 | 4.89 | 26.07
| Analytical results for Ce in OREAS 251c (Certified Value 88 ppm) | [21 empty] | Certified
Ce | Round | Replicate | Lab | Lab | Lab | Lab | Lab | Lab | Lab | Lab | Lab | Lab | Lab | Lab | Lab | Lab | Lab | Lab |  |  |  |  | 1
| No | No | 1.02 | 1.03 | 1.05 | 1.07 | 1.09 | 1.10 | 1.11 | 1.12 | 1.13 | 1.15 | 1.17 | 1.18 | 1.19 | 1.21 | 1.28 | 1.30 |  |  |  |  | ppm
|  |  | 4A*MS | 4A*MS | 4A*MS | 4A*OES/MS | 4A*OES/MS | 4A*OES/MS | 4A*OES/MS | 4A*OES/MS | 4A*OES/MS | 4A*OES/MS | 4A*MS | 4A*MS | 4A*OES/MS | 4A*OES/MS | 4A*MS | 4A*OES |  |  |  |  | 0
1
| 1 | 1 | 87.51 | 89.65815 | 87.4749 | 89.4 | 93.2 | 85.8 | 91.5 | 84.7 | 91.3 | 75.1 | 79.73 | 94.59 | 82.16 | 88 | 97.6 | 44.26 |  |  |  |  | 1
| 1 | 2 | 88.44 | 87.09405 | 87.5658 | 87 | 90.6 | 85.7 | 91.7 | 78.8 | 90.7 | 76.7 | 78.83 | 92.02 | 85.04 | 88 | 95 | 85.008 |  |  |  |  | 29
| 1 | 3 | 85.76 | 88.87408 | 87.64157 | 91.1 | 96.3 | 91.9 | 87.7 | 79.6 | 89.5 | 76.2 | 77.6 | 93.44 | 84.08 | 88 | 95.5 | 87.976 |  |  |  |  | 16
| 1 | 4 | 86.62 | 84.57697 | 87.46026 | 88.3 | 92 | 89.4 | 83 | 75.8 | 89.7 | 75.5 | 74.71 | 93 | 85.77 | 87.5 | 97.6 | 83.385 |  |  |  |  | 88.30276
| 1 | 5 | 87.53 | 86.86962 | 87.56289 | 88.7 | 92.9 | 79.6 | 85.4 | 80.1 | 89.1 | 74.6 | 75.68 | 92.39 | 82.69 | 86.9 | 96 | 86.473 |  |  |  |  | 23
| 1 | 6 | 87.21 | 88.79101 | 87.3288 | 91.1 | 90.6 | 88.5 | 87.1 | 86 | 93 | 72.8 | 73.99 | 92.36 | 81.03 | 87.3 | 97.3 | 84.986
| Mean |  | 87.17833 | 87.64398 | 87.5057 | 89.26667 | 92.6 | 86.81667 | 87.73333 | 80.83333 | 90.55 | 75.15 | 76.75667 | 92.96667 | 83.46167 | 87.61667 | 96.5 | 78.68133
| Median |  | 87.36 | 87.94253 | 87.518895 | 89.05 | 92.45 | 87.15 | 87.4 | 79.85 | 90.2 | 75.3 | 76.64 | 92.695 | 83.385 | 87.75 | 96.65 | 84.997
| Std Dev. |  | 0.9110306 | 1.854418 | 0.1092249 | 1.620699 | 2.12132 | 4.23576 | 3.410963 | 3.825528 | 1.450172 | 1.375136 | 2.317461 | 0.9441539 | 1.811336 | 0.4622409 | 1.145426 | 16.93416
| Rel.Std.Dev. |  | 1.045% | 2.116% | 0.1248% | 1.816% | 2.291% | 4.879% | 3.888% | 4.733% | 1.602% | 1.83% | 3.019% | 1.016% | 2.17% | 0.5276% | 1.187% | 21.52%
| PDM3 |  | -1.273% | -0.746% | -0.9026% | 1.092% | 4.866% | -1.683% | -0.6449% | -8.459% | 2.545% | -14.9% | -13.08% | 5.282% | -5.482% | -0.777% | 9.283% | -10.9%
| Z-Score (Absolute) |  | 0.07 | 0.02 | 0.01 | 0.32 | 0.96 | 0.14 | 0.03 | 1.28 | 0.57 | 2.36 | 2.06 | 1.03 | 0.78 | 0.01 | 1.7 | 1.69
| Analytical results for Co in OREAS 251c (Certified Value 17.2 ppm) | [21 empty] | Certified
Co | Round | Replicate | Lab | Lab | Lab | Lab | Lab | Lab | Lab | Lab | Lab | Lab | Lab | Lab | Lab | Lab | Lab | Lab | Lab | Lab | Lab | Lab | 1
| No | No | 1.02 | 1.03 | 1.05 | 1.07 | 1.08 | 1.09 | 1.10 | 1.11 | 1.12 | 1.13 | 1.14 | 1.15 | 1.16 | 1.17 | 1.18 | 1.19 | 1.21 | 1.23 | 1.28 | 1.30 | ppm
|  |  | 4A*MS | 4A*MS | 4A*MS | 4A*OES/MS | 4A*MS | 4A*OES/MS | 4A*OES/MS | 4A*OES/MS | 4A*OES/MS | 4A*OES/MS | 4A*OES | 4A*OES/MS | 4A*MS | 4A*MS | 4A*MS | 4A*OES/MS | 4A*OES/MS | 4A*OES | 4A*MS | 4A*OES | 1
2
| 1 | 1 | 18.1 | 17.02718 | 16.8576 | 18 | 17.6 | 18.4 | 16.4 | 17.7 | 16.6 | 17 | 17.20628 | 17 | 17 | 17.8 | 18 | 16.4 | 16.8 | 21.33 | 17 | 39.52 | 1
| 1 | 2 | 18.2 | 17.00252 | 16.7584 | 18 | 16.9 | 17.6 | 16.3 | 17.4 | 15.2 | 17.6 | 17.53138 | 17.3 | 17 | 15.7 | 17.6 | 17.2 | 17.2 | 21.85 | 17 | 17.879 | 15
| 1 | 3 | 18.1 | 16.7899 | 16.2936 | 17 | 17.3 | 18 | 17.5 | 16.8 | 16 | 17 | 17.53367 | 17.4 | 17 | 17.1 | 17.7 | 17 | 17.9 | 21.14 | 17 | 17.899 | 16
| 1 | 4 | 18 | 16.23437 | 18.1128 | 18 | 16.6 | 17.8 | 16.9 | 16.1 | 15 | 17.4 | 17.30224 | 17.1 | 17 | 16.5 | 17.8 | 16.8 | 16.7 | 21.03 | 17 | 18.205 | 17.18915
| 1 | 5 | 18 | 16.36231 | 16.6176 | 17 | 17.7 | 17.5 | 16.6 | 16.2 | 15.5 | 16.5 | 17.21615 | 17 | 17 | 17.3 | 17.5 | 17 | 16.7 | 21.1 | 18 | 17.824 | 24
| 1 | 6 | 18.3 | 16.89717 | 17.0648 | 17 | 17.9 | 17.6 | 16.5 | 16.9 | 16.2 | 17.2 | 17.07196 | 16.4 | 17 | 16.9 | 17.4 | 16.8 | 17 | 21.22 | 17 | 18.125
| Mean |  | 18.11667 | 16.71891 | 16.9508 | 17.5 | 17.33333 | 17.81667 | 16.7 | 16.85 | 15.75 | 17.11667 | 17.31028 | 17.03333 | 17 | 16.88333 | 17.66667 | 16.86667 | 17.05 | 21.27833 | 17.16667 | 21.57533
| Median |  | 18.1 | 16.84353 | 16.808 | 17.5 | 17.45 | 17.7 | 16.55 | 16.85 | 15.75 | 17.1 | 17.2592 | 17.05 | 17 | 17 | 17.65 | 16.9 | 16.9 | 21.18 | 17 | 18.012
| Std Dev. |  | 0.1169045 | 0.3388882 | 0.6248005 | 0.5477226 | 0.5006662 | 0.3371449 | 0.4427189 | 0.6348228 | 0.6188699 | 0.381663 | 0.1872565 | 0.350238 | 0 | 0.722265 | 0.2160247 | 0.273252 | 0.4593474 | 0.2984906 | 0.4082483 | 8.792335
| Rel.Std.Dev. |  | 0.6453% | 2.027% | 3.686% | 3.13% | 2.888% | 1.892% | 2.651% | 3.767% | 3.929% | 2.23% | 1.082% | 2.056% | 0% | 4.278% | 1.223% | 1.62% | 2.694% | 1.403% | 2.378% | 40.75%
| PDM3 |  | 5.396% | -2.736% | -1.387% | 1.808% | 0.8388% | 3.651% | -2.846% | -1.973% | -8.372% | -0.4217% | 0.7047% | -0.9065% | -1.1% | -1.779% | 2.778% | -1.876% | -0.8095% | 23.79% | -0.1308% | 25.52%
| Z-Score (Absolute) |  | 2.54 | 0.79 | 0.24 | NA | 0.67 | 1.82 | 0.83 | 0.48 | 3.09 | 0.16 | 0.62 | 0.04 | NA | 0.4 | 1.47 | 0.44 | 0 | 10.06 | NA | 10.77
| Analytical results for Cr in OREAS 251c (Certified Value 120 ppm) | [21 empty] | Certified
Cr | Round | Replicate | Lab | Lab | Lab | Lab | Lab | Lab | Lab | Lab | Lab | Lab | Lab | Lab | Lab | Lab | Lab | Lab | Lab | Lab | Lab |  | 1
| No | No | 1.02 | 1.03 | 1.07 | 1.08 | 1.09 | 1.10 | 1.11 | 1.12 | 1.13 | 1.14 | 1.15 | 1.16 | 1.17 | 1.18 | 1.19 | 1.21 | 1.23 | 1.28 | 1.30 |  | ppm
|  |  | 4A*OES | 4A*MS | 4A*OES/MS | 4A*OES | 4A*OES/MS | 4A*OES/MS | 4A*OES/MS | 4A*OES/MS | 4A*OES/MS | 4A*OES | 4A*OES/MS | 4A*OES | 4A*MS | 4A*MS | 4A*OES/MS | 4A*OES/MS | 4A*OES | 4A*OES | 4A*OES |  | 0
0
| 1 | 1 | 139 | 124.5278 | 81 | 116 | 122 | 121 | 121 | 123 | 120 | 115.7583 | 106.1 | 116 | 106 | 126 | 108 | 105 | 127.8 | 130 | 130.143 |  | 1
| 1 | 2 | 131 | 123.7135 | 80 | 115 | 121 | 122 | 121 | 125 | 123 | 112.5705 | 109.5 | 125 | 97 | 130 | 109 | 99 | 124.2 | 130 | 135.139 |  | 31
| 1 | 3 | 124 | 125.418 | 81 | 114 | 122 | 118 | 122 | 124 | 121 | 111.6958 | 108.8 | 123 | 110 | 132 | 112 | 103 | 121.4 | 140 | 131.432 |  | 16
| 1 | 4 | 130 | 121.3513 | 82 | 113 | 121 | 123 | 118 | 124 | 122 | 117.8139 | 109.5 | 123 | 110 | 130 | 107 | 102 | 124.7 | 130 | 132.053 |  | 119.6819
| 1 | 5 | 130 | 121.9544 | 79 | 114 | 118 | 122 | 121 | 122 | 119 | 118.4967 | 105.3 | 115 | 105 | 132 | 109 | 108 | 124.7 | 130 | 134.758 |  | 25
| 1 | 6 | 132 | 123.1023 | 82 | 112 | 120 | 121 | 121 | 124 | 119 | 112.7583 | 106 | 113 | 110 | 129 | 108 | 105 | 124 | 130 | 132.96
| Mean |  | 131 | 123.3446 | 80.83333 | 114 | 120.6667 | 121.1667 | 120.6667 | 123.6667 | 120.6667 | 114.8489 | 107.5333 | 119.1667 | 106.3333 | 129.8333 | 108.8333 | 103.6667 | 124.4667 | 131.6667 | 132.7475
| Median |  | 130.5 | 123.4079 | 81 | 114 | 121 | 121.5 | 121 | 124 | 120.5 | 114.2583 | 107.45 | 119.5 | 108 | 130 | 108.5 | 104 | 124.45 | 130 | 132.5065
| Std Dev. |  | 4.816638 | 1.536225 | 1.169045 | 1.414214 | 1.505545 | 1.722401 | 1.36626 | 1.032796 | 1.632993 | 2.91301 | 1.935631 | 5.076088 | 5.085928 | 2.228602 | 1.722401 | 3.076795 | 2.045157 | 4.082483 | 1.939218
| Rel.Std.Dev. |  | 3.677% | 1.245% | 1.446% | 1.241% | 1.248% | 1.422% | 1.132% | 0.8351% | 1.353% | 2.536% | 1.8% | 4.26% | 4.783% | 1.717% | 1.583% | 2.968% | 1.643% | 3.101% | 1.461%
| PDM3 |  | 9.457% | 3.06% | -32.46% | -4.748% | 0.8228% | 1.241% | 0.8228% | 3.329% | 0.8228% | -4.038% | -10.15% | -0.4305% | -11.15% | 8.482% | -9.065% | -13.38% | 3.998% | 10.01% | 10.92%
| Z-Score (Absolute) |  | 1.05 | 0.27 | 4.03 | 0.67 | 0 | 0.05 | 0 | 0.3 | 0 | 0.59 | 1.33 | 0.15 | 1.45 | 0.93 | 1.2 | 1.72 | 0.38 | 1.11 | 1.22
| Analytical results for Cs in OREAS 251c (Certified Value 5.94 ppm) | [21 empty] | Certified
Cs | Round | Replicate | Lab | Lab | Lab | Lab | Lab | Lab | Lab | Lab | Lab | Lab | Lab | Lab | Lab | Lab | Lab | Lab |  |  |  |  | 1
| No | No | 1.02 | 1.03 | 1.07 | 1.09 | 1.10 | 1.11 | 1.12 | 1.13 | 1.14 | 1.15 | 1.16 | 1.17 | 1.18 | 1.19 | 1.21 | 1.28 |  |  |  |  | ppm
|  |  | 4A*MS | 4A*MS | 4A*OES/MS | 4A*OES/MS | 4A*OES/MS | 4A*OES/MS | 4A*OES/MS | 4A*OES/MS | 4A*OES | 4A*OES/MS | 4A*MS | 4A*MS | 4A*MS | 4A*OES/MS | 4A*OES/MS | 4A*MS |  |  |  |  | 2
3
| 1 | 1 | 5.84 | 6.064484 | 6.14 | 6.12 | 5.66 | 5.82 | 5.49 | 6.25 | 6.197936 | 5.5 | 5.8 | 6.1 | 6.32 | 6 | 6.6 | 6 |  |  |  |  | 1
| 1 | 2 | 5.9 | 5.988109 | 6.02 | 6.03 | 5.71 | 5.89 | 4.94 | 6.21 | 5.940335 | 5.6 | 6 | 5.2 | 6.18 | 6.1 | 7 | 5.9 |  |  |  |  | 32
| 1 | 3 | 5.86 | 5.952524 | 6.1 | 6.17 | 5.99 | 5.53 | 5.31 | 6.33 | 6.115109 | 5.6 | 5.8 | 5.9 | 6.4 | 6.1 | 6.9 | 6 |  |  |  |  | 16
| 1 | 4 | 5.89 | 5.741308 | 6.04 | 6.04 | 5.89 | 5.45 | 5.03 | 6.04 | 6.05463 | 5.5 | 5.9 | 5.9 | 6.28 | 6.1 | 6.9 | 6 |  |  |  |  | 5.941884
| 1 | 5 | 5.87 | 5.824082 | 6.22 | 6.02 | 5.53 | 5.42 | 5.25 | 6.18 | 5.933593 | 5.5 | 5.8 | 6 | 6.25 | 6 | 6.7 | 6 |  |  |  |  | 26
| 1 | 6 | 5.83 | 6.017872 | 6.21 | 5.97 | 5.67 | 5.59 | 5.3 | 6.31 | 6.128269 | 5.4 | 6 | 5.6 | 6.09 | 5.9 | 6.6 | 6
| Mean |  | 5.865 | 5.931396 | 6.121667 | 6.058333 | 5.741667 | 5.616667 | 5.22 | 6.22 | 6.061645 | 5.516667 | 5.883333 | 5.783333 | 6.253333 | 6.033333 | 6.783333 | 5.983333
| Median |  | 5.865 | 5.970317 | 6.12 | 6.035 | 5.69 | 5.56 | 5.275 | 6.23 | 6.08487 | 5.5 | 5.85 | 5.9 | 6.265 | 6.05 | 6.8 | 6
| Std Dev. |  | 0.02738613 | 0.1236957 | 0.08400397 | 0.07305249 | 0.1680972 | 0.1953117 | 0.2013951 | 0.1050714 | 0.1068035 | 0.07527727 | 0.09831921 | 0.3311596 | 0.108382 | 0.08164966 | 0.1722401 | 0.04082483
| Rel.Std.Dev. |  | 0.4669% | 2.085% | 1.372% | 1.206% | 2.928% | 3.477% | 3.858% | 1.689% | 1.762% | 1.365% | 1.671% | 5.726% | 1.733% | 1.353% | 2.539% | 0.6823%
| PDM3 |  | -1.294% | -0.1765% | 3.026% | 1.96% | -3.37% | -5.473% | -12.15% | 4.681% | 2.016% | -7.156% | -0.9854% | -2.668% | 5.242% | 1.539% | 14.16% | 0.6976%
| Z-Score (Absolute) |  | 0.37 | 0.1 | 0.65 | 0.4 | 0.86 | 1.36 | 2.94 | 1.05 | 0.42 | 1.76 | 0.3 | 0.69 | 1.18 | 0.3 | 3.29 | 0.1
| Analytical results for Cu in OREAS 251c (Certified Value 27.5 ppm) | [21 empty] | Certified
Cu | Round | Replicate | Lab | Lab | Lab | Lab | Lab | Lab | Lab | Lab | Lab | Lab | Lab | Lab | Lab | Lab | Lab | Lab | Lab | Lab | Lab | Lab | 1
| No | No | 1.02 | 1.03 | 1.05 | 1.07 | 1.08 | 1.09 | 1.10 | 1.11 | 1.12 | 1.13 | 1.14 | 1.15 | 1.16 | 1.17 | 1.18 | 1.19 | 1.21 | 1.23 | 1.28 | 1.30 | ppm
|  |  | 4A*MS | 4A*MS | 4A*OES | 4A*OES/MS | 4A*MS | 4A*OES/MS | 4A*OES/MS | 4A*OES/MS | 4A*OES/MS | 4A*OES/MS | 4A*OES | 4A*OES/MS | 4A*OES | 4A*MS | 4A*MS | 4A*OES/MS | 4A*OES/MS | 4A*OES | 4A*OES | 4A*OES | 1
2
| 1 | 1 | 28.5 | 27.8914 | 28.1035 | 29 | 23.6 | 27 | 27.6 | 28.7 | 26.3 | 27.7 | 25.37439 | 20.1 | 28 | 29.1 | 29.5 | 27.6 | 5.2 | 30.77 | 8 | 177.587 | 1
| 1 | 2 | 29.2 | 27.63395 | 27.106 | 29 | 23.4 | 27.2 | 26.9 | 28.7 | 25.5 | 27.2 | 24.65411 | 21.8 | 28 | 29.1 | 29.2 | 28.7 | 4.7 | 29.21 | 8 | 34.26 | 17
| 1 | 3 | 28.9 | 27.26131 | 28.2715 | 29 | 25.4 | 27.4 | 28.8 | 27.5 | 25.7 | 27.6 | 25.45428 | 21.1 | 28 | 28.5 | 29.3 | 28.3 | 5.5 | 29.3 | 8 | 34.797 | 16
| 1 | 4 | 29.3 | 26.39902 | 28.177 | 29 | 23.9 | 26.9 | 28.5 | 26.5 | 25.2 | 27.3 | 25.16812 | 21.2 | 26 | 28.2 | 29.6 | 27.9 | 4.9 | 29.34 | 8 | 33.604 | 27.51668
| 1 | 5 | 28.3 | 26.72238 | 28.0405 | 29 | 23.3 | 26.7 | 28.1 | 27.5 | 26 | 27.1 | 24.82292 | 19.1 | 27 | 28.8 | 29.5 | 28.1 | 4.4 | 31.81 | 6 | 35.151 | 27
| 1 | 6 | 29.6 | 27.39802 | 29.185 | 29 | 24.4 | 26.1 | 28.2 | 28 | 26.4 | 27.9 | 24.68153 | 19.5 | 28 | 28.6 | 29.3 | 27.7 | 6.5 | 29.76 | 8 | 33.596
| Mean |  | 28.96667 | 27.21768 | 28.14725 | 29 | 24 | 26.88333 | 28.01667 | 27.81667 | 25.85 | 27.46667 | 25.02589 | 20.46667 | 27.5 | 28.71667 | 29.4 | 28.05 | 5.2 | 30.03167 | 7.666667 | 58.16583
| Median |  | 29.05 | 27.32967 | 28.14025 | 29 | 23.75 | 26.95 | 28.15 | 27.75 | 25.85 | 27.45 | 24.99552 | 20.6 | 28 | 28.7 | 29.4 | 28 | 5.05 | 29.55 | 8 | 34.5285
| Std Dev. |  | 0.4966555 | 0.5616265 | 0.6619304 | 0 | 0.7924645 | 0.4535049 | 0.6794606 | 0.8400397 | 0.4679744 | 0.3141125 | 0.3530441 | 1.063328 | 0.83666 | 0.3544949 | 0.1549193 | 0.4086563 | 0.742967 | 1.045972 | 0.8164966 | 58.50752
| Rel.Std.Dev. |  | 1.715% | 2.063% | 2.352% | 0% | 3.302% | 1.687% | 2.425% | 3.02% | 1.81% | 1.144% | 1.411% | 5.195% | 3.042% | 1.234% | 0.5269% | 1.457% | 14.29% | 3.483% | 10.65% | 100.6%
| PDM3 |  | 5.269% | -1.087% | 2.292% | 5.391% | -12.78% | -2.302% | 1.817% | 1.09% | -6.057% | -0.1817% | -9.052% | -25.62% | -0.06061% | 4.361% | 6.844% | 1.938% | -81.1% | 9.14% | -72.14% | 111.4%
| Z-Score (Absolute) |  | 0.67 | 0.35 | 0.19 | NA | 2.24 | 0.55 | 0.12 | 0 | 1.15 | 0.21 | 1.64 | 4.31 | NA | 0.53 | 0.93 | 0.14 | 13.26 | 1.3 | NA | 17.8
Results from laboratories 1.07, 1.16 and 1.28 were removed due to their 1 ppm reading resolution.
| Analytical results for Dy in OREAS 251c (Certified Value 4.28 ppm) | [21 empty] | Certified
Dy | Round | Replicate | Lab | Lab | Lab | Lab | Lab | Lab | Lab | Lab | Lab | Lab | [10 empty] | 1
| No | No | 1.02 | 1.03 | 1.05 | 1.07 | 1.17 | 1.18 | 1.19 | 1.21 | 1.28 | 1.30 | [10 empty] | ppm
|  |  | 4A*MS | 4A*MS | 4A*MS | 4A*OES/MS | 4A*MS | 4A*MS | 4A*OES/MS | 4A*OES/MS | 4A*MS | 4A*OES | [10 empty] | 2
3
| 1 | 1 | 4.34 | 4.656076 | 4.50724 | 4.4 | 4 | 4.4 | 4 | 4.18 | 4.75 | 4.149 | [10 empty] | 1
| 1 | 2 | 4.3 | 4.125641 | 4.59419 | 4.2 | 4 | 4.42 | 4 | 4.12 | 4.6 | 4.16 | [10 empty] | 4
| 1 | 3 | 4.16 | 4.173531 | 4.57719 | 4.4 | 3.9 | 4.37 | 4.4 | 4.13 | 4.75 | 4.356 | [10 empty] | 16
| 1 | 4 | 4.2 | 4.061766 | 4.46217 | 4.4 | 3.8 | 4.46 | 4.1 | 4.1 | 4.75 | 4.233 | [10 empty] | 4.278754
| 1 | 5 | 4.41 | 4.346465 | 4.58286 | 4.3 | 3.9 | 4.41 | 4 | 4.25 | 4.75 | 4.344 | [10 empty] | 28
| 1 | 6 | 4.15 | 4.091398 | 4.56801 | 4.4 | 3.7 | 4.48 | 4 | 4.24 | 4.6 | 4.393
| Mean |  | 4.26 | 4.242479 | 4.54861 | 4.35 | 3.883333 | 4.423333 | 4.083333 | 4.17 | 4.7 | 4.2725
| Median |  | 4.25 | 4.149586 | 4.5726 | 4.4 | 3.9 | 4.415 | 4 | 4.155 | 4.75 | 4.2885
| Std Dev. |  | 0.1060189 | 0.2261695 | 0.0522056 | 0.083666 | 0.1169045 | 0.04033196 | 0.1602082 | 0.06387488 | 0.07745967 | 0.1058995
| Rel.Std.Dev. |  | 2.489% | 5.331% | 1.148% | 1.923% | 3.01% | 0.9118% | 3.923% | 1.532% | 1.648% | 2.479%
| PDM3 |  | -0.4383% | -0.8478% | 6.307% | 1.665% | -9.241% | 3.379% | -4.567% | -2.542% | 9.845% | -0.1462%
| Z-Score (Absolute) |  | 0.03 | 0.13 | 1.5 | 0.45 | 2.04 | 0.84 | 0.97 | 0.51 | 2.31 | 0.03
| Analytical results for Er in OREAS 251c (Certified Value 1.96 ppm) | [21 empty] | Certified
Er | Round | Replicate | Lab | Lab | Lab | Lab | Lab | Lab | Lab | Lab | Lab | [11 empty] | 1
| No | No | 1.02 | 1.03 | 1.05 | 1.07 | 1.17 | 1.18 | 1.19 | 1.21 | 1.28 | [11 empty] | ppm
|  |  | 4A*MS | 4A*MS | 4A*MS | 4A*OES/MS | 4A*MS | 4A*MS | 4A*OES/MS | 4A*OES/MS | 4A*MS | [11 empty] | 2
3
| 1 | 1 | 1.98 | 2.177324 | 2.21793 | 2 | 2.1 | 1.86 | 1.9 | 1.84 | 2.1 | [11 empty] | 1
| 1 | 2 | 2 | 2.005099 | 2.20407 | 2.1 | 1.7 | 1.87 | 1.8 | 1.88 | 2.15 | [11 empty] | 5
| 1 | 3 | 1.95 | 2.006554 | 2.15008 | 2.2 | 1.8 | 1.86 | 1.7 | 1.91 | 2.15 | [11 empty] | 16
| 1 | 4 | 1.95 | 1.853156 | 2.16155 | 2.1 | 1.7 | 1.88 | 1.8 | 1.78 | 2.1 | [11 empty] | 1.959668
| 1 | 5 | 1.95 | 2.034431 | 2.17492 | 2.1 | 1.7 | 1.93 | 1.8 | 1.83 | 2.15 | [11 empty] | 29
| 1 | 6 | 1.97 | 1.865307 | 2.19166 | 2.2 | 1.8 | 1.93 | 1.7 | 1.82 | 2.1
| Mean |  | 1.966667 | 1.990312 | 2.183368 | 2.116667 | 1.8 | 1.888333 | 1.783333 | 1.843333 | 2.125
| Median |  | 1.96 | 2.005827 | 2.18329 | 2.1 | 1.75 | 1.875 | 1.8 | 1.835 | 2.125
| Std Dev. |  | 0.02065591 | 0.1198668 | 0.02587411 | 0.07527727 | 0.1549193 | 0.03311596 | 0.07527727 | 0.04589844 | 0.02738613
| Rel.Std.Dev. |  | 1.05% | 6.023% | 1.185% | 3.556% | 8.607% | 1.754% | 4.221% | 2.49% | 1.289%
| PDM3 |  | 0.3571% | 1.564% | 11.42% | 8.011% | -8.148% | -3.64% | -8.998% | -5.936% | 8.437%
| Z-Score (Absolute) |  | 0 | 0.11 | 0.97 | 0.67 | 0.75 | 0.35 | 0.82 | 0.55 | 0.71
| Analytical results for Eu in OREAS 251c (Certified Value 1.68 ppm) | [21 empty] | Certified
Eu | Round | Replicate | Lab | Lab | Lab | Lab | Lab | Lab | Lab | Lab | Lab | Lab | [10 empty] | 1
| No | No | 1.02 | 1.03 | 1.05 | 1.07 | 1.17 | 1.18 | 1.19 | 1.21 | 1.28 | 1.30 | [10 empty] | ppm
|  |  | 4A*MS | 4A*MS | 4A*MS | 4A*OES/MS | 4A*MS | 4A*MS | 4A*OES/MS | 4A*OES/MS | 4A*MS | 4A*OES | [10 empty] | 2
3
| 1 | 1 | 1.78 | 1.831419 | 2.17069 | 1.85 | 1.7 | 1.75 | 1.6 | 1.64 | 2.1 | 1.356 | [10 empty] | 1
| 1 | 2 | 1.78 | 1.719515 | 2.18699 | 1.76 | 1.6 | 1.72 | 1.7 | 1.65 | 2.1 | 1.634 | [10 empty] | 36
| 1 | 3 | 1.7 | 1.741153 | 2.16998 | 1.76 | 1.6 | 1.76 | 1.6 | 1.65 | 2.1 | 1.632 | [10 empty] | 16
| 1 | 4 | 1.71 | 1.671777 | 2.10148 | 1.71 | 1.5 | 1.77 | 1.7 | 1.53 | 2.1 | 1.662 | [10 empty] | 1.678526
| 1 | 5 | 1.76 | 1.660147 | 2.17186 | 1.73 | 1.5 | 1.72 | 1.6 | 1.54 | 2.1 | 1.665 | [10 empty] | 30
| 1 | 6 | 1.74 | 1.760028 | 2.20102 | 1.76 | 1.6 | 1.74 | 1.6 | 1.58 | 2.1 | 1.658
| Mean |  | 1.745 | 1.730673 | 2.167003 | 1.761667 | 1.583333 | 1.743333 | 1.633333 | 1.598333 | 2.1 | 1.601167
| Median |  | 1.75 | 1.730334 | 2.171275 | 1.76 | 1.6 | 1.745 | 1.6 | 1.61 | 2.1 | 1.646
| Std Dev. |  | 0.03449638 | 0.06275112 | 0.03433933 | 0.04792355 | 0.07527727 | 0.02065591 | 0.05163978 | 0.0556477 | 0 | 0.120947
| Rel.Std.Dev. |  | 1.977% | 3.626% | 1.585% | 2.72% | 4.754% | 1.185% | 3.162% | 3.482% | 0% | 7.554%
| PDM3 |  | 3.96% | 3.107% | 29.1% | 4.953% | -5.671% | 3.861% | -2.692% | -4.778% | 25.11% | -4.609%
| Z-Score (Absolute) |  | 0.05 | 0.04 | 2.42 | 0.14 | 0.87 | 0.04 | 0.58 | 0.78 | 2.04 | 0.76
| Analytical results for Fe in OREAS 251c (Certified Value 4.28 wt.%) | [21 empty] | Certified
Fe | Round | Replicate | Lab | Lab | Lab | Lab | Lab | Lab | Lab | Lab | Lab | Lab | Lab | Lab | Lab | Lab | Lab | Lab | Lab | Lab | Lab | Lab | 1
| No | No | 1.02 | 1.03 | 1.05 | 1.07 | 1.08 | 1.09 | 1.10 | 1.11 | 1.12 | 1.13 | 1.14 | 1.15 | 1.16 | 1.17 | 1.18 | 1.19 | 1.21 | 1.23 | 1.28 | 1.30 | wt.%
|  |  | 4A*OES | 4A*MS | 4A*OES | 4A*OES/MS | 4A*OES | 4A*OES/MS | 4A*OES/MS | 4A*OES/MS | 4A*OES/MS | 4A*OES/MS | 4A*OES | 4A*OES/MS | 4A*OES | 4A*MS | 4A*MS | 4A*OES/MS | 4A*OES/MS | 4A*OES | 4A*OES | 4A*OES | 2
3
| 1 | 1 | 4.22 | 4.18817 | 4.32678 | 4.34 | 4.34 | 4.18 | 4.22 | 4.37 | 4.18 | 4.14 | 4.388225 | 4.0636 | 4.57 | 4.41 | 4.4048 | 4.17 | 4.46 | 4.26 | 4.2 | 8.0865633 | 1
| 1 | 2 | 4.26 | 4.143357 | 4.33878 | 4.29 | 4.34 | 4.2 | 4.24 | 4.44 | 4.18 | 4.17 | 4.419837 | 4.1925 | 4.41 | 4.3 | 4.3118 | 4.31 | 4.4 | 4.39 | 4.11 | 4.6517667 | #N/A
| 1 | 3 | 4.24 | 4.222159 | 4.34538 | 4.47 | 4.34 | 4.17 | 4.29 | 4.36 | 4.25 | 4.14 | 4.516762 | 4.1783 | 4.22 | 4.37 | 4.3702 | 4.28 | 4.5 | 4.4 | 4.02 | 4.7271888 | 16
| 1 | 4 | 4.24 | 4.040708 | 4.35846 | 4.35 | 4.39 | 4.11 | 4.27 | 4.31 | 4.24 | 4.11 | 4.443458 | 4.2039 | 4.32 | 4.28 | 4.3464 | 4.27 | 4.37 | 4.35 | 4.22 | 4.6796841 | 4.277087
| 1 | 5 | 4.24 | 4.080943 | 4.34714 | 4.37 | 4.34 | 4.09 | 4.24 | 4.36 | 4.19 | 4.08 | 4.520776 | 4.0785 | 4.31 | 4.35 | 4.2623 | 4.32 | 4.36 | 4.35 | 4.07 | 4.6574711 | 31
| 1 | 6 | 4.2 | 4.142314 | 4.3361 | 4.34 | 4.33 | 4.14 | 4.25 | 4.34 | 4.28 | 4.17 | 4.505775 | 4.0418 | 4.31 | 4.3 | 4.2547 | 4.27 | 4.34 | 4.4 | 4.15 | 4.6865067
| Mean |  | 4.233333 | 4.136275 | 4.342107 | 4.36 | 4.346667 | 4.148333 | 4.251667 | 4.363333 | 4.22 | 4.135 | 4.465806 | 4.126433 | 4.356667 | 4.335 | 4.325033 | 4.27 | 4.405 | 4.358333 | 4.128333 | 5.248197
| Median |  | 4.24 | 4.142835 | 4.34208 | 4.345 | 4.34 | 4.155 | 4.245 | 4.36 | 4.215 | 4.14 | 4.474617 | 4.1284 | 4.315 | 4.325 | 4.3291 | 4.275 | 4.385 | 4.37 | 4.13 | 4.6830954
| Std Dev. |  | 0.02065591 | 0.06685861 | 0.01082159 | 0.06 | 0.02160247 | 0.04262237 | 0.02483277 | 0.04320494 | 0.04242641 | 0.03507136 | 0.05629766 | 0.07275228 | 0.1206096 | 0.0500999 | 0.05986093 | 0.05329165 | 0.06252999 | 0.05344779 | 0.07678976 | 1.390767
| Rel.Std.Dev. |  | 0.4879% | 1.616% | 0.2492% | 1.376% | 0.497% | 1.027% | 0.5841% | 0.9902% | 1.005% | 0.8482% | 1.261% | 1.763% | 2.768% | 1.156% | 1.384% | 1.248% | 1.42% | 1.226% | 1.86% | 26.5%
| PDM3 |  | -1.023% | -3.292% | 1.52% | 1.939% | 1.627% | -3.01% | -0.5943% | 2.016% | -1.335% | -3.322% | 4.412% | -3.522% | 1.861% | 1.354% | 1.121% | -0.1657% | 2.991% | 1.9% | -3.478% | 22.7%
| Z-Score (Absolute) |  | 0.85 | 1.7 | 0.11 | 0.26 | 0.15 | 1.6 | 0.69 | 0.29 | 0.97 | 1.72 | 1.19 | 1.79 | 0.23 | 0.04 | 0.04 | 0.53 | 0.66 | 0.25 | 1.77 | 8.08
| Analytical results for Ga in OREAS 251c (Certified Value 18.9 ppm) | [21 empty] | Certified
Ga | Round | Replicate | Lab | Lab | Lab | Lab | Lab | Lab | Lab | Lab | Lab | Lab | Lab | Lab | Lab | Lab | Lab | Lab | Lab | Lab |  |  | 1
| No | No | 1.02 | 1.03 | 1.05 | 1.07 | 1.08 | 1.09 | 1.10 | 1.11 | 1.12 | 1.13 | 1.14 | 1.15 | 1.16 | 1.17 | 1.18 | 1.19 | 1.21 | 1.28 |  |  | ppm
|  |  | 4A*MS | 4A*MS | 4A*MS | 4A*OES/MS | 4A*MS | 4A*OES/MS | 4A*OES/MS | 4A*OES/MS | 4A*OES/MS | 4A*OES/MS | 4A*OES | 4A*OES/MS | 4A*MS | 4A*MS | 4A*MS | 4A*OES/MS | 4A*OES/MS | 4A*MS |  |  | 1
2
| 1 | 1 | 19.53 | 19.80386 | 23.565 | 20.4 | 18.8 | 19.7 | 18.35 | 19 | 17.85 | 18.5 | 19.12151 | 19.13 | 19.5 | 18.09 | 21.4 | 17.89 | 18.2 | 19.2 |  |  | 1
| 1 | 2 | 19.78 | 19.46218 | 23.598 | 19.5 | 19.5 | 18.85 | 18.15 | 19.4 | 17 | 18.7 | 18.83726 | 19.34 | 19.3 | 18.6 | 20.49 | 18.27 | 18.9 | 19 |  |  | 37
| 1 | 3 | 19.48 | 19.29897 | 23.552 | 20.9 | 18.6 | 19.9 | 19.2 | 18.35 | 17.65 | 18.6 | 19.34412 | 19.48 | 18.7 | 17.79 | 21.2 | 18.34 | 19.2 | 19 |  |  | 16
| 1 | 4 | 19.52 | 18.55369 | 23.529 | 20.9 | 19 | 19.7 | 18.75 | 17.9 | 16.8 | 18.85 | 19.22223 | 19.26 | 18.9 | 17.43 | 21.38 | 18.34 | 18.7 | 19.6 |  |  | 18.89137
| 1 | 5 | 19.49 | 18.98806 | 23.567 | 20.8 | 19 | 19.6 | 18.75 | 17.85 | 17.45 | 18.75 | 18.8676 | 18.9 | 18.6 | 17.5 | 20.96 | 18.56 | 18.6 | 19.4 |  |  | 32
| 1 | 6 | 19.47 | 19.51365 | 23.636 | 19.5 | 19.2 | 18.5 | 18.35 | 18.4 | 18.5 | 19.15 | 19.11633 | 18.32 | 19.7 | 17.38 | 20.59 | 18.05 | 18.5 | 19
| Mean |  | 19.545 | 19.27007 | 23.5745 | 20.33333 | 19.01667 | 19.375 | 18.59167 | 18.48333 | 17.54167 | 18.75833 | 19.08484 | 19.07167 | 19.11667 | 17.79833 | 21.00333 | 18.24167 | 18.68333 | 19.2
| Median |  | 19.505 | 19.38057 | 23.566 | 20.6 | 19 | 19.65 | 18.55 | 18.375 | 17.55 | 18.725 | 19.11892 | 19.195 | 19.1 | 17.645 | 21.08 | 18.305 | 18.65 | 19.1
| Std Dev. |  | 0.1174308 | 0.4415281 | 0.03756993 | 0.6713171 | 0.3125167 | 0.5619164 | 0.3826443 | 0.6121002 | 0.6127125 | 0.2267524 | 0.1984559 | 0.4176322 | 0.4490731 | 0.4748649 | 0.3934802 | 0.2374377 | 0.3430258 | 0.2529822
| Rel.Std.Dev. |  | 0.6008% | 2.291% | 0.1594% | 3.302% | 1.643% | 2.9% | 2.058% | 3.312% | 3.493% | 1.209% | 1.04% | 2.19% | 2.349% | 2.668% | 1.873% | 1.302% | 1.836% | 1.318%
| PDM3 |  | 3.46% | 2.005% | 24.79% | 7.633% | 0.6633% | 2.56% | -1.586% | -2.16% | -7.145% | -0.7042% | 1.024% | 0.9544% | 1.193% | -5.786% | 11.18% | -3.439% | -1.101% | 1.634%
| Z-Score (Absolute) |  | 0.73 | 0.3 | 7.04 | 1.96 | 0.1 | 0.46 | 0.76 | 0.93 | 2.4 | 0.5 | 0.01 | 0.01 | 0.06 | 2 | 3.01 | 1.31 | 0.62 | 0.19
| Analytical results for Gd in OREAS 251c (Certified Value 5.8 ppm) | [21 empty] | Certified
Gd | Round | Replicate | Lab | Lab | Lab | Lab | Lab | Lab | Lab | Lab | [12 empty] | 1
| No | No | 1.02 | 1.03 | 1.07 | 1.17 | 1.18 | 1.19 | 1.21 | 1.28 | [12 empty] | ppm
|  |  | 4A*MS | 4A*MS | 4A*OES/MS | 4A*MS | 4A*MS | 4A*OES/MS | 4A*OES/MS | 4A*MS | [12 empty] | 2
3
| 1 | 1 | 5.81 | 6.050292 | 6.1 | 6.2 | 5.99 | 5.4 | 6.1 | 6 | [12 empty] | 1
| 1 | 2 | 5.87 | 5.711793 | 5.9 | 5.5 | 6.07 | 5.5 | 6.05 | 6.2 | [12 empty] | 6
| 1 | 3 | 5.6 | 5.770612 | 6 | 5.6 | 5.96 | 5.5 | 6.03 | 6 | [12 empty] | 16
| 1 | 4 | 5.56 | 5.606063 | 5.7 | 5.7 | 5.96 | 5.7 | 5.94 | 6 | [12 empty] | 5.80034
| 1 | 5 | 5.71 | 5.709753 | 5.7 | 5.5 | 5.91 | 5.4 | 5.98 | 6 | [12 empty] | 33
| 1 | 6 | 5.66 | 5.877826 | 5.9 | 5.3 | 5.91 | 5.4 | 6.06 | 6
| Mean |  | 5.701667 | 5.787723 | 5.883333 | 5.633333 | 5.966667 | 5.483333 | 6.026667 | 6.033333
| Median |  | 5.685 | 5.741203 | 5.9 | 5.55 | 5.96 | 5.45 | 6.04 | 6
| Std Dev. |  | 0.1202359 | 0.1563324 | 0.1602082 | 0.3076795 | 0.0595539 | 0.1169045 | 0.05785038 | 0.08164966
| Rel.Std.Dev. |  | 2.109% | 2.701% | 2.723% | 5.462% | 0.9981% | 2.132% | 0.9599% | 1.353%
| PDM3 |  | -1.701% | -0.2175% | 1.431% | -2.879% | 2.868% | -5.465% | 3.902% | 4.017%
| Z-Score (Absolute) |  | 0.56 | 0.2 | 0.2 | 0.84 | 0.54 | 1.46 | 0.79 | 0.82
| Analytical results for Ge in OREAS 251c (Indicative Value 0.19 ppm) | [21 empty] | Indicative
Ge | Round | Replicate | Lab | Lab | Lab | Lab | Lab | Lab | Lab | Lab | Lab | Lab | Lab | Lab | Lab | Lab | Lab | [5 empty] | 1
| No | No | 1.02 | 1.03 | 1.05 | 1.07 | 1.09 | 1.10 | 1.11 | 1.12 | 1.13 | 1.14 | 1.15 | 1.16 | 1.17 | 1.18 | 1.21 | [5 empty] | ppm
|  |  | 4A*MS | 4A*MS | 4A*MS | 4A*OES/MS | 4A*OES/MS | 4A*OES/MS | 4A*OES/MS | 4A*OES/MS | 4A*OES/MS | 4A*OES | 4A*OES/MS | 4A*MS | 4A*MS | 4A*MS | 4A*OES/MS | [5 empty] | 2
2
| 1 | 1 | 1.7 | 0.2607203 | 0.2531 | 0.1 | 0.16 | 0.13 | 0.17 | 0.14 | 0.19 | 0.242144708 | NA | 1.3 | 0.16 | 1.1 | 1.51 | [5 empty] | 1
| 1 | 2 | 1.7 | 0.2496825 | 0.2504 | 0.1 | 0.14 | 0.14 | 0.18 | 0.14 | 0.21 | 0.231862767 | NA | 1.3 | 0.12 | 1.1 | 1.62 | [5 empty] | 2
| 1 | 3 | 1.5 | 0.2225527 | 0.2395 | 0.1 | 0.16 | 0.14 | 0.17 | 0.15 | 0.21 | 0.279189089 | NA | 1.3 | 0.09 | 1.1 | 1.61 | [5 empty] | 16
| 1 | 4 | 1.6 | 0.2584972 | 0.291 | < 0.1 | 0.14 | 0.14 | 0.16 | 0.14 | 0.22 | 0.210741 | NA | 1.4 | 0.15 | 1.1 | 1.55 | [5 empty] | 0.1862323
| 1 | 5 | 1.6 | 0.2341606 | 0.2741 | 0.1 | 0.15 | 0.17 | 0.17 | 0.15 | 0.19 | 0.245572 | NA | 1.2 | 0.06 | 1.3 | 1.56 | [5 empty] | 8
| 1 | 6 | 1.7 | 0.2614461 | 0.2876 | 0.1 | 0.14 | 0.15 | 0.16 | 0.14 | 0.2 | 0.274273911 | NA | 1.4 | 0.09 | 1.2 | 1.51
| Mean |  | 1.633333 | 0.2478432 | 0.26595 | 0.1 | 0.1483333 | 0.145 | 0.1683333 | 0.1433333 | 0.2033333 | 0.2472973 |  | 1.316667 | 0.1116667 | 1.15 | 1.56
| Median |  | 1.65 | 0.2540899 | 0.2636 | 0.1 | 0.145 | 0.14 | 0.17 | 0.14 | 0.205 | 0.2438584 |  | 1.3 | 0.105 | 1.1 | 1.555
| Std Dev. |  | 0.08164966 | 0.01609082 | 0.0213034 | 0 | 0.009831921 | 0.01378405 | 0.007527727 | 0.005163978 | 0.0121106 | 0.02588025 |  | 0.07527727 | 0.03868678 | 0.083666 | 0.04732864
| Rel.Std.Dev. |  | 4.999% | 6.492% | 8.01% | 0% | 6.628% | 9.506% | 4.472% | 3.603% | 5.956% | 10.47% |  | 5.717% | 34.64% | 7.275% | 3.034%
| PDM3 |  | 777% | 33.08% | 42.81% | -46.3% | -20.35% | -22.14% | -9.611% | -23.04% | 9.183% | 32.79% |  | 607% | -40.04% | 517.5% | 737.7%
| Z-Score (Absolute) |  | NA | 0.8 | 1.04 | NA | 0.49 | 0.53 | 0.23 | 0.55 | 0.23 | 0.8 | NA | NA | 0.96 | NA | 17.83
Results from laboratories 1.02, 1.07, 1.16 and 1.18 were removed due to their 0.1 ppm reading resolution.
| Analytical results for Hf in OREAS 251c (Certified Value 4.7 ppm) | [21 empty] | Certified
Hf | Round | Replicate | Lab | Lab | Lab | Lab | Lab | Lab | Lab | Lab | Lab | Lab | Lab | Lab | Lab | Lab | Lab | Lab |  |  |  |  | 1
| No | No | 1.02 | 1.03 | 1.07 | 1.09 | 1.10 | 1.11 | 1.12 | 1.13 | 1.14 | 1.15 | 1.16 | 1.17 | 1.18 | 1.19 | 1.21 | 1.28 |  |  |  |  | ppm
|  |  | 4A*MS | 4A*MS | 4A*OES/MS | 4A*OES/MS | 4A*OES/MS | 4A*OES/MS | 4A*OES/MS | 4A*OES/MS | 4A*OES | 4A*OES/MS | 4A*MS | 4A*MS | 4A*MS | 4A*OES/MS | 4A*OES/MS | 4A*MS |  |  |  |  | 2
3
| 1 | 1 | 4.69 | 4.70383 | 3.3 | 5 | 4.7 | 4.7 | 4.6 | 4.6 | 4.774978 | 4.64 | 4.7 | 4.82 | 5.1 | 4.34 | 4.73 | 5.8 |  |  |  |  | 1
| 1 | 2 | 4.66 | 4.4813 | 3 | 4.9 | 4.6 | 4.7 | 4.5 | 4.9 | 4.532981 | 4.61 | 4.7 | 4.41 | 4.78 | 4.39 | 4.77 | 6 |  |  |  |  | 8
| 1 | 3 | 4.47 | 4.590777 | 0.8 | 5 | 5 | 4.6 | 4.9 | 4.9 | 5.02619 | 4.6 | 4.6 | 4.57 | 4.87 | 4.37 | 4.89 | 5.8 |  |  |  |  | 16
| 1 | 4 | 4.56 | 4.372824 | 3.8 | 5 | 4.8 | 4.5 | 4.4 | 4.9 | 4.960495 | 4.59 | 4.7 | 4.47 | 5 | 4.36 | 4.8 | 5.8 |  |  |  |  | 4.700827
| 1 | 5 | 4.63 | 4.599842 | 2.2 | 5 | 4.9 | 4.8 | 4.6 | 5 | 5.072571 | 4.53 | 4.5 | 4.5 | 4.86 | 4.41 | 4.86 | 5.8 |  |  |  |  | 34
| 1 | 6 | 4.59 | 4.693941 | 2.5 | 4.9 | 4.8 | 5 | 5 | 4.8 | 4.6437 | 4.5 | 4.6 | 4.36 | 4.76 | 4.21 | 4.81 | 5.8
| Mean |  | 4.6 | 4.573752 | 2.6 | 4.966667 | 4.8 | 4.716667 | 4.666667 | 4.85 | 4.835152 | 4.578333 | 4.633333 | 4.521667 | 4.895 | 4.346667 | 4.81 | 5.833333
| Median |  | 4.61 | 4.595309 | 2.75 | 5 | 4.8 | 4.7 | 4.6 | 4.9 | 4.867736 | 4.595 | 4.65 | 4.485 | 4.865 | 4.365 | 4.805 | 5.8
| Std Dev. |  | 0.07899367 | 0.1274799 | 1.048809 | 0.05163978 | 0.1414214 | 0.1722401 | 0.233809 | 0.1378405 | 0.2191602 | 0.05269409 | 0.08164966 | 0.1631462 | 0.1314154 | 0.07118052 | 0.05830952 | 0.08164966
| Rel.Std.Dev. |  | 1.717% | 2.787% | 40.34% | 1.04% | 2.946% | 3.652% | 5.01% | 2.842% | 4.533% | 1.151% | 1.762% | 3.608% | 2.685% | 1.638% | 1.212% | 1.4%
| PDM3 |  | -2.145% | -2.703% | -44.69% | 5.655% | 2.11% | 0.337% | -0.7267% | 3.173% | 2.857% | -2.606% | -1.436% | -3.811% | 4.131% | -7.534% | 2.322% | 24.09%
| Z-Score (Absolute) |  | 0.47 | 0.61 | 10.77 | 1.42 | 0.56 | 0.13 | 0.13 | 0.82 | 0.74 | 0.58 | 0.3 | 0.88 | 1.05 | 1.78 | 0.61 | 5.88
| Analytical results for Hg in OREAS 251c (Indicative Value 0.14 ppm) | [21 empty] | Indicative
Hg | Round | Replicate | Lab | Lab | Lab | [17 empty] | 1
| No | No | 1.03 | 1.15 | 1.21 | [17 empty] | ppm
|  |  | 4A*MS | 4A*OES/MS | 4A*OES/MS | [17 empty] | 2
2
| 1 | 1 | < 1 | 0.15 | 0.15 | [17 empty] | 1
| 1 | 2 | < 1 | 0.15 | 0.14 | [17 empty] | 1
| 1 | 3 | < 1 | 0.15 | 0.14 | [17 empty] | 16
| 1 | 4 | < 1 | 0.15 | 0.13 | [17 empty] | 0.1425
| 1 | 5 | < 1 | 0.15 | 0.14 | [17 empty] | 7
| 1 | 6 | < 1 | 0.14 | 0.12
| Mean |  |  | 0.1483333 | 0.1366667
| Median |  |  | 0.15 | 0.14
| Std Dev. |  |  | 0.004082483 | 0.01032796
| Rel.Std.Dev. |  |  | 2.752% | 7.557%
| PDM3 |  |  | 4.094% | -4.094%
| Z-Score (Absolute) |  | 20.33 | 0 | 0.67
| Analytical results for Ho in OREAS 251c (Certified Value 0.72 ppm) | [21 empty] | Certified
Ho | Round | Replicate | Lab | Lab | Lab | Lab | Lab | Lab | Lab | Lab | Lab | [11 empty] | 1
| No | No | 1.02 | 1.03 | 1.05 | 1.07 | 1.17 | 1.18 | 1.19 | 1.21 | 1.28 | [11 empty] | ppm
|  |  | 4A*MS | 4A*MS | 4A*MS | 4A*OES/MS | 4A*MS | 4A*MS | 4A*OES/MS | 4A*OES/MS | 4A*MS | [11 empty] | 2
3
| 1 | 1 | 0.73 | 0.7107574 | 0.84113 | 0.8 | 0.7 | 0.72 | 0.6 | 0.7 | 0.8 | [11 empty] | 1
| 1 | 2 | 0.76 | 0.7066086 | 0.87119 | 0.8 | 0.6 | 0.71 | 0.7 | 0.73 | 0.76 | [11 empty] | 24
| 1 | 3 | 0.7 | 0.7249698 | 0.8081 | 0.8 | 0.6 | 0.71 | 0.7 | 0.71 | 0.78 | [11 empty] | 16
| 1 | 4 | 0.69 | 0.7310624 | 0.80432 | 0.8 | 0.6 | 0.73 | 0.6 | 0.71 | 0.8 | [11 empty] | 0.7228072
| 1 | 5 | 0.74 | 0.6984362 | 0.82871 | 0.7 | 0.6 | 0.72 | 0.6 | 0.73 | 0.78 | [11 empty] | 35
| 1 | 6 | 0.72 | 0.6991041 | 0.8072 | 0.8 | 0.6 | 0.71 | 0.6 | 0.7 | 0.76
| Mean |  | 0.7233333 | 0.7118231 | 0.826775 | 0.7833333 | 0.6166667 | 0.7166667 | 0.6333333 | 0.7133333 | 0.78
| Median |  | 0.725 | 0.708683 | 0.818405 | 0.8 | 0.6 | 0.715 | 0.6 | 0.71 | 0.78
| Std Dev. |  | 0.02581989 | 0.01350773 | 0.02614829 | 0.04082483 | 0.04082483 | 0.008164966 | 0.05163978 | 0.0136626 | 0.01788854
| Rel.Std.Dev. |  | 3.57% | 1.898% | 3.163% | 5.212% | 6.62% | 1.139% | 8.154% | 1.915% | 2.293%
| PDM3 |  | 0.07279% | -1.52% | 14.38% | 8.374% | -14.68% | -0.8495% | -12.38% | -1.311% | 7.913%
| Z-Score (Absolute) |  | 0.07 | 0.05 | 1.17 | 0.71 | 1.06 | 0 | 0.89 | 0.04 | 0.67
| Analytical results for In in OREAS 251c (Certified Value 0.087 ppm) | [21 empty] | Certified
In | Round | Replicate | Lab | Lab | Lab | Lab | Lab | Lab | Lab | Lab | Lab | Lab | Lab | Lab | Lab | Lab | Lab | Lab |  |  |  |  | 1
| No | No | 1.02 | 1.07 | 1.08 | 1.09 | 1.10 | 1.11 | 1.12 | 1.13 | 1.14 | 1.15 | 1.16 | 1.17 | 1.18 | 1.19 | 1.21 | 1.28 |  |  |  |  | ppm
|  |  | 4A*MS | 4A*OES/MS | 4A*MS | 4A*OES/MS | 4A*OES/MS | 4A*OES/MS | 4A*OES/MS | 4A*OES/MS | 4A*OES | 4A*OES/MS | 4A*MS | 4A*MS | 4A*MS | 4A*OES/MS | 4A*OES/MS | 4A*MS |  |  |  |  | 3
3
| 1 | 1 | 0.1 | < 0.1 | 0.1 | 0.093 | 0.082 | 0.088 | 0.077 | 0.08 | 0.08145943584 | 0.102 | 0.08 | 0.09 | 0.1 | 0.08 | 0.088 | 0.05 |  |  |  |  | 1
| 1 | 2 | 0.08 | < 0.1 | 0.09 | 0.089 | 0.079 | 0.086 | 0.068 | 0.089 | 0.08744484276 | 0.109 | 0.09 | 0.08 | 0.09 | 0.08 | 0.081 | 0.05 |  |  |  |  | 25
| 1 | 3 | 0.08 | < 0.1 | 0.09 | 0.09 | 0.091 | 0.08 | 0.071 | 0.089 | 0.08685774 | 0.106 | 0.08 | 0.09 | 0.09 | 0.08 | 0.085 | 0.05 |  |  |  |  | 16
| 1 | 4 | 0.09 | < 0.1 | 0.09 | 0.086 | 0.083 | 0.08 | 0.072 | 0.086 | 0.08468043672 | 0.105 | 0.08 | 0.1 | 0.09 | 0.08 | 0.092 | 0.05 |  |  |  |  | 0.08747658
| 1 | 5 | 0.1 | < 0.1 | 0.1 | 0.092 | 0.08 | 0.086 | 0.077 | 0.083 | 0.0802636878 | 0.097 | 0.08 | 0.1 | 0.1 | 0.08 | 0.093 | 0.05 |  |  |  |  | 36
| 1 | 6 | 0.1 | < 0.1 | 0.11 | 0.084 | 0.085 | 0.085 | 0.075 | 0.084 | 0.08232636648 | 0.101 | 0.08 | 0.09 | 0.09 | 0.08 | 0.086 | 0.05
| Mean |  | 0.09166667 |  | 0.09666667 | 0.089 | 0.08333333 | 0.08416667 | 0.07333333 | 0.08516667 | 0.08383875 | 0.1033333 | 0.08166667 | 0.09166667 | 0.09333333 | 0.08 | 0.0875 | 0.05
| Median |  | 0.095 |  | 0.095 | 0.0895 | 0.0825 | 0.0855 | 0.0735 | 0.085 | 0.0835034016 | 0.1035 | 0.08 | 0.09 | 0.09 | 0.08 | 0.087 | 0.05
| Std Dev. |  | 0.009831921 |  | 0.008164966 | 0.003464102 | 0.004320494 | 0.003371449 | 0.003614784 | 0.003544949 | 0.002951478 | 0.004226898 | 0.004082483 | 0.007527727 | 0.005163978 | 0 | 0.004505552 | 7.601177e-18
| Rel.Std.Dev. |  | 10.73% |  | 8.447% | 3.892% | 5.185% | 4.006% | 4.929% | 4.162% | 3.52% | 4.091% | 4.999% | 8.212% | 5.533% | 0% | 5.149% | 1.52e-14%
| PDM3 |  | 4.79% |  | 10.51% | 1.742% | -4.736% | -3.784% | -16.17% | -2.641% | -4.159% | 18.13% | -6.642% | 4.79% | 6.695% | -8.547% | 0.02678% | -42.84%
| Z-Score (Absolute) |  | 0.81 | 4.01 | 1.39 | 0.5 | 0.15 | 0.06 | 1.31 | 0.06 | 0.1 | 2.16 | 0.35 | 0.81 | 1 | 0.54 | 0.33 | 4.01
| Analytical results for K in OREAS 251c (Certified Value 1.87 wt.%) | [21 empty] | Certified
K | Round | Replicate | Lab | Lab | Lab | Lab | Lab | Lab | Lab | Lab | Lab | Lab | Lab | Lab | Lab | Lab | Lab | Lab | Lab | Lab | Lab | Lab | 1
| No | No | 1.02 | 1.03 | 1.05 | 1.07 | 1.08 | 1.09 | 1.10 | 1.11 | 1.12 | 1.13 | 1.14 | 1.15 | 1.16 | 1.17 | 1.18 | 1.19 | 1.21 | 1.23 | 1.28 | 1.30 | wt.%
|  |  | 4A*OES | 4A*MS | 4A*OES | 4A*OES/MS | 4A*MS | 4A*OES/MS | 4A*OES/MS | 4A*OES/MS | 4A*OES/MS | 4A*OES/MS | 4A*OES | 4A*OES/MS | 4A*OES | 4A*MS | 4A*MS | 4A*OES/MS | 4A*OES/MS | 4A*OES | 4A*OES | 4A*OES | 2
3
| 1 | 1 | 1.8534 | 1.947608 | 1.75947 | 2.09 | 1.97 | 1.85 | 1.88 | 1.84 | 1.84 | 1.87 | 1.899922 | 1.8698 | 2.08 | 1.86 | 2.0428 | 1.87 | 1.86 | 1.76 | 1.8 | 0.3648535 | 1
| 1 | 2 | 1.8573 | 1.894732 | 1.74099 | 2.01 | 1.97 | 1.85 | 1.89 | 1.85 | 1.85 | 1.91 | 1.888726 | 1.9217 | 2.03 | 1.31 | 1.9724 | 1.94 | 1.73 | 1.78 | 1.84 | 1.9020069 | #N/A
| 1 | 3 | 1.8704 | 1.914898 | 1.7585 | 2.06 | 1.95 | 1.84 | 1.92 | 1.84 | 1.86 | 1.87 | 1.854379 | 1.921 | 1.96 | 1.65 | 2.0149 | 1.91 | 1.91 | 1.78 | 1.83 | 1.9112819 | 16
| 1 | 4 | 1.8602 | 1.827846 | 1.74737 | 1.98 | 1.96 | 1.81 | 1.91 | 1.79 | 1.84 | 1.88 | 1.854789 | 1.9187 | 1.95 | 1.72 | 2.0138 | 1.9 | 1.82 | 1.77 | 1.88 | 1.9120053 | 1.874273
| 1 | 5 | 1.8746 | 1.865533 | 1.76464 | 2.1 | 1.94 | 1.81 | 1.87 | 1.82 | 1.86 | 1.86 | 1.892308 | 1.872 | 1.99 | 1.57 | 1.9868 | 1.93 | 1.8 | 1.77 | 1.83 | 1.7185575 | 37
| 1 | 6 | 1.857 | 1.88588 | 1.75617 | 2.12 | 1.98 | 1.82 | 1.89 | 1.81 | 1.88 | 1.9 | 1.893621 | 1.8375 | 2.04 | 2.01 | 1.9541 | 1.88 | 1.83 | 1.78 | 1.85 | 1.885859
| Mean |  | 1.86215 | 1.889416 | 1.754523 | 2.06 | 1.961667 | 1.83 | 1.893333 | 1.825 | 1.855 | 1.881667 | 1.880624 | 1.890117 | 2.008333 | 1.686667 | 1.997467 | 1.905 | 1.825 | 1.773333 | 1.838333 | 1.615761
| Median |  | 1.85875 | 1.890306 | 1.757335 | 2.075 | 1.965 | 1.83 | 1.89 | 1.83 | 1.855 | 1.875 | 1.890517 | 1.89535 | 2.01 | 1.685 | 2.0003 | 1.905 | 1.825 | 1.775 | 1.835 | 1.89393295
| Std Dev. |  | 0.008408032 | 0.04107964 | 0.008713933 | 0.05477226 | 0.0147196 | 0.01897367 | 0.01861899 | 0.02258318 | 0.01516575 | 0.0194079 | 0.0204924 | 0.03543385 | 0.05036533 | 0.2418815 | 0.03239936 | 0.02738613 | 0.06024948 | 0.008164966 | 0.02639444 | 0.6173038
| Rel.Std.Dev. |  | 0.4515% | 2.174% | 0.4967% | 2.659% | 0.7504% | 1.037% | 0.9834% | 1.237% | 0.8176% | 1.031% | 1.09% | 1.875% | 2.508% | 14.34% | 1.622% | 1.438% | 3.301% | 0.4604% | 1.436% | 38.21%
| PDM3 |  | -0.6468% | 0.808% | -6.389% | 9.909% | 4.663% | -2.362% | 1.017% | -2.629% | -1.028% | 0.3945% | 0.3389% | 0.8453% | 7.153% | -10.01% | 6.573% | 1.639% | -2.629% | -5.386% | -1.918% | -13.79%
| Z-Score (Absolute) |  | 0.14 | 0.28 | 1.8 | 2.9 | 1.39 | 0.64 | 0.34 | 0.71 | 0.25 | 0.16 | 0.14 | 0.29 | 2.1 | 2.84 | 1.94 | 0.52 | 0.71 | 1.51 | 0.51 | 3.93
| Analytical results for La in OREAS 251c (Certified Value 45.3 ppm) | [21 empty] | Certified
La | Round | Replicate | Lab | Lab | Lab | Lab | Lab | Lab | Lab | Lab | Lab | Lab | Lab | Lab | Lab | Lab | Lab | Lab | Lab | Lab |  |  | 1
| No | No | 1.02 | 1.03 | 1.05 | 1.07 | 1.08 | 1.09 | 1.10 | 1.11 | 1.12 | 1.13 | 1.15 | 1.17 | 1.18 | 1.19 | 1.21 | 1.23 | 1.28 | 1.30 |  |  | ppm
|  |  | 4A*MS | 4A*MS | 4A*MS | 4A*OES/MS | 4A*MS | 4A*OES/MS | 4A*OES/MS | 4A*OES/MS | 4A*OES/MS | 4A*OES/MS | 4A*OES/MS | 4A*MS | 4A*MS | 4A*OES/MS | 4A*OES/MS | 4A*OES | 4A*MS | 4A*OES |  |  | 1
2
| 1 | 1 | 46.37 | 44.7852 | 51.55239 | 49.3 | 44.5 | 48.5 | 44.1 | 46.4 | 43.5 | 47.3 | 36.7 | 47 | 47.66 | 41.7 | 43.6 | 39.99 | 48.2 | 9.249 |  |  | 1
| 1 | 2 | 46.72 | 44.31439 | 51.55634 | 47.8 | 42.7 | 47.2 | 43.4 | 46.8 | 40.6 | 46.6 | 37.8 | 41.1 | 46.98 | 43.3 | 43.3 | 39.75 | 47.7 | 43.73 |  |  | 26
| 1 | 3 | 45.09 | 45.28352 | 51.53259 | 49.6 | 42.6 | 48.1 | 46.7 | 44 | 40.4 | 46.2 | 37.3 | 47.2 | 47.67 | 42.3 | 43.2 | 39.42 | 47.6 | 44.98 |  |  | 16
| 1 | 4 | 45.41 | 42.39132 | 51.39224 | 48.2 | 42.1 | 46.2 | 45.4 | 43.5 | 39.5 | 47 | 37.8 | 45.7 | 46.91 | 44.8 | 43.2 | 40.83 | 48.1 | 43.563 |  |  | 45.31122
| 1 | 5 | 46.22 | 43.12619 | 51.39518 | 48.4 | 44.3 | 46.6 | 38.6 | 42.9 | 40.8 | 45.1 | 36.8 | 46.9 | 46.85 | 42.7 | 42.6 | 41.58 | 48.2 | 44.519 |  |  | 38
| 1 | 6 | 46.32 | 43.4591 | 51.64361 | 49.5 | 43.5 | 47.5 | 44.3 | 44.4 | 43.8 | 47 | 36.5 | 46.3 | 47.05 | 42.7 | 42.5 | 42.05 | 47.3 | 43.96
| Mean |  | 46.02167 | 43.89329 | 51.51206 | 48.8 | 43.28333 | 47.35 | 43.75 | 44.66667 | 41.43333 | 46.53333 | 37.15 | 45.7 | 47.18667 | 42.91667 | 43.06667 | 40.60333 | 47.85 | 38.3335
| Median |  | 46.27 | 43.88674 | 51.54249 | 48.85 | 43.1 | 47.35 | 44.2 | 44.2 | 40.7 | 46.8 | 37.05 | 46.6 | 47.015 | 42.7 | 43.2 | 40.41 | 47.9 | 43.845
| Std Dev. |  | 0.6292032 | 1.08981 | 0.09932963 | 0.7615773 | 0.9765586 | 0.8734987 | 2.774707 | 1.584508 | 1.776138 | 0.7991662 | 0.5683309 | 2.319483 | 0.3765457 | 1.062858 | 0.4273952 | 1.058559 | 0.372827 | 14.25813
| Rel.Std.Dev. |  | 1.367% | 2.483% | 0.1928% | 1.561% | 2.256% | 1.845% | 6.342% | 3.547% | 4.287% | 1.717% | 1.53% | 5.075% | 0.798% | 2.477% | 0.9924% | 2.607% | 0.7792% | 37.19%
| PDM3 |  | 1.568% | -3.129% | 13.68% | 7.7% | -4.475% | 4.5% | -3.446% | -1.423% | -8.558% | 2.697% | -18.01% | 0.858% | 4.139% | -5.285% | -4.954% | -10.39% | 5.603% | -15.4%
| Z-Score (Absolute) |  | 0.46 | 0.1 | 1.91 | 1.2 | 0.26 | 0.81 | 0.14 | 0.1 | 0.75 | 0.6 | 1.89 | 0.38 | 0.77 | 0.36 | 0.32 | 0.97 | 0.94 | 1.57
| Analytical results for Li in OREAS 251c (Certified Value 30.6 ppm) | [21 empty] | Certified
Li | Round | Replicate | Lab | Lab | Lab | Lab | Lab | Lab | Lab | Lab | Lab | Lab | Lab | Lab | Lab | Lab | Lab | Lab | Lab | Lab | Lab | Lab | 1
| No | No | 1.02 | 1.03 | 1.05 | 1.07 | 1.08 | 1.09 | 1.10 | 1.11 | 1.12 | 1.13 | 1.14 | 1.15 | 1.16 | 1.17 | 1.18 | 1.19 | 1.21 | 1.23 | 1.28 | 1.30 | ppm
|  |  | 4A*MS | 4A*MS | 4A*MS | 4A*OES/MS | 4A*OES | 4A*OES/MS | 4A*OES/MS | 4A*OES/MS | 4A*OES/MS | 4A*OES/MS | 4A*OES | 4A*OES/MS | 4A*MS | 4A*MS | 4A*MS | 4A*OES/MS | 4A*OES/MS | 4A*OES | 4A*OES | 4A*OES | 1
2
| 1 | 1 | 30.6 | 29.31754 | 22.4493 | 31 | 32 | 31.2 | 31.4 | 32.6 | 31.3 | 32.1 | 30.87081 | 28 | 30.1 | 28.1 | 31.6 | 29.1 | 26.4 | 32.48 | 30 | 19.21 | 1
| 1 | 2 | 30.7 | 29.24197 | 22.2524 | 30 | 33 | 31.3 | 31.6 | 32.8 | 31.4 | 33 | 30.46895 | 28 | 31.1 | 28.3 | 30.9 | 30.4 | 26.4 | 33.16 | 30 | 29.173 | #N/A
| 1 | 3 | 30.4 | 28.90401 | 22.3012 | 31 | 33 | 30.8 | 31.9 | 32 | 32.1 | 32.3 | 31.12991 | 28 | 31.1 | 26.9 | 31.2 | 30.1 | 28.1 | 33.73 | 30 | 29.23 | 16
| 1 | 4 | 29.4 | 28.10752 | 22.35245 | 31 | 31 | 30.7 | 31.9 | 31.3 | 31.2 | 32.5 | 31.44954 | 28 | 31.1 | 26.8 | 31.3 | 29.8 | 26.7 | 33.43 | 30 | 28.988 | 30.59421
| 1 | 5 | 30.3 | 28.15821 | 22.3941 | 31 | 32 | 30.6 | 31.6 | 31.5 | 31.5 | 32.6 | 30.13761 | 28 | 30.1 | 26.9 | 31.4 | 30.1 | 27.1 | 33.23 | 30 | 28.763 | 39
| 1 | 6 | 30.6 | 29.12145 | 22.25625 | 31 | 32 | 30.6 | 31.6 | 31.6 | 31.8 | 32.7 | 30.38387 | 27 | 31.1 | 26.4 | 30.6 | 29.6 | 25.9 | 33.02 | 30 | 28.94
| Mean |  | 30.33333 | 28.80845 | 22.33428 | 30.83333 | 32.16667 | 30.86667 | 31.66667 | 31.96667 | 31.55 | 32.53333 | 30.74011 | 27.83333 | 30.76667 | 27.23333 | 31.16667 | 29.85 | 26.76667 | 33.175 | 30 | 27.384
| Median |  | 30.5 | 29.01273 | 22.326825 | 31 | 32 | 30.75 | 31.6 | 31.8 | 31.45 | 32.55 | 30.66988 | 28 | 31.1 | 26.9 | 31.25 | 29.95 | 26.55 | 33.195 | 30 | 28.964
| Std Dev. |  | 0.4802777 | 0.5419097 | 0.07877244 | 0.4082483 | 0.7527727 | 0.3076795 | 0.1966384 | 0.615359 | 0.3391165 | 0.3141125 | 0.497142 | 0.4082483 | 0.5163978 | 0.7737355 | 0.3614784 | 0.4593474 | 0.7633261 | 0.4203213 | 0 | 4.007945
| Rel.Std.Dev. |  | 1.583% | 1.881% | 0.3527% | 1.324% | 2.34% | 0.9968% | 0.621% | 1.925% | 1.075% | 0.9655% | 1.617% | 1.467% | 1.678% | 2.841% | 1.16% | 1.539% | 2.852% | 1.267% | 0% | 14.64%
| PDM3 |  | -0.8527% | -5.837% | -27% | 0.7816% | 5.14% | 0.8906% | 3.505% | 4.486% | 3.124% | 6.338% | 0.4769% | -9.024% | 0.5637% | -10.99% | 1.871% | -2.433% | -12.51% | 8.436% | -1.942% | -10.49%
| Z-Score (Absolute) |  | 0.27 | 1.23 | 5.34 | 0.05 | 0.9 | 0.07 | 0.58 | 0.77 | 0.51 | 1.13 | 0.01 | 1.85 | 0.01 | 2.23 | 0.26 | 0.57 | 2.53 | 1.54 | 0.48 | 2.14
| Analytical results for Lu in OREAS 251c (Certified Value 0.26 ppm) | [21 empty] | Certified
Lu | Round | Replicate | Lab | Lab | Lab | Lab | Lab | Lab | Lab | Lab | Lab | [11 empty] | 1
| No | No | 1.02 | 1.03 | 1.05 | 1.07 | 1.17 | 1.18 | 1.19 | 1.21 | 1.28 | [11 empty] | ppm
|  |  | 4A*MS | 4A*MS | 4A*MS | 4A*OES/MS | 4A*MS | 4A*MS | 4A*OES/MS | 4A*OES/MS | 4A*MS | [11 empty] | 2
3
| 1 | 1 | 0.25 | 0.2753897 | 0.28232 | 0.3 | 0.2 | 0.27 | 0.2 | 0.23 | 0.3 | [11 empty] | 1
| 1 | 2 | 0.26 | 0.2410219 | 0.2897 | 0.3 | 0.2 | 0.28 | 0.2 | 0.24 | 0.28 | [11 empty] | 5
| 1 | 3 | 0.23 | 0.2491517 | 0.29528 | 0.3 | 0.2 | 0.27 | 0.2 | 0.25 | 0.28 | [11 empty] | 16
| 1 | 4 | 0.27 | 0.2402695 | 0.27008 | 0.3 | 0.2 | 0.27 | 0.2 | 0.23 | 0.3 | [11 empty] | 0.2632604
| 1 | 5 | 0.24 | 0.2529685 | 0.27278 | 0.3 | 0.2 | 0.29 | 0.2 | 0.23 | 0.28 | [11 empty] | 40
| 1 | 6 | 0.25 | 0.2543731 | 0.27404 | 0.3 | 0.2 | 0.27 | 0.2 | 0.23 | 0.28
| Mean |  | 0.25 | 0.2521957 | 0.2807 | 0.3 | 0.2 | 0.275 | 0.2 | 0.235 | 0.2866667
| Median |  | 0.25 | 0.2510601 | 0.27818 | 0.3 | 0.2 | 0.27 | 0.2 | 0.23 | 0.28
| Std Dev. |  | 0.01414214 | 0.01280353 | 0.0101594 | 0 | 3.040471e-17 | 0.0083666 | 3.040471e-17 | 0.0083666 | 0.01032796
| Rel.Std.Dev. |  | 5.657% | 5.077% | 3.619% | 0% | 1.52e-14% | 3.042% | 1.52e-14% | 3.56% | 3.603%
| PDM3 |  | -5.037% | -4.203% | 6.624% | 13.96% | -24.03% | 4.459% | -24.03% | -10.73% | 8.891%
| Z-Score (Absolute) |  | 0.6 | 0.5 | 0.75 | NA | NA | 0.5 | NA | 1.26 | 1.01
| Analytical results for Mg in OREAS 251c (Certified Value 1.37 wt.%) | [21 empty] | Certified
Mg | Round | Replicate | Lab | Lab | Lab | Lab | Lab | Lab | Lab | Lab | Lab | Lab | Lab | Lab | Lab | Lab | Lab | Lab | Lab | Lab | Lab | Lab | 1
| No | No | 1.02 | 1.03 | 1.05 | 1.07 | 1.08 | 1.09 | 1.10 | 1.11 | 1.12 | 1.13 | 1.14 | 1.15 | 1.16 | 1.17 | 1.18 | 1.19 | 1.21 | 1.23 | 1.28 | 1.30 | wt.%
|  |  | 4A*OES | 4A*MS | 4A*OES | 4A*OES/MS | 4A*OES | 4A*OES/MS | 4A*OES/MS | 4A*OES/MS | 4A*OES/MS | 4A*OES/MS | 4A*OES | 4A*OES/MS | 4A*OES | 4A*MS | 4A*MS | 4A*OES/MS | 4A*OES/MS | 4A*OES | 4A*OES | 4A*OES | 2
3
| 1 | 1 | 1.3432 | 1.368683 | 1.4179448 | 1.56 | 1.39 | 1.33 | 1.34 | 1.38 | 1.28 | 1.27 | 1.402085 | 1.3477 | 1.35 | 1.41 | 1.4247 | 1.32 | 1.31 | 1.42 | 1.51 | 3.6522083 | 1
| 1 | 2 | 1.3561 | 1.331193 | 1.416584 | 1.57 | 1.39 | 1.33 | 1.35 | 1.38 | 1.28 | 1.27 | 1.386469 | 1.4001 | 1.39 | 1.4 | 1.3933 | 1.38 | 1.21 | 1.42 | 1.47 | 1.4449712 | #N/A
| 1 | 3 | 1.3501 | 1.333514 | 1.4222124 | 1.56 | 1.37 | 1.32 | 1.37 | 1.38 | 1.3 | 1.27 | 1.377136 | 1.392 | 1.32 | 1.41 | 1.4078 | 1.36 | 1.32 | 1.42 | 1.46 | 1.4643031 | 16
| 1 | 4 | 1.3552 | 1.293105 | 1.4163364 | 1.55 | 1.38 | 1.3 | 1.36 | 1.34 | 1.29 | 1.26 | 1.363177 | 1.4035 | 1.36 | 1.37 | 1.3992 | 1.35 | 1.28 | 1.42 | 1.52 | 1.4517015 | 1.366258
| 1 | 5 | 1.3596 | 1.32552 | 1.4115528 | 1.61 | 1.36 | 1.3 | 1.32 | 1.36 | 1.28 | 1.25 | 1.422405 | 1.3563 | 1.38 | 1.39 | 1.3662 | 1.36 | 1.25 | 1.42 | 1.46 | 1.4439489 | 41
| 1 | 6 | 1.3504 | 1.326821 | 1.411687 | 1.58 | 1.37 | 1.31 | 1.35 | 1.36 | 1.32 | 1.29 | 1.401836 | 1.3375 | 1.35 | 1.37 | 1.3696 | 1.35 | 1.28 | 1.43 | 1.48 | 1.4555987
| Mean |  | 1.352433 | 1.329806 | 1.4160529 | 1.571667 | 1.376667 | 1.315 | 1.348333 | 1.366667 | 1.291667 | 1.268333 | 1.392185 | 1.37285 | 1.358333 | 1.391667 | 1.393467 | 1.353333 | 1.275 | 1.421667 | 1.483333 | 1.818789
| Median |  | 1.3528 | 1.329007 | 1.4164602 | 1.565 | 1.375 | 1.315 | 1.35 | 1.37 | 1.285 | 1.27 | 1.394153 | 1.37415 | 1.355 | 1.395 | 1.39625 | 1.355 | 1.28 | 1.42 | 1.475 | 1.4536501
| Std Dev. |  | 0.005784347 | 0.02408889 | 0.004029718 | 0.02136976 | 0.0121106 | 0.01378405 | 0.01722401 | 0.01632993 | 0.01602082 | 0.0132916 | 0.02100025 | 0.02899916 | 0.02483277 | 0.01834848 | 0.0224809 | 0.01966384 | 0.04037326 | 0.004082483 | 0.02581989 | 0.8982196
| Rel.Std.Dev. |  | 0.4277% | 1.811% | 0.2846% | 1.36% | 0.8797% | 1.048% | 1.277% | 1.195% | 1.24% | 1.048% | 1.508% | 2.112% | 1.828% | 1.318% | 1.613% | 1.453% | 3.167% | 0.2872% | 1.741% | 49.39%
| PDM3 |  | -1.012% | -2.668% | 3.645% | 15.03% | 0.7619% | -3.752% | -1.312% | 0.02993% | -5.46% | -7.167% | 1.898% | 0.4825% | -0.58% | 1.86% | 1.991% | -0.946% | -6.679% | 4.056% | 8.569% | 33.12%
| Z-Score (Absolute) |  | 0.37 | 0.85 | 0.98 | 4.28 | 0.15 | 1.16 | 0.45 | 0.07 | 1.65 | 2.15 | 0.48 | 0.07 | 0.24 | 0.46 | 0.5 | 0.35 | 2.01 | 1.1 | 2.41 | 9.51
| Analytical results for Mn in OREAS 251c (Certified Value 0.041 wt.%) | [21 empty] | Certified
Mn | Round | Replicate | Lab | Lab | Lab | Lab | Lab | Lab | Lab | Lab | Lab | Lab | Lab | Lab | Lab | Lab | Lab | Lab | Lab | Lab | Lab | Lab | 1
| No | No | 1.02 | 1.03 | 1.05 | 1.07 | 1.08 | 1.09 | 1.10 | 1.11 | 1.12 | 1.13 | 1.14 | 1.15 | 1.16 | 1.17 | 1.18 | 1.19 | 1.21 | 1.23 | 1.28 | 1.30 | wt.%
|  |  | 4A*OES | 4A*MS | 4A*OES | 4A*OES/MS | 4A*MS | 4A*OES/MS | 4A*OES/MS | 4A*OES/MS | 4A*OES/MS | 4A*OES/MS | 4A*OES | 4A*OES/MS | 4A*OES | 4A*MS | 4A*MS | 4A*OES/MS | 4A*OES/MS | 4A*OES | 4A*OES | 4A*OES | 3
3
| 1 | 1 | 0.0407 | 0.04225618 | 0.0440123 | 0.0441 | 0.0436 | 0.0398 | 0.0394 | 0.0425 | 0.0402 | 0.0403 | 0.04303593 | 0.0377 | 0.0412 | 0.0433 | 0.0443 | 0.0417 | 0.0396 | 0.04076 | 0.0438 | 0.12666 | 1
| 1 | 2 | 0.0408 | 0.04134195 | 0.0437175 | 0.0434 | 0.0416 | 0.04 | 0.0399 | 0.0428 | 0.04 | 0.0407 | 0.04183257 | 0.0385 | 0.0417 | 0.0432 | 0.0431 | 0.0434 | 0.0361 | 0.04189 | 0.0428 | 0.0407128 | 28
| 1 | 3 | 0.0411 | 0.04118229 | 0.0443148 | 0.0438 | 0.0413 | 0.0393 | 0.0404 | 0.0422 | 0.0408 | 0.0403 | 0.04283525 | 0.0386 | 0.0409 | 0.0431 | 0.0444 | 0.043 | 0.0405 | 0.04207 | 0.0428 | 0.0397893 | 16
| 1 | 4 | 0.0411 | 0.03990863 | 0.0442664 | 0.0438 | 0.0411 | 0.0388 | 0.0399 | 0.0417 | 0.0403 | 0.0401 | 0.04292347 | 0.0385 | 0.0414 | 0.042 | 0.0437 | 0.0424 | 0.0385 | 0.04175 | 0.0442 | 0.0405137 | 0.04147012
| 1 | 5 | 0.0407 | 0.0407807 | 0.0441047 | 0.0447 | 0.0428 | 0.0389 | 0.0399 | 0.0421 | 0.0406 | 0.0398 | 0.04211806 | 0.0379 | 0.0415 | 0.0429 | 0.0429 | 0.0436 | 0.0378 | 0.04166 | 0.0432 | 0.0392894 | 42
| 1 | 6 | 0.0407 | 0.04106774 | 0.0436614 | 0.0441 | 0.0438 | 0.0389 | 0.0396 | 0.0424 | 0.0414 | 0.0407 | 0.04149896 | 0.0371 | 0.042 | 0.0423 | 0.0431 | 0.0428 | 0.0389 | 0.04201 | 0.0436 | 0.0401249
| Mean |  | 0.04085 | 0.04108958 | 0.04401285 | 0.04398333 | 0.04236667 | 0.03928333 | 0.03985 | 0.04228333 | 0.04055 | 0.04031667 | 0.04237404 | 0.03805 | 0.04145 | 0.0428 | 0.04358333 | 0.04281667 | 0.03856667 | 0.04169 | 0.0434 | 0.05451502
| Median |  | 0.04075 | 0.04112502 | 0.0440585 | 0.04395 | 0.0422 | 0.0391 | 0.0399 | 0.0423 | 0.04045 | 0.0403 | 0.04247665 | 0.0382 | 0.04145 | 0.043 | 0.0434 | 0.0429 | 0.0387 | 0.04182 | 0.0434 | 0.0403193
| Std Dev. |  | 0.0001974842 | 0.0007646924 | 0.0002737323 | 0.0004355074 | 0.001191078 | 0.0005115336 | 0.0003391165 | 0.0003763863 | 0.0005049752 | 0.0003488075 | 0.0006445391 | 0.0005924525 | 0.0003834058 | 0.0005291503 | 0.0006524314 | 0.0006940221 | 0.001522717 | 0.0004808742 | 0.0005656854 | 0.03534736
| Rel.Std.Dev. |  | 0.4834% | 1.861% | 0.6219% | 0.9902% | 2.811% | 1.302% | 0.851% | 0.8902% | 1.245% | 0.8652% | 1.521% | 1.557% | 0.925% | 1.236% | 1.497% | 1.621% | 3.948% | 1.153% | 1.303% | 64.84%
| PDM3 |  | -1.495% | -0.9176% | 6.131% | 6.06% | 2.162% | -5.273% | -3.907% | 1.961% | -2.219% | -2.781% | 2.18% | -8.247% | -0.04853% | 3.207% | 5.096% | 3.247% | -7.001% | 0.5302% | 4.654% | 31.46%
| Z-Score (Absolute) |  | 0.54 | 0.42 | 0.96 | 0.94 | 0.18 | 1.28 | 1.01 | 0.14 | 0.68 | 0.79 | 0.18 | 1.86 | 0.25 | 0.38 | 0.76 | 0.39 | 1.62 | 0.14 | 0.67 | 5.93
| Analytical results for Mo in OREAS 251c (Certified Value 2.48 ppm) | [21 empty] | Certified
Mo | Round | Replicate | Lab | Lab | Lab | Lab | Lab | Lab | Lab | Lab | Lab | Lab | Lab | Lab | Lab | Lab | Lab | Lab | Lab | Lab | Lab |  | 1
| No | No | 1.02 | 1.03 | 1.07 | 1.08 | 1.09 | 1.10 | 1.11 | 1.12 | 1.13 | 1.14 | 1.15 | 1.16 | 1.17 | 1.18 | 1.19 | 1.21 | 1.23 | 1.28 | 1.30 |  | ppm
|  |  | 4A*MS | 4A*MS | 4A*OES/MS | 4A*MS | 4A*OES/MS | 4A*OES/MS | 4A*OES/MS | 4A*OES/MS | 4A*OES/MS | 4A*OES | 4A*OES/MS | 4A*MS | 4A*MS | 4A*MS | 4A*OES/MS | 4A*OES/MS | 4A*OES | 4A*MS | 4A*OES |  | 2
3
| 1 | 1 | 2.7 | 2.301438 | < 1 | 1.9 | 2.62 | 2.44 | 2.74 | 2.45 | 2.45 | 2.397506 | 2.4 | 2.5 | 2.14 | 2.6 | 2.38 | 1.8 | < 1 | 2.5 | 8.414 |  | 1
| 1 | 2 | 2.6 | 2.383315 | < 1 | 1.9 | 2.55 | 2.39 | 2.88 | 2.21 | 2.52 | 2.226525 | 2.3 | 2.6 | 2.25 | 2.7 | 2.4 | 1.8 | < 1 | 2.5 | 3.012 |  | 29
| 1 | 3 | 2.6 | 2.350171 | < 1 | 1.9 | 2.6 | 2.58 | 2.57 | 2.34 | 2.52 | 2.335937 | 2.3 | 2.5 | 2.19 | 2.7 | 2.53 | 2.1 | < 1 | 2.5 | 3.181 |  | 16
| 1 | 4 | 2.6 | 2.256443 | < 1 | 2.1 | 2.46 | 2.53 | 2.5 | 2.26 | 2.55 | 2.371593 | 2.3 | 2.5 | 2.17 | 2.6 | 2.51 | 1.8 | < 1 | 2.5 | 2.934 |  | 2.483053
| 1 | 5 | 2.5 | 2.318217 | < 1 | 2.2 | 2.56 | 2.46 | 2.54 | 2.35 | 2.51 | 2.325252 | 2.3 | 2.6 | 2.1 | 2.5 | 2.4 | 1.8 | < 1 | 2.5 | 2.986 |  | 43
| 1 | 6 | 2.5 | 2.382214 | < 1 | 1.9 | 2.47 | 2.46 | 2.69 | 2.4 | 2.6 | 2.245116 | 2.2 | 2.6 | 2.05 | 2.7 | 2.38 | 2 | < 1 | 2.5 | 2.722
| Mean |  | 2.583333 | 2.331966 |  | 1.983333 | 2.543333 | 2.476667 | 2.653333 | 2.335 | 2.525 | 2.316988 | 2.3 | 2.55 | 2.15 | 2.633333 | 2.433333 | 1.883333 |  | 2.5 | 3.874833
| Median |  | 2.6 | 2.334194 |  | 1.9 | 2.555 | 2.46 | 2.63 | 2.345 | 2.52 | 2.330594 | 2.3 | 2.55 | 2.155 | 2.65 | 2.4 | 1.8 |  | 2.5 | 2.999
| Std Dev. |  | 0.07527727 | 0.0496339 |  | 0.132916 | 0.06592926 | 0.06772493 | 0.1438981 | 0.08826098 | 0.04929503 | 0.06817819 | 0.06324555 | 0.05477226 | 0.07014271 | 0.08164966 | 0.06801961 | 0.132916 |  | 0 | 2.228638
| Rel.Std.Dev. |  | 2.914% | 2.128% |  | 6.702% | 2.592% | 2.735% | 5.423% | 3.78% | 1.952% | 2.943% | 2.75% | 2.148% | 3.262% | 3.101% | 2.795% | 7.057% |  | 0% | 57.52%
| PDM3 |  | 4.039% | -6.085% |  | -20.13% | 2.428% | -0.2572% | 6.858% | -5.963% | 1.689% | -6.688% | -7.372% | 2.696% | -13.41% | 6.052% | -2.002% | -24.15% |  | 0.6825% | 56.05%
| Z-Score (Absolute) |  | 0.76 | 0.51 | 9.78 | 2.28 | 0.56 | 0.22 | 1.11 | 0.5 | 0.46 | 0.59 | 0.67 | 0.59 | 1.43 | 1.01 | 0 | 2.78 | 9.78 | 0.34 | 7.29
| Analytical results for Na in OREAS 251c (Certified Value 0.957 wt.%) | [21 empty] | Certified
Na | Round | Replicate | Lab | Lab | Lab | Lab | Lab | Lab | Lab | Lab | Lab | Lab | Lab | Lab | Lab | Lab | Lab | Lab | Lab | Lab | Lab | Lab | 1
| No | No | 1.02 | 1.03 | 1.05 | 1.07 | 1.08 | 1.09 | 1.10 | 1.11 | 1.12 | 1.13 | 1.14 | 1.15 | 1.16 | 1.17 | 1.18 | 1.19 | 1.21 | 1.23 | 1.28 | 1.30 | wt.%
|  |  | 4A*OES | 4A*MS | 4A*OES | 4A*OES/MS | 4A*OES | 4A*OES/MS | 4A*OES/MS | 4A*OES/MS | 4A*OES/MS | 4A*OES/MS | 4A*OES | 4A*OES/MS | 4A*OES | 4A*MS | 4A*MS | 4A*OES/MS | 4A*OES/MS | 4A*OES | 4A*OES | 4A*OES | 3
3
| 1 | 1 | 0.9369 | 0.9495372 | 0.891908 | 1.01 | 1.01 | 0.93 | 0.93 | 0.98 | 0.92 | 1.05 | 0.9406545 | 0.8195 | 0.961 | 1.013 | 1.0162 | 0.941 | 0.924 | 0.92 | 0.96 | 1.739242 | 1
| 1 | 2 | 0.9404 | 0.9444256 | 0.891796 | 1.02 | 0.99 | 0.93 | 0.94 | 0.98 | 0.92 | 1.08 | 0.9347719 | 0.8631 | 0.983 | 1.006 | 0.9986 | 0.981 | 0.856 | 1 | 0.96 | 0.9644538 | #N/A
| 1 | 3 | 0.9417 | 0.9392934 | 0.897024 | 1.02 | 0.98 | 0.92 | 0.95 | 0.97 | 0.92 | 1.06 | 0.9226362 | 0.8547 | 0.989 | 0.999 | 1.0138 | 0.955 | 0.942 | 1.05 | 0.94 | 0.9724057 | 16
| 1 | 4 | 0.942 | 0.9270697 | 0.890964 | 1.04 | 0.99 | 0.91 | 0.95 | 0.95 | 0.92 | 1.06 | 0.9177459 | 0.8595 | 0.96 | 0.985 | 1.0122 | 0.941 | 0.904 | 0.98 | 0.97 | 0.9799073 | 0.9566738
| 1 | 5 | 0.9452 | 0.9291087 | 0.892572 | 1.03 | 0.98 | 0.91 | 0.95 | 0.97 | 0.92 | 1.06 | 0.9449456 | 0.8228 | 0.97 | 1.005 | 0.9902 | 0.956 | 0.882 | 0.95 | 0.97 | 0.9720666 | 44
| 1 | 6 | 0.9378 | 0.939562 | 0.893404 | 1.1 | 0.99 | 0.92 | 0.94 | 0.96 | 0.94 | 1.07 | 0.9488463 | 0.8089 | 0.996 | 1.016 | 0.9884 | 0.946 | 0.904 | 0.94 | 0.96 | 0.9712519
| Mean |  | 0.9406667 | 0.9381661 | 0.8929447 | 1.036667 | 0.99 | 0.92 | 0.9433333 | 0.9683333 | 0.9233333 | 1.063333 | 0.9349334 | 0.8380833 | 0.9765 | 1.004 | 1.003233 | 0.9533333 | 0.902 | 0.9733333 | 0.96 | 1.099888
| Median |  | 0.94105 | 0.9394277 | 0.89224 | 1.025 | 0.99 | 0.92 | 0.945 | 0.97 | 0.92 | 1.06 | 0.9377132 | 0.83875 | 0.9765 | 1.0055 | 1.0054 | 0.9505 | 0.904 | 0.965 | 0.96 | 0.97223615
| Std Dev. |  | 0.003028971 | 0.008681794 | 0.002159073 | 0.03265986 | 0.01095445 | 0.008944272 | 0.008164966 | 0.01169045 | 0.008164966 | 0.01032796 | 0.01243543 | 0.02362714 | 0.01505656 | 0.01109955 | 0.01242218 | 0.01505545 | 0.03035787 | 0.04718757 | 0.01095445 | 0.3132566
| Rel.Std.Dev. |  | 0.322% | 0.9254% | 0.2418% | 3.15% | 1.107% | 0.9722% | 0.8655% | 1.207% | 0.8843% | 0.9713% | 1.33% | 2.819% | 1.542% | 1.106% | 1.238% | 1.579% | 3.366% | 4.848% | 1.141% | 28.48%
| PDM3 |  | -1.673% | -1.935% | -6.662% | 8.362% | 3.484% | -3.833% | -1.394% | 1.219% | -3.485% | 11.15% | -2.272% | -12.4% | 2.072% | 4.947% | 4.867% | -0.3492% | -5.715% | 1.741% | 0.3477% | 14.97%
| Z-Score (Absolute) |  | 0.32 | 0.37 | 1.29 | 1.62 | 0.67 | 0.74 | 0.27 | 0.24 | 0.67 | 2.16 | 0.44 | 2.4 | 0.4 | 0.96 | 0.94 | 0.07 | 1.11 | 0.34 | 0.07 | 2.9
| Analytical results for Nb in OREAS 251c (Certified Value 26.3 ppm) | [21 empty] | Certified
Nb | Round | Replicate | Lab | Lab | Lab | Lab | Lab | Lab | Lab | Lab | Lab | Lab | Lab | Lab | Lab | Lab | Lab | Lab | Lab |  |  |  | 1
| No | No | 1.02 | 1.03 | 1.07 | 1.08 | 1.09 | 1.10 | 1.11 | 1.12 | 1.13 | 1.14 | 1.15 | 1.16 | 1.17 | 1.18 | 1.19 | 1.21 | 1.28 |  |  |  | ppm
|  |  | 4A*MS | 4A*MS | 4A*OES/MS | 4A*OES | 4A*OES/MS | 4A*OES/MS | 4A*OES/MS | 4A*OES/MS | 4A*OES/MS | 4A*OES | 4A*OES/MS | 4A*MS | 4A*MS | 4A*MS | 4A*OES/MS | 4A*OES/MS | 4A*MS |  |  |  | 1
2
| 1 | 1 | 27.85 | 27.53849 | 24.2 | 25 | 29.8 | 26.1 | 29.2 | 26.3 | 25.9 | 23.1851 | NA | 24.7 | 25.29 | 28.45 | 24.76 | 28.6 | 27.5 |  |  |  | 1
| 1 | 2 | 28.13 | 27.13541 | 25 | 23 | 28.6 | 25.4 | 29.3 | 24.4 | 28 | 23.23629 | NA | 25.3 | 24.7 | 27.13 | 26.03 | 29.8 | 28.5 |  |  |  | 30
| 1 | 3 | 26.64 | 26.76319 | 24.5 | 25 | 29.9 | 26.9 | 28.4 | 26.4 | 26.7 | 22.88102 | NA | 22.7 | 23.65 | 27.3 | 25.73 | 28.8 | 28.5 |  |  |  | 16
| 1 | 4 | 27.46 | 25.7939 | 24.4 | 24 | 29.2 | 26.7 | 27.7 | 24.6 | 25.8 | 25.84783 | NA | 24.5 | 23.4 | 27.71 | 25.54 | 29.4 | 28.5 |  |  |  | 26.33042
| 1 | 5 | 27.25 | 26.037 | 24.4 | 24 | 29.3 | 26.5 | 28 | 25.7 | 26.6 | 25.61412 | NA | 22.8 | 23.88 | 26.73 | 25.82 | 28.6 | 29 |  |  |  | 45
| 1 | 6 | 27.43 | 27.0544 | 24.9 | 25 | 29 | 26.3 | 28.6 | 25.7 | 26.4 | 22.31332 | NA | 24.2 | 22.79 | 27.28 | 24.97 | 28.7 | 27.5
| Mean |  | 27.46 | 26.7204 | 24.56667 | 24.33333 | 29.3 | 26.31667 | 28.53333 | 25.51667 | 26.56667 | 23.84628 |  | 24.03333 | 23.95167 | 27.43333 | 25.475 | 28.98333 | 28.25
| Median |  | 27.445 | 26.9088 | 24.45 | 24.5 | 29.25 | 26.4 | 28.5 | 25.7 | 26.5 | 23.2107 |  | 24.35 | 23.765 | 27.29 | 25.635 | 28.75 | 28.5
| Std Dev. |  | 0.5134978 | 0.6753263 | 0.3141125 | 0.8164966 | 0.4898979 | 0.5307228 | 0.6377042 | 0.8424172 | 0.7916228 | 1.498158 |  | 1.05767 | 0.9056581 | 0.5895987 | 0.5025037 | 0.4996666 | 0.6123724
| Rel.Std.Dev. |  | 1.87% | 2.527% | 1.279% | 3.355% | 1.672% | 2.017% | 2.235% | 3.301% | 2.98% | 6.283% |  | 4.401% | 3.781% | 2.149% | 1.973% | 1.724% | 2.168%
| PDM3 |  | 4.29% | 1.481% | -6.699% | -7.585% | 11.28% | -0.05222% | 8.366% | -3.091% | 0.8972% | -9.434% |  | -8.724% | -9.034% | 4.189% | -3.249% | 10.08% | 7.29%
| Z-Score (Absolute) |  | 0.37 | 0.1 | 0.69 | 0.77 | 1.05 | 0.05 | 0.77 | 0.34 | 0.05 | 0.95 | NA | 0.88 | 0.91 | 0.36 | 0.35 | 0.93 | 0.66
| Analytical results for Nd in OREAS 251c (Certified Value 38.4 ppm) | [21 empty] | Certified
Nd | Round | Replicate | Lab | Lab | Lab | Lab | Lab | Lab | Lab | Lab | Lab | [11 empty] | 1
| No | No | 1.02 | 1.03 | 1.05 | 1.07 | 1.17 | 1.18 | 1.19 | 1.21 | 1.28 | [11 empty] | ppm
|  |  | 4A*MS | 4A*MS | 4A*MS | 4A*OES/MS | 4A*MS | 4A*MS | 4A*OES/MS | 4A*OES/MS | 4A*MS | [11 empty] | 1
2
| 1 | 1 | 38.7 | 39.60443 | 46.42255 | 39.4 | 37.4 | 38.59 | 36.1 | 40.8 | 40.5 | [11 empty] | 1
| 1 | 2 | 38.73 | 37.85521 | 46.6111 | 38.4 | 37.1 | 39.27 | 37.1 | 40.9 | 40.2 | [11 empty] | 6
| 1 | 3 | 38.28 | 38.165 | 46.5567 | 39.5 | 34.5 | 38.91 | 37.1 | 39.9 | 40.2 | [11 empty] | 16
| 1 | 4 | 37.76 | 36.51234 | 46.52505 | 38.8 | 35.1 | 39.68 | 38.3 | 40.1 | 40.6 | [11 empty] | 38.43548
| 1 | 5 | 38.63 | 37.4457 | 46.61425 | 39.6 | 35.4 | 38.94 | 37.2 | 39.5 | 40.2 | [11 empty] | 46
| 1 | 6 | 37.66 | 37.93014 | 46.61315 | 39.8 | 33.4 | 40.04 | 36.4 | 38.5 | 40.2
| Mean |  | 38.29333 | 37.9188 | 46.55713 | 39.25 | 35.48333 | 39.23833 | 37.03333 | 39.95 | 40.31667
| Median |  | 38.455 | 37.89267 | 46.5839 | 39.45 | 35.25 | 39.105 | 37.1 | 40 | 40.2
| Std Dev. |  | 0.4806523 | 1.010752 | 0.07543843 | 0.5357238 | 1.532862 | 0.5396079 | 0.7633261 | 0.8893818 | 0.1834848
| Rel.Std.Dev. |  | 1.255% | 2.666% | 0.162% | 1.365% | 4.32% | 1.375% | 2.061% | 2.226% | 0.4551%
| PDM3 |  | -0.3698% | -1.344% | 21.13% | 2.119% | -7.681% | 2.089% | -3.648% | 3.94% | 4.894%
| Z-Score (Absolute) |  | 0.59 | 0.83 | 4.58 | 0.01 | 2.35 | 0 | 1.38 | 0.45 | 0.67
| Analytical results for Ni in OREAS 251c (Certified Value 72 ppm) | [21 empty] | Certified
Ni | Round | Replicate | Lab | Lab | Lab | Lab | Lab | Lab | Lab | Lab | Lab | Lab | Lab | Lab | Lab | Lab | Lab | Lab | Lab | Lab | Lab | Lab | 1
| No | No | 1.02 | 1.03 | 1.05 | 1.07 | 1.08 | 1.09 | 1.10 | 1.11 | 1.12 | 1.13 | 1.14 | 1.15 | 1.16 | 1.17 | 1.18 | 1.19 | 1.21 | 1.23 | 1.28 | 1.30 | ppm
|  |  | 4A*MS | 4A*MS | 4A*OES | 4A*OES/MS | 4A*OES | 4A*OES/MS | 4A*OES/MS | 4A*OES/MS | 4A*OES/MS | 4A*OES/MS | 4A*OES | 4A*OES/MS | 4A*OES | 4A*MS | 4A*MS | 4A*OES/MS | 4A*OES/MS | 4A*OES | 4A*OES | 4A*OES | 0
1
| 1 | 1 | 73.9 | 68.6187 | 75.391344 | 77 | 75 | 72.9 | 71.6 | 74.2 | 73.5 | 73 | 72.37658 | 61.8 | 72 | 71.6 | 74.6 | 71.1 | 70.5 | 69.41 | 88 | 72.561 | 1
| 1 | 2 | 74.4 | 68.09866 | 75.888252 | 75 | 76 | 72.2 | 68.2 | 74.3 | 67.1 | 75.2 | 69.78636 | 61.6 | 72 | 69.1 | 73.2 | 74.4 | 70 | 71.21 | 86 | 72.278 | 15
| 1 | 3 | 75.1 | 68.30341 | 77.344308 | 75 | 73 | 73.4 | 72.2 | 71.8 | 70 | 72.7 | 72.61971 | 64 | 71 | 71.5 | 73.6 | 74.2 | 72.2 | 69.2 | 84 | 71.912 | 16
| 1 | 4 | 73.9 | 65.87892 | 77.298084 | 75 | 75 | 72.8 | 71.2 | 68.8 | 67.5 | 72.9 | 72.06927 | 62.4 | 71 | 70.6 | 73.4 | 72.4 | 69.2 | 71.05 | 88 | 72.64 | 72.0797
| 1 | 5 | 73.7 | 66.16464 | 77.459868 | 76 | 73 | 71.6 | 70.7 | 69.2 | 69.6 | 72.5 | 70.19035 | 61.6 | 71 | 70.9 | 72.4 | 73.1 | 69.6 | 69.73 | 84 | 71.684 | 47
| 1 | 6 | 74 | 68.24605 | 76.119372 | 76 | 75 | 70.5 | 69.8 | 72 | 70.1 | 74.1 | 71.47825 | 59.1 | 71 | 70.2 | 72.4 | 72.6 | 68.8 | 70.49 | 86 | 70.07
| Mean |  | 74.16667 | 67.55173 | 76.583538 | 75.66667 | 74.5 | 72.23333 | 70.61667 | 71.71667 | 69.63333 | 73.4 | 71.42009 | 61.75 | 71.33333 | 70.65 | 73.26667 | 72.96667 | 70.05 | 70.18167 | 86 | 71.8575
| Median |  | 73.95 | 68.17235 | 76.708728 | 75.5 | 75 | 72.5 | 70.95 | 71.9 | 69.8 | 72.95 | 71.77376 | 61.7 | 71 | 70.75 | 73.3 | 72.85 | 69.8 | 70.11 | 86 | 72.095
| Std Dev. |  | 0.5125102 | 1.200583 | 0.8919081 | 0.8164966 | 1.224745 | 1.051982 | 1.437243 | 2.356622 | 2.292306 | 1.043072 | 1.179842 | 1.584614 | 0.5163978 | 0.9268225 | 0.8262364 | 1.227464 | 1.209545 | 0.856701 | 1.788854 | 0.9499755
| Rel.Std.Dev. |  | 0.691% | 1.777% | 1.165% | 1.079% | 1.644% | 1.456% | 2.035% | 3.286% | 3.292% | 1.421% | 1.652% | 2.566% | 0.7239% | 1.312% | 1.128% | 1.682% | 1.727% | 1.221% | 2.08% | 1.322%
| PDM3 |  | 2.895% | -6.282% | 6.248% | 4.976% | 3.358% | 0.2131% | -2.03% | -0.5036% | -3.394% | 1.832% | -0.9151% | -14.33% | -1.035% | -1.983% | 1.647% | 1.231% | -2.816% | -2.633% | 19.31% | -0.3083%
| Z-Score (Absolute) |  | 1 | 1.77 | 2.01 | 1.63 | 1.14 | 0.19 | 0.49 | 0.03 | 0.9 | 0.68 | 0.15 | 4.21 | 0.19 | 0.48 | 0.62 | 0.49 | 0.73 | 0.67 | 5.96 | 0.03
| Analytical results for P in OREAS 251c (Certified Value 0.092 wt.%) | [21 empty] | Certified
P | Round | Replicate | Lab | Lab | Lab | Lab | Lab | Lab | Lab | Lab | Lab | Lab | Lab | Lab | Lab | Lab | Lab | Lab | Lab | Lab | Lab |  | 1
| No | No | 1.02 | 1.03 | 1.07 | 1.08 | 1.09 | 1.10 | 1.11 | 1.12 | 1.13 | 1.14 | 1.15 | 1.16 | 1.17 | 1.18 | 1.19 | 1.21 | 1.23 | 1.28 | 1.30 |  | wt.%
|  |  | 4A*OES | 4A*MS | 4A*OES/MS | 4A*OES | 4A*OES/MS | 4A*OES/MS | 4A*OES/MS | 4A*OES/MS | 4A*OES/MS | 4A*OES | 4A*OES/MS | 4A*OES | 4A*MS | 4A*MS | 4A*OES/MS | 4A*OES/MS | 4A*OES | 4A*OES | 4A*OES |  | 3
3
| 1 | 1 | 0.088 | 0.09364522 | 0.085 | 0.0943 | 0.089 | 0.09 | 0.091 | 0.091 | 0.093 | 0.09489059 | 0.0911 | 0.092 | 0.095 | 0.0923 | 0.093 | 0.0921 | 0.09 | 0.09 | 0.040077 |  | 1
| 1 | 2 | 0.0886 | 0.09111345 | 0.082 | 0.0934 | 0.088 | 0.09 | 0.091 | 0.091 | 0.094 | 0.09316961 | 0.0938 | 0.093 | 0.091 | 0.0936 | 0.097 | 0.0884 | 0.09 | 0.085 | 0.0936026 |  | #N/A
| 1 | 3 | 0.089 | 0.09185216 | 0.077 | 0.0932 | 0.088 | 0.091 | 0.091 | 0.092 | 0.093 | 0.09132547 | 0.0937 | 0.093 | 0.095 | 0.0902 | 0.096 | 0.0963 | 0.09 | 0.085 | 0.0935953 |  | 16
| 1 | 4 | 0.0882 | 0.08941327 | 0.087 | 0.0942 | 0.087 | 0.092 | 0.09 | 0.092 | 0.092 | 0.0907618 | 0.0936 | 0.092 | 0.093 | 0.0936 | 0.092 | 0.0864 | 0.09 | 0.09 | 0.0944968 |  | 0.09158998
| 1 | 5 | 0.0894 | 0.08901848 | 0.08 | 0.0927 | 0.087 | 0.088 | 0.09 | 0.092 | 0.092 | 0.09425523 | 0.091 | 0.093 | 0.094 | 0.0915 | 0.095 | 0.0987 | 0.09 | 0.085 | 0.0939879 |  | 48
| 1 | 6 | 0.0888 | 0.09208565 | 0.081 | 0.0939 | 0.087 | 0.092 | 0.09 | 0.094 | 0.094 | 0.09248195 | 0.0901 | 0.093 | 0.094 | 0.0908 | 0.095 | 0.0914 | 0.09 | 0.09 | 0.0929878
| Mean |  | 0.08866667 | 0.09118804 | 0.082 | 0.09361667 | 0.08766667 | 0.0905 | 0.0905 | 0.092 | 0.093 | 0.09281411 | 0.09221667 | 0.09266667 | 0.09366667 | 0.092 | 0.09466667 | 0.09221667 | 0.09 | 0.0875 | 0.08479123
| Median |  | 0.0887 | 0.0914828 | 0.0815 | 0.09365 | 0.0875 | 0.0905 | 0.0905 | 0.092 | 0.093 | 0.09282578 | 0.09235 | 0.093 | 0.094 | 0.0919 | 0.095 | 0.09175 | 0.09 | 0.0875 | 0.09359895
| Std Dev. |  | 0.0005163978 | 0.001740507 | 0.003577709 | 0.0006242329 | 0.0008164966 | 0.001516575 | 0.0005477226 | 0.001095445 | 0.0008944272 | 0.001615755 | 0.001663029 | 0.0005163978 | 0.001505545 | 0.001424079 | 0.001861899 | 0.004643023 | 1.520235e-17 | 0.002738613 | 0.02191107
| Rel.Std.Dev. |  | 0.5824% | 1.909% | 4.363% | 0.6668% | 0.9314% | 1.676% | 0.6052% | 1.191% | 0.9617% | 1.741% | 1.803% | 0.5573% | 1.607% | 1.548% | 1.967% | 5.035% | 1.689e-14% | 3.13% | 25.84%
| PDM3 |  | -3.192% | -0.4388% | -10.47% | 2.213% | -4.284% | -1.19% | -1.19% | 0.4477% | 1.539% | 1.337% | 0.6842% | 1.176% | 2.267% | 0.4477% | 3.359% | 0.6842% | -1.736% | -4.466% | -7.423%
| Z-Score (Absolute) |  | 1.5 | 0.37 | 4.5 | 0.73 | 1.95 | 0.67 | 0.67 | 0 | 0.45 | 0.37 | 0.1 | 0.3 | 0.75 | 0 | 1.2 | 0.1 | 0.9 | 2.02 | 3.24
| Analytical results for Pb in OREAS 251c (Certified Value 13.3 ppm) | [21 empty] | Certified
Pb | Round | Replicate | Lab | Lab | Lab | Lab | Lab | Lab | Lab | Lab | Lab | Lab | Lab | Lab | Lab | Lab | Lab | Lab | Lab | Lab | Lab |  | 1
| No | No | 1.02 | 1.03 | 1.07 | 1.08 | 1.09 | 1.10 | 1.11 | 1.12 | 1.13 | 1.14 | 1.15 | 1.16 | 1.17 | 1.18 | 1.19 | 1.21 | 1.23 | 1.28 | 1.30 |  | ppm
|  |  | 4A*MS | 4A*MS | 4A*OES/MS | 4A*MS | 4A*OES/MS | 4A*OES/MS | 4A*OES/MS | 4A*OES/MS | 4A*OES/MS | 4A*OES | 4A*OES/MS | 4A*MS | 4A*MS | 4A*MS | 4A*OES/MS | 4A*OES/MS | 4A*OES | 4A*MS | 4A*OES |  | 1
2
| 1 | 1 | 14.3 | 13.64627 | 11 | 14.8 | 13.1 | 12.8 | 13.3 | 11.8 | 13.9 | 13.13514 | 12 | 13 | 13.23 | 15.9 | 13.32 | 12.2 | 14.23 | 14 | 21.921 |  | 1
| 1 | 2 | 13.7 | 13.54799 | 10 | 14.8 | 12.6 | 13 | 13.4 | 11.4 | 14.7 | 12.85765 | 13 | 13 | 12.19 | 16 | 13.33 | 12.6 | 14.11 | 14 | 16.545 |  | 17
| 1 | 3 | 13.6 | 13.60113 | 10 | 15.4 | 13 | 13.6 | 12.9 | 11.7 | 14.1 | 13.28913 | 12 | 13 | 11.57 | 17.6 | 13.4 | 12.9 | 15.73 | 14 | 11.687 |  | 16
| 1 | 4 | 14.2 | 13.83419 | 11 | 14.1 | 12.8 | 13.3 | 12.7 | 11.4 | 14.5 | 13.34031 | 15 | 13 | 11.69 | 17.1 | 13.51 | 12.3 | 15.17 | 13 | 13.375 |  | 13.33263
| 1 | 5 | 14.1 | 13.45635 | 10 | 16.2 | 12.8 | 13.3 | 13 | 11.8 | 14.3 | 12.94193 | 14 | 13 | 11.49 | 16.4 | 13.43 | 12.8 | 15.7 | 14 | 12.458 |  | 49
| 1 | 6 | 14 | 13.38685 | 11 | 14.7 | 12.7 | 13.1 | 12.8 | 11.6 | 13.9 | 12.96494 | 13 | 13 | 11.28 | 15.7 | 12.88 | 12.2 | 15.09 | 14 | 13.816
| Mean |  | 13.98333 | 13.5788 | 10.5 | 15 | 12.83333 | 13.18333 | 13.01667 | 11.61667 | 14.23333 | 13.08818 | 13.16667 | 13 | 11.90833 | 16.45 | 13.31167 | 12.5 | 15.005 | 13.83333 | 14.967
| Median |  | 14.05 | 13.57456 | 10.5 | 14.8 | 12.8 | 13.2 | 12.95 | 11.65 | 14.2 | 13.05004 | 13 | 13 | 11.63 | 16.2 | 13.365 | 12.45 | 15.13 | 14 | 13.5955
| Std Dev. |  | 0.2786874 | 0.1568838 | 0.5477226 | 0.7183314 | 0.1861899 | 0.2786874 | 0.2786874 | 0.1834848 | 0.3265986 | 0.1979291 | 1.169045 | 0 | 0.7152738 | 0.7503333 | 0.2226582 | 0.3098387 | 0.6992496 | 0.4082483 | 3.788428
| Rel.Std.Dev. |  | 1.993% | 1.155% | 5.216% | 4.789% | 1.451% | 2.114% | 2.141% | 1.579% | 2.295% | 1.512% | 8.879% | 0% | 6.006% | 4.561% | 1.673% | 2.479% | 4.66% | 2.951% | 25.31%
| PDM3 |  | 4.881% | 1.846% | -21.25% | 12.51% | -3.745% | -1.12% | -2.37% | -12.87% | 6.756% | -1.833% | -1.245% | -2.495% | -10.68% | 23.38% | -0.1572% | -6.245% | 12.54% | 3.755% | 12.26%
| Z-Score (Absolute) |  | 0.56 | 0.22 | NA | 1.4 | 0.4 | 0.11 | 0.25 | 1.41 | 0.77 | 0.19 | NA | NA | 1.17 | 2.61 | 0 | 0.67 | 1.41 | NA | 1.38
Results from laboratories 1.07, 1.15, 1.16 and 1.28 were removed due to their 1 ppm reading resolution.
| Analytical results for Pr in OREAS 251c (Certified Value 10.2 ppm) | [21 empty] | Certified
Pr | Round | Replicate | Lab | Lab | Lab | Lab | Lab | Lab | Lab | Lab | Lab | [11 empty] | 1
| No | No | 1.02 | 1.03 | 1.05 | 1.07 | 1.17 | 1.18 | 1.19 | 1.21 | 1.28 | [11 empty] | ppm
|  |  | 4A*MS | 4A*MS | 4A*MS | 4A*OES/MS | 4A*MS | 4A*MS | 4A*OES/MS | 4A*OES/MS | 4A*MS | [11 empty] | 1
2
| 1 | 1 | 10.32 | 10.45492 | 12.32465 | 10.6 | 9.5 | 11.06 | 9.8 | 10.6 | 10.4 | [11 empty] | 1
| 1 | 2 | 10.32 | 10.27828 | 12.2596 | 10.5 | 9.4 | 10.66 | 10 | 10.6 | 10.3 | [11 empty] | 34
| 1 | 3 | 10.08 | 10.20515 | 12.26415 | 10.9 | 9.2 | 10.85 | 10.2 | 10.6 | 10.3 | [11 empty] | 16
| 1 | 4 | 10.21 | 9.949779 | 12.3665 | 10.8 | 9 | 10.87 | 9.9 | 10.6 | 10.4 | [11 empty] | 10.22913
| 1 | 5 | 10.36 | 10.04969 | 12.30995 | 10.4 | 9.1 | 10.77 | 9.5 | 10.5 | 10.2 | [11 empty] | 50
| 1 | 6 | 10.25 | 10.35038 | 12.29715 | 10.8 | 8.9 | 10.86 | 9.3 | 10.6 | 10.2
| Mean |  | 10.25667 | 10.2147 | 12.30367 | 10.66667 | 9.183333 | 10.845 | 9.783333 | 10.58333 | 10.3
| Median |  | 10.285 | 10.24171 | 12.30355 | 10.7 | 9.15 | 10.855 | 9.85 | 10.6 | 10.3
| Std Dev. |  | 0.1021111 | 0.1884993 | 0.03993423 | 0.1966384 | 0.2316607 | 0.1318711 | 0.3311596 | 0.04082483 | 0.08944272
| Rel.Std.Dev. |  | 0.9956% | 1.845% | 0.3246% | 1.843% | 2.523% | 1.216% | 3.385% | 0.3857% | 0.8684%
| PDM3 |  | 0.2692% | -0.1411% | 20.28% | 4.277% | -10.22% | 6.021% | -4.358% | 3.463% | 0.6928%
| Z-Score (Absolute) |  | 0.08 | 0.16 | 3.68 | 0.67 | 2.05 | 1 | 0.95 | 0.52 | 0
| Analytical results for Pt in OREAS 251c (Indicative Value 3.4 ppb) | [21 empty] | Indicative
Pt | Round | Replicate | Lab | [19 empty] | 1
| No | No | 1.21 | [19 empty] | ppb
|  |  | 4A*OES/MS | [19 empty] | 2
2
| 1 | 1 | 8 | [19 empty] | 1
| 1 | 2 | < 5 | [19 empty] | 2
| 1 | 3 | 7 | [19 empty] | 16
| 1 | 4 | < 5 | [19 empty] | 3.4
| 1 | 5 | < 5 | [19 empty] | 8
| 1 | 6 | < 5
| Mean |  | 7.5
| Median |  | 7.5
| Std Dev. |  | 0.7071068
| Rel.Std.Dev. |  | 9.428%
| PDM3 |  | 120.6%
| Z-Score (Absolute) |  | NA
| Analytical results for Rb in OREAS 251c (Certified Value 99 ppm) | [21 empty] | Certified
Rb | Round | Replicate | Lab | Lab | Lab | Lab | Lab | Lab | Lab | Lab | Lab | Lab | Lab | Lab | Lab | Lab | Lab | Lab | Lab |  |  |  | 1
| No | No | 1.02 | 1.03 | 1.05 | 1.07 | 1.09 | 1.10 | 1.11 | 1.12 | 1.13 | 1.14 | 1.15 | 1.16 | 1.17 | 1.18 | 1.19 | 1.21 | 1.28 |  |  |  | ppm
|  |  | 4A*MS | 4A*MS | 4A*MS | 4A*OES/MS | 4A*OES/MS | 4A*OES/MS | 4A*OES/MS | 4A*OES/MS | 4A*OES/MS | 4A*OES | 4A*OES/MS | 4A*MS | 4A*MS | 4A*MS | 4A*OES/MS | 4A*OES/MS | 4A*MS |  |  |  | 0
1
| 1 | 1 | 100.43 | 100.2047 | 117.461 | 94.9 | 101.5 | 99.8 | 104.5 | 88.7 | 96.8 | 101.2052 | 99.6 | 104 | 85.6 | 102.3 | 88.6 | 102 | 96.6 |  |  |  | 1
| 1 | 2 | 100.64 | 98.34748 | 117.4065 | 91.2 | 98.7 | 102 | 100.5 | 85.8 | 97.7 | 97.60949 | 100.5 | 106 | 63.6 | 99.23 | 94.7 | 101 | 97.2 |  |  |  | 35
| 1 | 3 | 100.57 | 99.02753 | 117.395 | 94.5 | 101.5 | 106 | 98.3 | 87.6 | 99.6 | 99.72933 | 101.7 | 106 | 73.8 | 101.15 | 94.2 | 104 | 95.8 |  |  |  | 16
| 1 | 4 | 100.61 | 93.79781 | 117.4255 | 93.7 | 96.8 | 104 | 95.5 | 85.9 | 96.8 | 100.2349 | 99.9 | 106 | 75.2 | 99.49 | 95.9 | 99.8 | 97.4 |  |  |  | 99.07882
| 1 | 5 | 100.29 | 97.31902 | 117.398 | 94.8 | 97 | 83 | 94.2 | 86.4 | 99 | 98.7568 | 98.6 | 102 | 67.2 | 98.85 | 92.8 | 100 | 96.6 |  |  |  | 51
| 1 | 6 | 100.73 | 97.79025 | 117.4425 | 93.6 | 101.5 | 101 | 97.6 | 95 | 100.5 | 98.3784 | 96.1 | 105 | 76.4 | 99.05 | 94 | 100 | 96
| Mean |  | 100.545 | 97.74779 | 117.4214 | 93.78333 | 99.5 | 99.3 | 98.43333 | 88.23333 | 98.4 | 99.31901 | 99.4 | 104.8333 | 73.63333 | 100.0117 | 93.36667 | 101.1333 | 96.6
| Median |  | 100.59 | 98.06886 | 117.416 | 94.1 | 100.1 | 101.5 | 97.95 | 87 | 98.35 | 99.24307 | 99.75 | 105.5 | 74.5 | 99.36 | 94.1 | 100.5 | 96.6
| Std Dev. |  | 0.1589654 | 2.182733 | 0.02644507 | 1.379009 | 2.288231 | 8.283719 | 3.696304 | 3.496665 | 1.53753 | 1.318183 | 1.914158 | 1.602082 | 7.686265 | 1.392098 | 2.542964 | 1.632993 | 0.6324555
| Rel.Std.Dev. |  | 0.1581% | 2.233% | 0.02252% | 1.47% | 2.3% | 8.342% | 3.755% | 3.963% | 1.563% | 1.327% | 1.926% | 1.528% | 10.44% | 1.392% | 2.724% | 1.615% | 0.6547%
| PDM3 |  | 1.48% | -1.343% | 18.51% | -5.345% | 0.4251% | 0.2232% | -0.6515% | -10.95% | -0.6851% | 0.2424% | 0.3242% | 5.808% | -25.68% | 0.9415% | -5.765% | 2.074% | -2.502%
| Z-Score (Absolute) |  | 0.54 | 0.67 | 7.87 | 2.4 | 0.09 | 0 | 0.38 | 4.81 | 0.39 | 0.01 | 0.04 | 2.4 | 11.15 | 0.31 | 2.58 | 0.8 | 1.17
| Analytical results for Re in OREAS 251c (Indicative Value 0.001 ppm) | [21 empty] | Indicative
Re | Round | Replicate | Lab | Lab | Lab | Lab | Lab | Lab | Lab | Lab | Lab | Lab | Lab | Lab | Lab | Lab | [6 empty] | 1
| No | No | 1.03 | 1.07 | 1.09 | 1.10 | 1.11 | 1.12 | 1.13 | 1.14 | 1.15 | 1.16 | 1.17 | 1.19 | 1.21 | 1.28 | [6 empty] | ppm
|  |  | 4A*MS | 4A*OES/MS | 4A*OES/MS | 4A*OES/MS | 4A*OES/MS | 4A*OES/MS | 4A*OES/MS | 4A*OES | 4A*OES/MS | 4A*MS | 4A*MS | 4A*OES/MS | 4A*OES/MS | 4A*MS | [6 empty] | 3
3
| 1 | 1 | 0.01222075 | 0.004 | < 0.002 | < 0.002 | 0.002 | 0.002 | < 0.002 | < 0.05 | 0.009 | < 0.05 | 0.002 | < 0.002 | 0.0015 | < 0.1 | [6 empty] | 1
| 1 | 2 | 0.01146636 | 0.003 | < 0.002 | < 0.002 | < 0.002 | 0.002 | 0.002 | < 0.05 | 0.01 | < 0.05 | 0.003 | < 0.002 | 0.0008 | < 0.1 | [6 empty] | 36
| 1 | 3 | 0.01302343 | < 0.001 | < 0.002 | < 0.002 | 0.002 | < 0.002 | < 0.002 | < 0.05 | 0.01 | < 0.05 | < 0.002 | < 0.002 | < 0.0005 | < 0.1 | [6 empty] | 16
| 1 | 4 | 0.01260697 | < 0.001 | < 0.002 | < 0.002 | < 0.002 | 0.002 | < 0.002 | < 0.05 | 0.011 | < 0.05 | 0.003 | < 0.002 | < 0.0005 | < 0.1 | [6 empty] | 0.001390278
| 1 | 5 | 0.01424957 | < 0.001 | < 0.002 | < 0.002 | 0.002 | 0.002 | 0.002 | < 0.05 | 0.01 | < 0.05 | < 0.002 | < 0.002 | < 0.0005 | < 0.1 | [6 empty] | 7
| 1 | 6 | 0.01235008 | < 0.001 | < 0.002 | < 0.002 | 0.002 | 0.002 | < 0.002 | < 0.05 | 0.012 | < 0.05 | < 0.002 | < 0.002 | 0.001 | < 0.1
| Mean |  | 0.01265286 | 0.0035 |  |  | 0.002 | 0.002 | 0.002 |  | 0.01033333 |  | 0.002666667 |  | 0.0011
| Median |  | 0.01247853 | 0.0035 |  |  | 0.002 | 0.002 | 0.002 |  | 0.01 |  | 0.003 |  | 0.001
| Std Dev. |  | 0.0009354227 | 0.0007071068 |  |  | 0 | 0 | 0 |  | 0.001032796 |  | 0.0005773503 |  | 0.0003605551
| Rel.Std.Dev. |  | 7.393% | 20.2% |  |  | 0% | 0% | 0% |  | 9.995% |  | 21.65% |  | 32.78%
| PDM3 |  | 810.1% | 151.7% |  |  | 43.86% | 43.86% | 43.86% |  | 643.3% |  | 91.81% |  | -20.88%
| Z-Score (Absolute) |  | 9.8 | 0.22 | 0.67 | 0.67 | 0.07 | 0.07 | 0.37 | 20.9 | 7.72 | 20.9 | 0.07 | 0.67 | 0.97 | 43.38
| Analytical results for S in OREAS 251c (Certified Value 0.01 wt.%) | [21 empty] | Certified
S | Round | Replicate | Lab | Lab | Lab | Lab | Lab | Lab | Lab | Lab | Lab | Lab | Lab | Lab | Lab | Lab | Lab | Lab | Lab | Lab |  |  | 1
| No | No | 1.02 | 1.05 | 1.07 | 1.08 | 1.09 | 1.10 | 1.11 | 1.12 | 1.13 | 1.14 | 1.15 | 1.16 | 1.17 | 1.19 | 1.21 | 1.23 | 1.28 | 1.30 |  |  | wt.%
|  |  | 4A*OES | 4A*OES | 4A*OES/MS | 4A*OES | 4A*OES/MS | 4A*OES/MS | 4A*OES/MS | 4A*OES/MS | 4A*OES/MS | 4A*OES | 4A*OES/MS | 4A*OES | 4A*MS | 4A*OES/MS | 4A*OES/MS | 4A*OES | 4A*OES | 4A*OES |  |  | 3
3
| 1 | 1 | 0.0093 | 0.0105628 | 0.01 | 0.01 | 0.01 | 0.01 | 0.01 | 0.01 | 0.02 | 0.008938134 | 0.0081 | 0.015 | < 0.04 | < 0.04 | < 0.005 | 0.01 | 0.015 | 0.3200398 |  |  | 1
| 1 | 2 | 0.0092 | 0.010491 | < 0.01 | 0.01 | 0.01 | 0.01 | 0.01 | 0.01 | 0.02 | 0.009291307 | 0.009 | 0.015 | < 0.04 | < 0.04 | 0.0066 | 0.01 | 0.015 | 0.0196963 |  |  | 21
| 1 | 3 | 0.0091 | 0.0102427 | < 0.01 | 0.01 | 0.01 | 0.01 | 0.01 | 0.01 | 0.02 | 0.008972244 | 0.0096 | 0.016 | < 0.04 | < 0.04 | < 0.005 | 0.01 | 0.015 | 0.0159416 |  |  | 16
| 1 | 4 | 0.0091 | 0.0103785 | 0.01 | 0.01 | 0.01 | 0.01 | 0.01 | 0.01 | 0.02 | 0.008736126 | 0.0093 | 0.015 | < 0.04 | < 0.04 | 0.0056 | 0.01 | 0.015 | 0.020356 |  |  | 0.009797543
| 1 | 5 | 0.0095 | 0.0109206 | < 0.01 | 0.01 | 0.01 | 0.01 | 0.01 | 0.01 | 0.01 | 0.008884708 | 0.0089 | 0.015 | < 0.04 | < 0.04 | 0.0072 | 0.01 | 0.015 | 0.0188169 |  |  | 52
| 1 | 6 | 0.0092 | 0.0101416 | < 0.01 | 0.01 | 0.01 | 0.01 | 0.01 | 0.01 | 0.02 | 0.009198095 | 0.0086 | 0.016 | < 0.04 | < 0.04 | < 0.005 | 0.01 | 0.015 | 0.0184213
| Mean |  | 0.009233333 | 0.0104562 | 0.01 | 0.01 | 0.01 | 0.01 | 0.01 | 0.01 | 0.01833333 | 0.009003436 | 0.008916667 | 0.01533333 |  |  | 0.006466667 | 0.01 | 0.015 | 0.06887865
| Median |  | 0.0092 | 0.01043475 | 0.01 | 0.01 | 0.01 | 0.01 | 0.01 | 0.01 | 0.02 | 0.008955189 | 0.00895 | 0.015 |  |  | 0.0066 | 0.01 | 0.015 | 0.0192566
| Std Dev. |  | 0.0001505545 | 0.0002752579 | 0 | 0 | 0 | 0 | 0 | 0 | 0.004082483 | 0.000205694 | 0.0005269409 | 0.0005163978 |  |  | 0.0008082904 | 0 | 0 | 0.1230526
| Rel.Std.Dev. |  | 1.631% | 2.632% | 0% | 0% | 0% | 0% | 0% | 0% | 22.27% | 2.285% | 5.91% | 3.368% |  |  | 12.5% | 0% | 0% | 178.7%
| PDM3 |  | -5.759% | 6.723% | 2.066% | 2.066% | 2.066% | 2.066% | 2.066% | 2.066% | 87.12% | -8.105% | -8.991% | 56.5% |  |  | -34% | 2.066% | 53.1% | 603%
| Z-Score (Absolute) |  | 0.5 | 0.3 | 2.16 | 0 | 0 | 0 | 0 | 0 | 5.4 | 0.65 | 0.7 | 3.46 | 6.48 | 6.48 | 3.58 | 0 | 3.24 | 38.18
| Analytical results for Sb in OREAS 251c (Certified Value 2.65 ppm) | [21 empty] | Certified
Sb | Round | Replicate | Lab | Lab | Lab | Lab | Lab | Lab | Lab | Lab | Lab | Lab | Lab | Lab | Lab | Lab | Lab | Lab | Lab | Lab | Lab |  | 1
| No | No | 1.02 | 1.03 | 1.07 | 1.08 | 1.09 | 1.10 | 1.11 | 1.12 | 1.13 | 1.14 | 1.15 | 1.16 | 1.17 | 1.18 | 1.19 | 1.21 | 1.23 | 1.28 | 1.30 |  | ppm
|  |  | 4A*MS | 4A*MS | 4A*OES/MS | 4A*MS | 4A*OES/MS | 4A*OES/MS | 4A*OES/MS | 4A*OES/MS | 4A*OES/MS | 4A*OES | 4A*OES/MS | 4A*MS | 4A*MS | 4A*MS | 4A*OES/MS | 4A*OES/MS | 4A*OES | 4A*MS | 4A*OES |  | 2
3
| 1 | 1 | 2.65 | 2.569854 | 2.5 | 1.77 | 2.81 | 2.95 | 2.75 | 2.75 | 2.88 | 2.502121 | 2.6 | 2.5 | 2.62 | 2.71 | 2.28 | 2.7 | < 5 | 2.8 | 2.286 |  | 1
| 1 | 2 | 2.76 | 2.59458 | 2.6 | 1.67 | 2.7 | 2.85 | 2.8 | 2.51 | 2.91 | 2.425407 | 2.54 | 2.6 | 2.36 | 2.71 | 2.33 | 2.8 | < 5 | 3 | 2.185 |  | 37
| 1 | 3 | 2.67 | 2.680042 | 2.7 | 1.94 | 2.81 | 3.02 | 2.59 | 2.6 | 2.9 | 2.832032 | 2.59 | 2.5 | 2.45 | 2.72 | 2.39 | 2.7 | < 5 | 2.8 | 5.28 |  | 16
| 1 | 4 | 2.53 | 2.645499 | 2.7 | 1.97 | 2.76 | 2.98 | 2.55 | 2.47 | 2.73 | 2.604182 | 2.5 | 2.6 | 2.38 | 2.86 | 2.34 | 2.8 | < 5 | 3 | 3.581 |  | 2.653782
| 1 | 5 | 2.52 | 2.595039 | 2.8 | 1.71 | 2.82 | 3.09 | 2.53 | 2.57 | 2.78 | 2.868887 | 2.46 | 2.5 | 2.4 | 2.73 | 2.43 | 2.8 | < 5 | 2.8 | 5.264 |  | 53
| 1 | 6 | 2.64 | 2.571226 | 2.7 | 1.85 | 2.66 | 3.06 | 2.62 | 2.68 | 2.8 | 2.426179 | 2.45 | 2.6 | 2.33 | 2.75 | 2.29 | 2.6 | < 5 | 2.8 | 3.526
| Mean |  | 2.628333 | 2.609373 | 2.666667 | 1.818333 | 2.76 | 2.991667 | 2.64 | 2.596667 | 2.833333 | 2.609801 | 2.523333 | 2.55 | 2.423333 | 2.746667 | 2.343333 | 2.733333 |  | 2.866667 | 3.687
| Median |  | 2.645 | 2.594809 | 2.7 | 1.81 | 2.785 | 3 | 2.605 | 2.585 | 2.84 | 2.553152 | 2.52 | 2.55 | 2.39 | 2.725 | 2.335 | 2.75 |  | 2.8 | 3.5535
| Std Dev. |  | 0.09064583 | 0.04413716 | 0.1032796 | 0.1223792 | 0.06663332 | 0.08612007 | 0.1102724 | 0.1046263 | 0.07366591 | 0.1979174 | 0.06408328 | 0.05477226 | 0.104435 | 0.05750362 | 0.05785038 | 0.08164966 |  | 0.1032796 | 1.362391
| Rel.Std.Dev. |  | 3.449% | 1.691% | 3.873% | 6.73% | 2.414% | 2.879% | 4.177% | 4.029% | 2.6% | 7.584% | 2.54% | 2.148% | 4.31% | 2.094% | 2.469% | 2.987% |  | 3.603% | 36.95%
| PDM3 |  | -0.9589% | -1.673% | 0.4855% | -31.48% | 4.003% | 12.73% | -0.5193% | -2.152% | 6.766% | -1.657% | -4.916% | -3.911% | -8.684% | 3.5% | -11.7% | 2.998% |  | 8.022% | 38.93%
| Z-Score (Absolute) |  | 0 | 0.11 | 0.22 | 4.62 | 0.75 | 2.07 | 0.07 | 0.18 | 1.17 | 0.11 | 0.6 | 0.45 | 1.17 | 0.67 | 1.62 | 0.6 | 0.73 | 1.36 | 6.03
| Analytical results for Sc in OREAS 251c (Certified Value 12.9 ppm) | [21 empty] | Certified
Sc | Round | Replicate | Lab | Lab | Lab | Lab | Lab | Lab | Lab | Lab | Lab | Lab | Lab | Lab | Lab | Lab | Lab | Lab | Lab | Lab | Lab |  | 1
| No | No | 1.02 | 1.03 | 1.05 | 1.07 | 1.08 | 1.09 | 1.10 | 1.11 | 1.12 | 1.13 | 1.14 | 1.15 | 1.16 | 1.17 | 1.18 | 1.19 | 1.21 | 1.28 | 1.30 |  | ppm
|  |  | 4A*MS | 4A*MS | 4A*MS | 4A*OES/MS | 4A*MS | 4A*OES/MS | 4A*OES/MS | 4A*OES/MS | 4A*OES/MS | 4A*OES/MS | 4A*OES | 4A*OES/MS | 4A*OES | 4A*MS | 4A*MS | 4A*OES/MS | 4A*OES/MS | 4A*OES | 4A*OES |  | 1
2
| 1 | 1 | 13.8 | 13.45472 | 15.369 | 14 | 13.6 | 13.8 | 11.9 | 13.5 | 13.2 | 13 | 13.77702 | 11.84 | 13 | 13.2 | 13.7 | 12.1 | 13 | 13 | 35.554 |  | 1
| 1 | 2 | 13.5 | 13.34382 | 15.314 | 14 | 13.3 | 13.6 | 11.9 | 13.6 | 12 | 13 | 13.73736 | 12.12 | 13 | 13.1 | 13 | 12.5 | 11 | 13 | 12.501 |  | 38
| 1 | 3 | 13.5 | 13.27846 | 15.289 | 14 | 13.2 | 14.5 | 12.7 | 13.1 | 12.5 | 12 | 13.21785 | 12.14 | 13 | 13.2 | 13.4 | 12.5 | 13 | 13 | 12.458 |  | 16
| 1 | 4 | 13.5 | 12.72262 | 15.345 | 14 | 13 | 13.6 | 12.3 | 12.6 | 12 | 12.8 | 13.09471 | 12.11 | 13 | 12.9 | 13.1 | 12.4 | 12 | 13 | 12.548 |  | 12.93099
| 1 | 5 | 13.5 | 12.91601 | 15.22 | 13 | 14.1 | 14 | 12.4 | 12.6 | 12.4 | 12.4 | 13.92267 | 11.91 | 13 | 13.1 | 12.8 | 12.4 | 14 | 13 | 12.531 |  | 54
| 1 | 6 | 13.4 | 13.24247 | 15.329 | 14 | 13.9 | 13.6 | 12 | 13.1 | 12.7 | 13 | 13.72235 | 11.68 | 12 | 13 | 13 | 12.3 | 12 | 13 | 12.423
| Mean |  | 13.53333 | 13.15968 | 15.311 | 13.83333 | 13.51667 | 13.85 | 12.2 | 13.08333 | 12.46667 | 12.7 | 13.57866 | 11.96667 | 12.83333 | 13.08333 | 13.16667 | 12.36667 | 12.5 | 13 | 16.33583
| Median |  | 13.5 | 13.26046 | 15.3215 | 14 | 13.45 | 13.7 | 12.15 | 13.1 | 12.45 | 12.9 | 13.72986 | 12.01 | 13 | 13.1 | 13.05 | 12.4 | 12.5 | 13 | 12.516
| Std Dev. |  | 0.136626 | 0.2801121 | 0.05218812 | 0.4082483 | 0.4262237 | 0.3563706 | 0.3224903 | 0.4262237 | 0.4546061 | 0.4147288 | 0.3370212 | 0.1873677 | 0.4082483 | 0.1169045 | 0.3265986 | 0.1505545 | 1.048809 | 0 | 9.415054
| Rel.Std.Dev. |  | 1.01% | 2.129% | 0.3409% | 2.951% | 3.153% | 2.573% | 2.643% | 3.258% | 3.647% | 3.266% | 2.482% | 1.566% | 3.181% | 0.8935% | 2.48% | 1.217% | 8.39% | 0% | 57.63%
| PDM3 |  | 4.658% | 1.769% | 18.41% | 6.978% | 4.529% | 7.107% | -5.653% | 1.178% | -3.591% | -1.786% | 5.009% | -7.457% | -0.7552% | 1.178% | 1.823% | -4.364% | -3.333% | 0.5337% | 26.33%
| Z-Score (Absolute) |  | 0.55 | 0 | 3.16 | NA | 0.52 | 1.01 | 1.41 | 0.11 | 1.02 | 0.67 | 0.61 | 1.75 | NA | 0.11 | 0.01 | 1.16 | NA | NA | 4.66
Results from laboratories 1.07, 1.16, 1.21 and 1.28 were removed due to their 1 ppm reading resolution.
| Analytical results for Se in OREAS 251c (Indicative Value 0.83 ppm) | [21 empty] | Indicative
Se | Round | Replicate | Lab | Lab | Lab | Lab | Lab | Lab | Lab | Lab | Lab | Lab | Lab | Lab | Lab | Lab | Lab | Lab |  |  |  |  | 1
| No | No | 1.03 | 1.07 | 1.08 | 1.09 | 1.10 | 1.11 | 1.12 | 1.13 | 1.14 | 1.15 | 1.16 | 1.17 | 1.19 | 1.21 | 1.28 | 1.30 |  |  |  |  | ppm
|  |  | 4A*MS | 4A*OES/MS | 4A*MS | 4A*OES/MS | 4A*OES/MS | 4A*OES/MS | 4A*OES/MS | 4A*OES/MS | 4A*OES | 4A*OES/MS | 4A*MS | 4A*MS | 4A*OES/MS | 4A*OES/MS | 4A*MS | 4A*OES |  |  |  |  | 2
2
| 1 | 1 | < 1.5 | 0.4 | < 1 | 1 | < 1 | < 1 | < 1 | < 1 | < 2 | 0.22 | < 1 | 0.5 | 0.5 | 1.71 | < 5 | 6.445 |  |  |  |  | 1
| 1 | 2 | < 1.5 | 0.4 | < 1 | 1 | < 1 | < 1 | < 1 | 1 | < 2 | 0.26 | < 1 | 1 | 0.6 | 1.95 | < 5 | 4.944 |  |  |  |  | 39
| 1 | 3 | < 1.5 | 0.2 | < 1 | 1 | < 1 | < 1 | < 1 | < 1 | < 2 | 0.22 | < 1 | 0.6 | 0.5 | 1.48 | < 5 | 4.058 |  |  |  |  | 16
| 1 | 4 | < 1.5 | 0.5 | < 1 | 1 | < 1 | < 1 | 1 | < 1 | < 2 | 0.22 | < 1 | 0.7 | 0.3 | 1.77 | < 5 | 2.809 |  |  |  |  | 0.8335926
| 1 | 5 | < 1.5 | 0.5 | < 1 | 1 | < 1 | 1 | 1 | 1 | < 2 | 0.21 | < 1 | 1 | 0.4 | 1.91 | < 5 | 3.066 |  |  |  |  | 8
| 1 | 6 | < 1.5 | 0.4 | < 1 | 1 | < 1 | 1 | 1 | 1 | < 2 | 0.2 | < 1 | 0.5 | 0.6 | 1.31 | < 5 | 5.474
| Mean |  |  | 0.4 |  | 1 |  | 1 | 1 | 1 |  | 0.2216667 |  | 0.7166667 | 0.4833333 | 1.688333 |  | 4.466
| Median |  |  | 0.4 |  | 1 |  | 1 | 1 | 1 |  | 0.22 |  | 0.65 | 0.5 | 1.74 |  | 4.501
| Std Dev. |  |  | 0.1095445 |  | 0 |  | 0 | 0 | 0 |  | 0.02041241 |  | 0.2316607 | 0.1169045 | 0.2495129 |  | 1.416552
| Rel.Std.Dev. |  |  | 27.39% |  | 0% |  | 0% | 0% | 0% |  | 9.209% |  | 32.32% | 24.19% | 14.78% |  | 31.72%
| PDM3 |  |  | -52.01% |  | 19.96% |  | 19.96% | 19.96% | 19.96% |  | -73.41% |  | -14.03% | -42.02% | 102.5% |  | 435.8%
| Z-Score (Absolute) |  | 0.05 | 0.93 | 0.65 | 0.74 | 0.65 | 0.19 | 0.05 | 0.05 | 0.74 | 1.43 | 0.65 | 0.05 | 0.7 | 2.66 | 4.93 | 10.42
| Analytical results for Sm in OREAS 251c (Certified Value 7.34 ppm) | [21 empty] | Certified
Sm | Round | Replicate | Lab | Lab | Lab | Lab | Lab | Lab | Lab | Lab | Lab | [11 empty] | 1
| No | No | 1.02 | 1.03 | 1.05 | 1.07 | 1.17 | 1.18 | 1.19 | 1.21 | 1.28 | [11 empty] | ppm
|  |  | 4A*MS | 4A*MS | 4A*MS | 4A*OES/MS | 4A*MS | 4A*MS | 4A*OES/MS | 4A*OES/MS | 4A*MS | [11 empty] | 2
3
| 1 | 1 | 7.41 | 7.416435 | 8.13217 | 7.3 | 7.6 | 7.6 | 7 | 7.39 | 7.75 | [11 empty] | 1
| 1 | 2 | 7.47 | 7.138435 | 8.11317 | 7.2 | 6.7 | 7.5 | 7 | 7.3 | 7.75 | [11 empty] | 5
| 1 | 3 | 7.11 | 7.30332 | 8.12031 | 6.8 | 6.7 | 7.69 | 6.9 | 7.37 | 7.75 | [11 empty] | 16
| 1 | 4 | 7.1 | 7.002085 | 8.19855 | 6.2 | 6.3 | 7.61 | 7.1 | 7.28 | 7.75 | [11 empty] | 7.344564
| 1 | 5 | 7.39 | 7.270101 | 8.10148 | 7.3 | 6.8 | 7.38 | 6.9 | 7.37 | 7.7 | [11 empty] | 55
| 1 | 6 | 7.16 | 7.328773 | 8.1816 | 7.6 | 6.5 | 7.67 | 6.8 | 7.41 | 7.65
| Mean |  | 7.273333 | 7.243192 | 8.141213 | 7.066667 | 6.766667 | 7.575 | 6.95 | 7.353333 | 7.725
| Median |  | 7.275 | 7.286711 | 8.12624 | 7.25 | 6.7 | 7.605 | 6.95 | 7.37 | 7.75
| Std Dev. |  | 0.1676504 | 0.148851 | 0.0395031 | 0.4966555 | 0.4457204 | 0.1164045 | 0.1048809 | 0.05163978 | 0.041833
| Rel.Std.Dev. |  | 2.305% | 2.055% | 0.4852% | 7.028% | 6.587% | 1.537% | 1.509% | 0.7023% | 0.5415%
| PDM3 |  | -0.9698% | -1.38% | 10.85% | -3.784% | -7.868% | 3.138% | -5.372% | 0.1194% | 5.18%
| Z-Score (Absolute) |  | 0 | 0.07 | 1.94 | 0.46 | 1.13 | 0.67 | 0.72 | 0.18 | 1.01
| Analytical results for Sn in OREAS 251c (Certified Value 8.95 ppm) | [21 empty] | Certified
Sn | Round | Replicate | Lab | Lab | Lab | Lab | Lab | Lab | Lab | Lab | Lab | Lab | Lab | Lab | Lab | Lab | Lab | Lab | Lab | Lab | Lab |  | 1
| No | No | 1.02 | 1.03 | 1.07 | 1.08 | 1.09 | 1.10 | 1.11 | 1.12 | 1.13 | 1.14 | 1.15 | 1.16 | 1.17 | 1.18 | 1.19 | 1.21 | 1.23 | 1.28 | 1.30 |  | ppm
|  |  | 4A*MS | 4A*MS | 4A*OES/MS | 4A*MS | 4A*OES/MS | 4A*OES/MS | 4A*OES/MS | 4A*OES/MS | 4A*OES/MS | 4A*OES | 4A*OES/MS | 4A*MS | 4A*MS | 4A*MS | 4A*OES/MS | 4A*OES/MS | 4A*OES | 4A*MS | 4A*OES |  | 2
3
| 1 | 1 | 9.3 | 9.537386 | 1 | 8.7 | 9.6 | 8.7 | 8.7 | 9.3 | 9.5 | 8.488268 | 6.44 | 8.6 | 9 | 9.6 | 7.9 | 10 | < 5 | 9.6 | 1.038 |  | 1
| 1 | 2 | 9.1 | 9.506857 | 2 | 8.1 | 9.4 | 8.4 | 8.7 | 8.7 | 9.4 | 8.118718164 | 7.14 | 8.9 | 8.7 | 9.4 | 8 | 10.4 | < 5 | 9.7 | 9.447 |  | 12
| 1 | 3 | 8.7 | 9.192104 | < 1 | 8.1 | 9.7 | 8.9 | 8.2 | 8.7 | 9.4 | 8.71485 | 5.94 | 8.3 | 8.3 | 9.4 | 8 | 10.2 | < 5 | 9.6 | 9.114 |  | 16
| 1 | 4 | 9 | 9.483007 | 2 | 8.3 | 9.5 | 8.9 | 8 | 8.4 | 9 | 8.908262 | 6.93 | 8.3 | 8.2 | 9.4 | 8 | 10.8 | < 5 | 9.7 | 8.725 |  | 8.945354
| 1 | 5 | 8.7 | 10.00444 | < 1 | 8.4 | 9.4 | 8.7 | 8.1 | 8.8 | 9 | 8.971728 | 6.04 | 8.3 | 8.1 | 9.2 | 8 | 10.2 | < 5 | 9.7 | 8.152 |  | 56
| 1 | 6 | 9.4 | 10.02524 | 2 | 8.1 | 9.1 | 8.7 | 8.4 | 9.2 | 9.1 | 8.252314 | 6.74 | 8.5 | 7.9 | 9 | 7.8 | 10.4 | < 5 | 9.6 | 9.021
| Mean |  | 9.033333 | 9.624838 | 1.75 | 8.283333 | 9.45 | 8.716667 | 8.35 | 8.85 | 9.233333 | 8.57569 | 6.538333 | 8.483333 | 8.366667 | 9.333333 | 7.95 | 10.33333 |  | 9.65 | 7.582833
| Median |  | 9.05 | 9.522121 | 2 | 8.2 | 9.45 | 8.7 | 8.3 | 8.75 | 9.25 | 8.601559 | 6.59 | 8.4 | 8.25 | 9.4 | 8 | 10.3 |  | 9.65 | 8.873
| Std Dev. |  | 0.294392 | 0.3266063 | 0.5 | 0.2401388 | 0.2073644 | 0.1834848 | 0.3016621 | 0.3391165 | 0.2250926 | 0.3486698 | 0.4841659 | 0.2401388 | 0.4082483 | 0.2065591 | 0.083666 | 0.273252 |  | 0.05477226 | 3.235777
| Rel.Std.Dev. |  | 3.259% | 3.393% | 28.57% | 2.899% | 2.194% | 2.105% | 3.613% | 3.832% | 2.438% | 4.066% | 7.405% | 2.831% | 4.879% | 2.213% | 1.052% | 2.644% |  | 0.5676% | 42.67%
| PDM3 |  | 0.9835% | 7.596% | -80.44% | -7.401% | 5.641% | -2.556% | -6.655% | -1.066% | 3.219% | -4.132% | -26.91% | -5.165% | -6.469% | 4.337% | -11.13% | 15.52% |  | 7.877% | -15.23%
| Z-Score (Absolute) |  | 0.41 | 1.04 | NA | 0.38 | 0.85 | 0.07 | 0.31 | 0.22 | 0.62 | 0.07 | 2.23 | 0.17 | 0.3 | 0.73 | 0.74 | 1.79 | 6.5 | 1.06 | 1.13
Results from laboratory 1.07 were removed due to their 1 ppm reading resolution.
| Analytical results for Sr in OREAS 251c (Certified Value 280 ppm) | [21 empty] | Certified
Sr | Round | Replicate | Lab | Lab | Lab | Lab | Lab | Lab | Lab | Lab | Lab | Lab | Lab | Lab | Lab | Lab | Lab | Lab | Lab | Lab | Lab | Lab | 1
| No | No | 1.02 | 1.03 | 1.05 | 1.07 | 1.08 | 1.09 | 1.10 | 1.11 | 1.12 | 1.13 | 1.14 | 1.15 | 1.16 | 1.17 | 1.18 | 1.19 | 1.21 | 1.23 | 1.28 | 1.30 | ppm
|  |  | 4A*MS | 4A*MS | 4A*OES | 4A*OES/MS | 4A*MS | 4A*OES/MS | 4A*OES/MS | 4A*OES/MS | 4A*OES/MS | 4A*OES/MS | 4A*OES | 4A*OES/MS | 4A*MS | 4A*MS | 4A*MS | 4A*OES/MS | 4A*OES/MS | 4A*OES | 4A*MS | 4A*OES | 0
0
| 1 | 1 | 282.62 | 279.874 | 282.5606 | 304 | 287 | 274 | 279 | 292 | 283 | 280 | 285.3817 | 251 | 273 | 287 | 292.58 | 265 | 248 | 270.1 | 278 | 173.191 | 1
| 1 | 2 | 289.11 | 277.9063 | 281.7338 | 292 | 271 | 273 | 280 | 292 | 283 | 287 | 283.2307 | 252 | 280 | 290 | 283.43 | 276 | 230 | 279 | 281 | 270.227 | 13
| 1 | 3 | 288.09 | 273.4297 | 284.4474 | 295 | 275 | 269 | 285 | 289 | 289 | 280 | 287.7211 | 255 | 274 | 285 | 287.57 | 274 | 253 | 279.8 | 277 | 267.49 | 16
| 1 | 4 | 281.77 | 263.9446 | 283.1754 | 300 | 266 | 267 | 280 | 280 | 281 | 280 | 286.3978 | 251 | 276 | 281 | 290.31 | 272 | 242 | 276.6 | 279 | 265.557 | 280.0794
| 1 | 5 | 279.55 | 267.3394 | 281.5536 | 307 | 280 | 266 | 272 | 288 | 281 | 284 | 281.0352 | 246 | 275 | 285 | 282.37 | 271 | 237 | 276.6 | 278 | 264.74 | 57
| 1 | 6 | 285.54 | 272.8715 | 280.0272 | 296 | 278 | 270 | 279 | 287 | 286 | 286 | 281.6801 | 241 | 287 | 284 | 284.21 | 265 | 244 | 279.3 | 280 | 265.915
| Mean |  | 284.4467 | 272.5609 | 282.2497 | 299 | 276.1667 | 269.8333 | 279.1667 | 288 | 283.8333 | 282.8333 | 284.2411 | 249.3333 | 277.5 | 285.3333 | 286.745 | 270.5 | 242.3333 | 276.9 | 278.8333 | 251.1867
| Median |  | 284.08 | 273.1506 | 282.1472 | 298 | 276.5 | 269.5 | 279.5 | 288.5 | 283 | 282 | 284.3062 | 251 | 275.5 | 285 | 285.89 | 271.5 | 243 | 277.8 | 278.5 | 265.736
| Std Dev. |  | 3.760174 | 6.073068 | 1.514839 | 5.727128 | 7.305249 | 3.188521 | 4.167333 | 4.427189 | 3.125167 | 3.250641 | 2.680302 | 5.006662 | 5.244044 | 3.011091 | 4.098613 | 4.593474 | 8.115828 | 3.605551 | 1.47196 | 38.25906
| Rel.Std.Dev. |  | 1.322% | 2.228% | 0.5367% | 1.915% | 2.645% | 1.182% | 1.493% | 1.537% | 1.101% | 1.149% | 0.943% | 2.008% | 1.89% | 1.055% | 1.429% | 1.698% | 3.349% | 1.302% | 0.5279% | 15.23%
| PDM3 |  | 1.559% | -2.684% | 0.7749% | 6.755% | -1.397% | -3.658% | -0.3259% | 2.828% | 1.34% | 0.9833% | 1.486% | -10.98% | -0.921% | 1.876% | 2.38% | -3.42% | -13.48% | -1.135% | -0.4449% | -10.32%
| Z-Score (Absolute) |  | 0.62 | 0.74 | 0.37 | 2.29 | 0.32 | 1.05 | 0.02 | 1.03 | 0.55 | 0.44 | 0.6 | 3.4 | 0.17 | 0.73 | 0.89 | 0.97 | 4.2 | 0.24 | 0.02 | 3.18
| Analytical results for Ta in OREAS 251c (Certified Value 1.83 ppm) | [21 empty] | Certified
Ta | Round | Replicate | Lab | Lab | Lab | Lab | Lab | Lab | Lab | Lab | Lab | Lab | Lab | Lab | Lab | Lab | Lab | Lab | Lab |  |  |  | 1
| No | No | 1.02 | 1.03 | 1.07 | 1.08 | 1.09 | 1.10 | 1.11 | 1.12 | 1.13 | 1.14 | 1.15 | 1.16 | 1.17 | 1.18 | 1.19 | 1.21 | 1.28 |  |  |  | ppm
|  |  | 4A*MS | 4A*MS | 4A*OES/MS | 4A*MS | 4A*OES/MS | 4A*OES/MS | 4A*OES/MS | 4A*OES/MS | 4A*OES/MS | 4A*OES | 4A*OES/MS | 4A*MS | 4A*MS | 4A*MS | 4A*OES/MS | 4A*OES/MS | 4A*MS |  |  |  | 2
3
| 1 | 1 | 2.04 | 1.76256 | < 0.1 | 1.35 | 1.91 | 1.88 | 1.92 | 1.78 | 1.86 | 1.440312 | 1.77 | 1.62 | 1.9 | 1.95 | 1.7 | 2.11 | 1.9 |  |  |  | 1
| 1 | 2 | 1.97 | 1.716473 | < 0.1 | 1.24 | 1.88 | 1.88 | 1.95 | 1.7 | 1.91 | 1.204629 | 1.77 | 1.6 | 1.7 | 1.9 | 1.7 | 2.2 | 1.9 |  |  |  | 26
| 1 | 3 | 1.82 | 1.814144 | < 0.1 | 1.34 | 1.95 | 1.98 | 1.91 | 1.88 | 1.85 | 1.131039 | 1.79 | 1.5 | 1.7 | 1.9 | 1.7 | 2.08 | 2 |  |  |  | 16
| 1 | 4 | 1.94 | 1.672921 | < 0.1 | 1.21 | 1.87 | 1.92 | 1.86 | 1.64 | 1.91 | 1.095117 | 1.76 | 1.62 | 1.7 | 1.95 | 1.7 | 2.15 | 1.9 |  |  |  | 1.832882
| 1 | 5 | 1.75 | 1.73313 | < 0.1 | 1.29 | 1.88 | 1.94 | 1.96 | 1.68 | 1.86 | 1.376533 | 1.73 | 1.51 | 1.7 | 1.87 | 1.7 | 2.09 | 1.9 |  |  |  | 58
| 1 | 6 | 1.82 | 1.772828 | < 0.1 | 1.3 | 1.83 | 1.94 | 1.91 | 1.77 | 1.93 | 1.411506 | 1.73 | 1.59 | 1.6 | 1.89 | 1.6 | 2.13 | 1.8
| Mean |  | 1.89 | 1.745343 |  | 1.288333 | 1.886667 | 1.923333 | 1.918333 | 1.741667 | 1.886667 | 1.276522 | 1.758333 | 1.573333 | 1.716667 | 1.91 | 1.683333 | 2.126667 | 1.9
| Median |  | 1.88 | 1.747845 |  | 1.295 | 1.88 | 1.93 | 1.915 | 1.735 | 1.885 | 1.290581 | 1.765 | 1.595 | 1.7 | 1.9 | 1.7 | 2.12 | 1.9
| Std Dev. |  | 0.1102724 | 0.04901629 |  | 0.05492419 | 0.04033196 | 0.0388158 | 0.03544949 | 0.08635199 | 0.03386247 | 0.1511895 | 0.02401388 | 0.05428321 | 0.09831921 | 0.03286335 | 0.04082483 | 0.04412105 | 0.06324555
| Rel.Std.Dev. |  | 5.835% | 2.808% |  | 4.263% | 2.138% | 2.018% | 1.848% | 4.958% | 1.795% | 11.84% | 1.366% | 3.45% | 5.727% | 1.721% | 2.425% | 2.075% | 3.329%
| PDM3 |  | 3.116% | -4.776% |  | -29.71% | 2.934% | 4.935% | 4.662% | -4.977% | 2.934% | -30.35% | -4.067% | -14.16% | -6.341% | 4.207% | -8.159% | 16.03% | 3.662%
| Z-Score (Absolute) |  | 0.63 | 0.06 | 8.13 | 2.24 | 0.61 | 0.79 | 0.76 | 0.08 | 0.61 | 2.29 | 0 | 0.88 | 0.2 | 0.72 | 0.36 | 1.75 | 0.67
| Analytical results for Tb in OREAS 251c (Certified Value 0.77 ppm) | [21 empty] | Certified
Tb | Round | Replicate | Lab | Lab | Lab | Lab | Lab | Lab | Lab | Lab | Lab | Lab | [10 empty] | 1
| No | No | 1.02 | 1.03 | 1.05 | 1.07 | 1.17 | 1.18 | 1.19 | 1.21 | 1.28 | 1.30 | [10 empty] | ppm
|  |  | 4A*MS | 4A*MS | 4A*MS | 4A*OES/MS | 4A*MS | 4A*MS | 4A*OES/MS | 4A*OES/MS | 4A*MS | 4A*OES | [10 empty] | 2
3
| 1 | 1 | 0.75 | 0.7845669 | 0.9476 | 0.8 | 0.8 | 0.76 | 0.7 | 0.79 | 0.78 | 2.562 | [10 empty] | 1
| 1 | 2 | 0.7 | 0.7794611 | 0.92861 | 0.8 | 0.7 | 0.74 | 0.7 | 0.8 | 0.78 | 0.614 | [10 empty] | 27
| 1 | 3 | 0.71 | 0.7645555 | 0.9458 | 0.8 | 0.7 | 0.73 | 0.7 | 0.79 | 0.8 | 0.448 | [10 empty] | 16
| 1 | 4 | 0.71 | 0.758517 | 0.92906 | 0.8 | 0.7 | 0.75 | 0.7 | 0.8 | 0.78 | 0.591 | [10 empty] | 0.7653791
| 1 | 5 | 0.72 | 0.7705205 | 0.97217 | 0.8 | 0.7 | 0.77 | 0.7 | 0.79 | 0.8 | 0.638 | [10 empty] | 59
| 1 | 6 | 0.72 | 0.7937507 | 0.95795 | 0.8 | 0.7 | 0.75 | 0.7 | 0.79 | 0.8 | 0.627
| Mean |  | 0.7183333 | 0.7752286 | 0.946865 | 0.8 | 0.7166667 | 0.75 | 0.7 | 0.7933333 | 0.79 | 0.9133333
| Median |  | 0.715 | 0.7749908 | 0.9467 | 0.8 | 0.7 | 0.75 | 0.7 | 0.79 | 0.79 | 0.6205
| Std Dev. |  | 0.01722401 | 0.01314189 | 0.01682354 | 1.216188e-16 | 0.04082483 | 0.01414214 | 1.216188e-16 | 0.005163978 | 0.01095445 | 0.8106703
| Rel.Std.Dev. |  | 2.398% | 1.695% | 1.777% | 1.52e-14% | 5.696% | 1.886% | 1.737e-14% | 0.6509% | 1.387% | 88.76%
| PDM3 |  | -6.147% | 1.287% | 23.71% | 4.523% | -6.364% | -2.009% | -8.542% | 3.652% | 3.217% | 19.33%
| Z-Score (Absolute) |  | 1.21 | 0.25 | 2.64 | NA | NA | 0.67 | NA | 0.06 | 0 | 2.08
Results from laboratories 1.07, 1.17 and 1.19 were removed due to their 0.1 ppm reading resolution.
| Analytical results for Te in OREAS 251c (Certified Value 0.12 ppm) | [21 empty] | Certified
Te | Round | Replicate | Lab | Lab | Lab | Lab | Lab | Lab | Lab | Lab | Lab | Lab | Lab | Lab | Lab | Lab | Lab | [5 empty] | 1
| No | No | 1.03 | 1.07 | 1.08 | 1.09 | 1.10 | 1.11 | 1.12 | 1.13 | 1.14 | 1.15 | 1.16 | 1.17 | 1.19 | 1.21 | 1.28 | [5 empty] | ppm
|  |  | 4A*MS | 4A*OES/MS | 4A*MS | 4A*OES/MS | 4A*OES/MS | 4A*OES/MS | 4A*OES/MS | 4A*OES/MS | 4A*OES | 4A*OES/MS | 4A*MS | 4A*MS | 4A*OES/MS | 4A*OES/MS | 4A*MS | [5 empty] | 2
2
| 1 | 1 | < 0.2 | < 0.1 | 0.52 | 0.13 | 0.11 | 0.1 | 0.17 | 0.1 | 0.1354322816 | 0.06 | 0.1 | 0.14 | 0.18 | 0.1 | < 0.2 | [5 empty] | 1
| 1 | 2 | < 0.2 | < 0.1 | 0.48 | 0.13 | 0.1 | 0.1 | 0.14 | 0.14 | 0.11234314 | 0.08 | 0.1 | 0.16 | 0.18 | 0.1 | < 0.2 | [5 empty] | 28
| 1 | 3 | < 0.2 | < 0.1 | 0.51 | 0.1 | 0.11 | 0.09 | 0.15 | 0.12 | < 0.1 | 0.1 | 0.1 | 0.15 | 0.14 | 0.1 | < 0.2 | [5 empty] | 16
| 1 | 4 | < 0.2 | < 0.1 | 0.51 | 0.12 | 0.09 | 0.1 | 0.17 | 0.12 | 0.1279194378 | 0.12 | 0.1 | 0.12 | 0.15 | 0.1 | < 0.2 | [5 empty] | 0.1214377
| 1 | 5 | < 0.2 | < 0.1 | 0.5 | 0.11 | 0.13 | 0.12 | 0.16 | 0.11 | 0.1128036 | 0.12 | 0.1 | 0.09 | 0.16 | 0.11 | < 0.2 | [5 empty] | 60
| 1 | 6 | < 0.2 | < 0.1 | 0.5 | 0.11 | 0.1 | 0.11 | 0.16 | 0.13 | 0.108387944 | 0.14 | 0.1 | 0.06 | 0.18 | 0.1 | < 0.2
| Mean |  |  |  | 0.5033333 | 0.1166667 | 0.1066667 | 0.1033333 | 0.1583333 | 0.12 | 0.1193773 | 0.1033333 | 0.1 | 0.12 | 0.165 | 0.1016667
| Median |  |  |  | 0.505 | 0.115 | 0.105 | 0.1 | 0.16 | 0.12 | 0.1128036 | 0.11 | 0.1 | 0.13 | 0.17 | 0.1
| Std Dev. |  |  |  | 0.0136626 | 0.0121106 | 0.0136626 | 0.01032796 | 0.01169045 | 0.01414214 | 0.01166394 | 0.0294392 | 1.520235e-17 | 0.03847077 | 0.01760682 | 0.004082483
| Rel.Std.Dev. |  |  |  | 2.714% | 10.38% | 12.81% | 9.995% | 7.383% | 11.79% | 9.771% | 28.49% | 1.52e-14% | 32.06% | 10.67% | 4.016%
| PDM3 |  |  |  | 314.5% | -3.929% | -12.16% | -14.91% | 30.38% | -1.184% | -1.697% | -14.91% | -17.65% | -1.184% | 35.87% | -16.28%
| Z-Score (Absolute) |  | 0.59 | 4.63 | 32.05 | 0.76 | 0.05 | 0.32 | 4.13 | 1.03 | 0.05 | 0.32 | NA | 1.03 | 4.67 | 0.45 | 0.59
Results from laboratory 1.16 were removed due to their 0.1 ppm reading resolution.
| Analytical results for Th in OREAS 251c (Certified Value 12.3 ppm) | [21 empty] | Certified
Th | Round | Replicate | Lab | Lab | Lab | Lab | Lab | Lab | Lab | Lab | Lab | Lab | Lab | Lab | Lab | Lab | Lab | Lab | Lab |  |  |  | 1
| No | No | 1.02 | 1.03 | 1.05 | 1.07 | 1.09 | 1.10 | 1.11 | 1.12 | 1.13 | 1.14 | 1.15 | 1.16 | 1.17 | 1.18 | 1.19 | 1.21 | 1.28 |  |  |  | ppm
|  |  | 4A*MS | 4A*MS | 4A*MS | 4A*OES/MS | 4A*OES/MS | 4A*OES/MS | 4A*OES/MS | 4A*OES/MS | 4A*OES/MS | 4A*OES | 4A*OES/MS | 4A*MS | 4A*MS | 4A*MS | 4A*OES/MS | 4A*OES/MS | 4A*MS |  |  |  | 1
2
| 1 | 1 | 12.66 | 12.76571 | 14.6594 | 15.2 | 13.05 | 11.4 | 13.35 | 12.15 | 11.75 | 13.17999 | 12.35 | 12.9 | 11.6 | 13.31 | 12.2 | 11 | 12.9 |  |  |  | 1
| 1 | 2 | 12.43 | 12.35124 | 14.6836 | 14.7 | 12.3 | 11.25 | 13.3 | 11.85 | 12.5 | 13.01673 | 12.38 | 13 | 11.3 | 12.87 | 12.3 | 11.3 | 12.9 |  |  |  | 29
| 1 | 3 | 12.47 | 12.77056 | 14.6478 | 15.2 | 13.05 | 12.1 | 12.8 | 12.55 | 11.9 | 13.16345 | 12.54 | 13.1 | 11 | 13.2 | 12 | 10.9 | 13 |  |  |  | 16
| 1 | 4 | 12.4 | 12.22097 | 14.7646 | 14.9 | 12.8 | 11.75 | 12.85 | 10.85 | 12 | 13.12467 | 12.35 | 13 | 10.8 | 13.1 | 12 | 10.9 | 12.9 |  |  |  | 12.29682
| 1 | 5 | 12.52 | 12.37224 | 14.6819 | 14.8 | 12.55 | 10.85 | 12.75 | 11.55 | 11.75 | 12.99267 | 12.2 | 12.9 | 10.8 | 13.07 | 11.9 | 11 | 12.7 |  |  |  | 61
| 1 | 6 | 12.66 | 12.48474 | 14.8392 | 14.9 | 12.65 | 11.65 | 12.7 | 12.2 | 11.9 | 13.12696 | 11.97 | 13.3 | 10.7 | 13.21 | 11.5 | 10.8 | 13
| Mean |  | 12.52333 | 12.49424 | 14.71275 | 14.95 | 12.73333 | 11.5 | 12.95833 | 11.85833 | 11.96667 | 13.10074 | 12.29833 | 13.03333 | 11.03333 | 13.12667 | 11.98333 | 10.98333 | 12.9
| Median |  | 12.495 | 12.42849 | 14.68275 | 14.9 | 12.725 | 11.525 | 12.825 | 12 | 11.9 | 13.12582 | 12.35 | 13 | 10.9 | 13.15 | 12 | 10.95 | 12.9
| Std Dev. |  | 0.1132549 | 0.2281006 | 0.07422155 | 0.2073644 | 0.294392 | 0.4335897 | 0.2888194 | 0.5986791 | 0.2786874 | 0.07772843 | 0.193847 | 0.1505545 | 0.350238 | 0.1521403 | 0.2786874 | 0.1722401 | 0.1095445
| Rel.Std.Dev. |  | 0.9044% | 1.826% | 0.5045% | 1.387% | 2.312% | 3.77% | 2.229% | 5.049% | 2.329% | 0.5933% | 1.576% | 1.155% | 3.174% | 1.159% | 2.326% | 1.568% | 0.8492%
| PDM3 |  | 1.842% | 1.605% | 19.65% | 21.58% | 3.55% | -6.48% | 5.38% | -3.566% | -2.685% | 6.538% | 0.0123% | 5.989% | -10.27% | 6.748% | -2.549% | -10.68% | 4.905%
| Z-Score (Absolute) |  | 0 | 0.04 | 2.65 | 2.94 | 0.25 | 1.24 | 0.53 | 0.81 | 0.67 | 0.7 | 0.27 | 0.62 | 1.8 | 0.73 | 0.65 | 1.87 | 0.46
| Analytical results for Ti in OREAS 251c (Certified Value 0.593 wt.%) | [21 empty] | Certified
Ti | Round | Replicate | Lab | Lab | Lab | Lab | Lab | Lab | Lab | Lab | Lab | Lab | Lab | Lab | Lab | Lab | Lab | Lab | Lab | Lab | Lab | Lab | 1
| No | No | 1.02 | 1.03 | 1.05 | 1.07 | 1.08 | 1.09 | 1.10 | 1.11 | 1.12 | 1.13 | 1.14 | 1.15 | 1.16 | 1.17 | 1.18 | 1.19 | 1.21 | 1.23 | 1.28 | 1.30 | wt.%
|  |  | 4A*OES | 4A*MS | 4A*OES | 4A*OES/MS | 4A*OES | 4A*OES/MS | 4A*OES/MS | 4A*OES/MS | 4A*OES/MS | 4A*OES/MS | 4A*OES | 4A*OES/MS | 4A*OES | 4A*MS | 4A*MS | 4A*OES/MS | 4A*OES/MS | 4A*OES | 4A*OES | 4A*OES | 3
3
| 1 | 1 | 0.5935 | 0.5915023 | 0.601978 | 0.629 | 0.59 | 0.596 | 0.599 | 0.623 | 0.592 | 0.6 | 0.5384817 | 0.5085 | 0.581 | 0.578 | 0.6518 | 0.59 | 0.597 | 0.58 | 0.64 | 0.5620794 | 1
| 1 | 2 | 0.5917 | 0.5884821 | 0.607118 | 0.7 | 0.59 | 0.592 | 0.591 | 0.632 | 0.588 | 0.6 | 0.5318751 | 0.5176 | 0.57 | 0.597 | 0.6244 | 0.603 | 0.557 | 0.59 | 0.65 | 0.5990873 | 30
| 1 | 3 | 0.5596 | 0.5867867 | 0.606555 | 0.643 | 0.6 | 0.584 | 0.603 | 0.628 | 0.603 | 0.594 | 0.5916222 | 0.5182 | 0.553 | 0.578 | 0.6435 | 0.595 | 0.602 | 0.59 | 0.645 | 0.594145 | 16
| 1 | 4 | 0.5841 | 0.5722569 | 0.605591 | 0.648 | 0.58 | 0.576 | 0.603 | 0.622 | 0.609 | 0.59 | 0.5953749 | 0.5254 | 0.548 | 0.566 | 0.6451 | 0.587 | 0.586 | 0.6 | 0.635 | 0.59053 | 0.5925603
| 1 | 5 | 0.5736 | 0.5790011 | 0.605156 | 0.601 | 0.59 | 0.574 | 0.595 | 0.628 | 0.597 | 0.587 | 0.5803488 | 0.5084 | 0.542 | 0.574 | 0.6194 | 0.601 | 0.577 | 0.6 | 0.655 | 0.608741 | 62
| 1 | 6 | 0.5821 | 0.5863971 | 0.605598 | 0.711 | 0.58 | 0.579 | 0.606 | 0.631 | 0.594 | 0.601 | 0.5783008 | 0.5089 | 0.558 | 0.564 | 0.6283 | 0.594 | 0.586 | 0.61 | 0.64 | 0.5996862
| Mean |  | 0.5807667 | 0.584071 | 0.6053327 | 0.6553333 | 0.5883333 | 0.5835 | 0.5995 | 0.6273333 | 0.5971667 | 0.5953333 | 0.5693339 | 0.5145 | 0.5586667 | 0.5761667 | 0.6354167 | 0.595 | 0.5841667 | 0.595 | 0.6441667 | 0.59237815
| Median |  | 0.5831 | 0.5865919 | 0.6055945 | 0.6455 | 0.59 | 0.5815 | 0.601 | 0.628 | 0.5955 | 0.597 | 0.5793248 | 0.51325 | 0.5555 | 0.576 | 0.6359 | 0.5945 | 0.586 | 0.595 | 0.6425 | 0.59661615
| Std Dev. |  | 0.01260122 | 0.007109788 | 0.001794639 | 0.04229736 | 0.007527727 | 0.008893818 | 0.005648008 | 0.004082483 | 0.007678976 | 0.005921711 | 0.02731906 | 0.007023959 | 0.01450057 | 0.01180537 | 0.01308486 | 0.006164414 | 0.01599271 | 0.01048809 | 0.007359801 | 0.01606683
| Rel.Std.Dev. |  | 2.17% | 1.217% | 0.2965% | 6.454% | 1.28% | 1.524% | 0.9421% | 0.6508% | 1.286% | 0.9947% | 4.798% | 1.365% | 2.596% | 2.049% | 2.059% | 1.036% | 2.738% | 1.763% | 1.143% | 2.712%
| PDM3 |  | -1.99% | -1.433% | 2.155% | 10.59% | -0.7133% | -1.529% | 1.171% | 5.868% | 0.7774% | 0.468% | -3.92% | -13.17% | -5.72% | -2.767% | 7.232% | 0.4117% | -1.417% | 0.4117% | 8.709% | -0.03074%
| Z-Score (Absolute) |  | 0.8 | 0.59 | 0.72 | 3.81 | 0.33 | 0.63 | 0.36 | 2.08 | 0.21 | 0.1 | 1.5 | 4.89 | 2.16 | 1.08 | 2.58 | 0.08 | 0.59 | 0.08 | 3.12 | 0.08
| Analytical results for Tl in OREAS 251c (Certified Value 0.52 ppm) | [21 empty] | Certified
Tl | Round | Replicate | Lab | Lab | Lab | Lab | Lab | Lab | Lab | Lab | Lab | Lab | Lab | Lab | Lab | Lab | Lab | Lab | Lab |  |  |  | 1
| No | No | 1.02 | 1.03 | 1.07 | 1.09 | 1.10 | 1.11 | 1.12 | 1.13 | 1.14 | 1.15 | 1.16 | 1.17 | 1.18 | 1.19 | 1.21 | 1.28 | 1.30 |  |  |  | ppm
|  |  | 4A*MS | 4A*MS | 4A*OES/MS | 4A*OES/MS | 4A*OES/MS | 4A*OES/MS | 4A*OES/MS | 4A*OES/MS | 4A*OES | 4A*OES/MS | 4A*MS | 4A*MS | 4A*MS | 4A*OES/MS | 4A*OES/MS | 4A*MS | 4A*OES |  |  |  | 2
3
| 1 | 1 | 0.53 | 0.5413954 | 0.53 | 0.52 | 0.51 | 0.56 | 0.46 | 0.53 | 0.547404 | 0.487 | 0.54 | 0.52 | 0.55 | 0.51 | 0.48 | 0.5 | 0.331 |  |  |  | 1
| 1 | 2 | 0.55 | 0.5327075 | 0.51 | 0.5 | 0.51 | 0.58 | 0.44 | 0.56 | 0.5360126 | 0.503 | 0.54 | 0.48 | 0.55 | 0.54 | 0.51 | 0.5 |  |  |  |  | 31
| 1 | 3 | 0.56 | 0.5453415 | 0.52 | 0.52 | 0.54 | 0.52 | 0.47 | 0.57 | 0.5321362 | 0.498 | 0.53 | 0.46 | 0.54 | 0.53 | 0.5 | 0.5 | 0.418 |  |  |  | 16
| 1 | 4 | 0.54 | 0.5179951 | 0.53 | 0.52 | 0.52 | 0.55 | 0.47 | 0.56 | 0.5587645 | 0.497 | 0.54 | 0.5 | 0.55 | 0.53 | 0.49 | 0.5 |  |  |  |  | 0.521457
| 1 | 5 | 0.54 | 0.5516752 | 0.52 | 0.51 | 0.53 | 0.55 | 0.47 | 0.56 | 0.5224173 | 0.482 | 0.52 | 0.5 | 0.54 | 0.53 | 0.49 | 0.5 | 0.041 |  |  |  | 63
| 1 | 6 | 0.53 | 0.5511811 | 0.53 | 0.51 | 0.52 | 0.55 | 0.44 | 0.54 | 0.5451018985 | 0.462 | 0.54 | 0.49 | 0.53 | 0.51 | 0.5 | 0.5
| Mean |  | 0.5416667 | 0.5400493 | 0.5233333 | 0.5133333 | 0.5216667 | 0.5516667 | 0.4583333 | 0.5533333 | 0.5403061 | 0.4881667 | 0.535 | 0.4916667 | 0.5433333 | 0.525 | 0.495 | 0.5 | 0.2633333
| Median |  | 0.54 | 0.5433684 | 0.525 | 0.515 | 0.52 | 0.55 | 0.465 | 0.56 | 0.5405573 | 0.492 | 0.54 | 0.495 | 0.545 | 0.53 | 0.495 | 0.5 | 0.331
| Std Dev. |  | 0.01169045 | 0.01287778 | 0.008164966 | 0.008164966 | 0.01169045 | 0.0194079 | 0.0147196 | 0.01505545 | 0.01280064 | 0.01495883 | 0.0083666 | 0.02041241 | 0.008164966 | 0.01224745 | 0.01048809 | 0 | 0.1973989
| Rel.Std.Dev. |  | 2.158% | 2.385% | 1.56% | 1.591% | 2.241% | 3.518% | 3.212% | 2.721% | 2.369% | 3.064% | 1.564% | 4.152% | 1.503% | 2.333% | 2.119% | 0% | 74.96%
| PDM3 |  | 3.876% | 3.565% | 0.3598% | -1.558% | 0.0402% | 5.793% | -12.11% | 6.113% | 3.615% | -6.384% | 2.597% | -5.713% | 4.195% | 0.6794% | -5.074% | -4.115% | -49.5%
| Z-Score (Absolute) |  | 0.64 | 0.58 | 0.03 | 0.4 | 0.09 | 1.01 | 2.42 | 1.07 | 0.59 | 1.32 | 0.4 | 1.2 | 0.7 | 0.03 | 1.07 | NA | 9.59
Results from laboratory 1.28 were removed due to their 0.1 ppm reading resolution.
| Analytical results for Tm in OREAS 251c (Certified Value 0.25 ppm) | [21 empty] | Certified
Tm | Round | Replicate | Lab | Lab | Lab | Lab | Lab | Lab | Lab | Lab | Lab | [11 empty] | 1
| No | No | 1.02 | 1.03 | 1.05 | 1.07 | 1.17 | 1.18 | 1.19 | 1.21 | 1.28 | [11 empty] | ppm
|  |  | 4A*MS | 4A*MS | 4A*MS | 4A*OES/MS | 4A*MS | 4A*MS | 4A*OES/MS | 4A*OES/MS | 4A*MS | [11 empty] | 2
2
| 1 | 1 | 0.26 | 0.2529014 | 0.32049 | 0.3 | 0.2 | 0.3 | 0.2 | 0.25 | 0.25 | [11 empty] | 1
| 1 | 2 | 0.25 | 0.2561264 | 0.30348 | 0.3 | 0.2 | 0.28 | 0.2 | 0.25 | 0.25 | [11 empty] | 6
| 1 | 3 | 0.26 | 0.2469492 | 0.29205 | 0.3 | 0.2 | 0.28 | 0.2 | 0.24 | 0.25 | [11 empty] | 16
| 1 | 4 | 0.25 | 0.2417504 | 0.28971 | 0.3 | 0.2 | 0.28 | 0.2 | 0.25 | 0.25 | [11 empty] | 0.2541914
| 1 | 5 | 0.25 | 0.2469783 | 0.28746 | 0.3 | 0.2 | 0.28 | 0.2 | 0.25 | 0.25 | [11 empty] | 64
| 1 | 6 | 0.27 | 0.2542371 | 0.3042 | 0.3 | 0.2 | 0.28 | 0.2 | 0.25 | 0.25
| Mean |  | 0.2566667 | 0.2498238 | 0.299565 | 0.3 | 0.2 | 0.2833333 | 0.2 | 0.2483333 | 0.25
| Median |  | 0.255 | 0.2499399 | 0.297765 | 0.3 | 0.2 | 0.28 | 0.2 | 0.25 | 0.25
| Std Dev. |  | 0.008164966 | 0.005481094 | 0.01244824 | 0 | 3.040471e-17 | 0.008164966 | 3.040471e-17 | 0.004082483 | 0
| Rel.Std.Dev. |  | 3.181% | 2.194% | 4.155% | 0% | 1.52e-14% | 2.882% | 1.52e-14% | 1.644% | 0%
| PDM3 |  | 0.9738% | -1.718% | 17.85% | 18.02% | -21.32% | 11.46% | -21.32% | -2.305% | -1.649%
| Z-Score (Absolute) |  | 0.13 | 0 | 1 | 1.01 | 1.01 | 0.67 | 1.01 | 0.03 | 0
| Analytical results for U in OREAS 251c (Certified Value 2.18 ppm) | [21 empty] | Certified
U | Round | Replicate | Lab | Lab | Lab | Lab | Lab | Lab | Lab | Lab | Lab | Lab | Lab | Lab | Lab | Lab | Lab | Lab | Lab |  |  |  | 1
| No | No | 1.02 | 1.03 | 1.05 | 1.07 | 1.09 | 1.10 | 1.11 | 1.12 | 1.13 | 1.14 | 1.15 | 1.16 | 1.17 | 1.18 | 1.19 | 1.21 | 1.28 |  |  |  | ppm
|  |  | 4A*MS | 4A*MS | 4A*MS | 4A*OES/MS | 4A*OES/MS | 4A*OES/MS | 4A*OES/MS | 4A*OES/MS | 4A*OES/MS | 4A*OES | 4A*OES/MS | 4A*MS | 4A*MS | 4A*MS | 4A*OES/MS | 4A*OES/MS | 4A*MS |  |  |  | 2
3
| 1 | 1 | 2.29 | 2.327653 | 2.15904 | 2.3 | 2.2 | 2 | 2.4 | 2 | 2.3 | 2.257087 | 1.91 | 2.2 | 2 | 2.43 | 2 | 2.13 | 2.5 |  |  |  | 1
| 1 | 2 | 2.19 | 2.307166 | 2.19499 | 2.3 | 2.1 | 2 | 2.3 | 2 | 2.4 | 2.157012 | 1.93 | 2.31 | 2 | 2.4 | 2 | 2.17 | 2.5 |  |  |  | 33
| 1 | 3 | 2.19 | 2.344241 | 2.11323 | 2.3 | 2.2 | 2.1 | 2.3 | 2.1 | 2.3 | 2.152848 | 1.9 | 2.25 | 4 | 2.42 | 2 | 2.1 | 2.4 |  |  |  | 16
| 1 | 4 | 2.21 | 2.240005 | 2.17875 | 2.3 | 2.1 | 2.1 | 2.2 | 1.9 | 2.3 | 2.255598 | 1.89 | 2.26 | 1.8 | 2.45 | 2.1 | 2.09 | 2.5 |  |  |  | 2.180235
| 1 | 5 | 2.21 | 2.293657 | 2.13829 | 2.3 | 2.1 | 2 | 2.3 | 2 | 2.3 | 2.246261 | 1.88 | 2.22 | 1.9 | 2.43 | 2 | 2.13 | 2.5 |  |  |  | 65
| 1 | 6 | 2.22 | 2.289515 | 2.13472 | 2.3 | 2.2 | 2 | 2.2 | 2.2 | 2.2 | 2.259872 | 1.87 | 2.22 | 1.9 | 2.43 | 2 | 2.07 | 2.4
| Mean |  | 2.218333 | 2.300373 | 2.15317 | 2.3 | 2.15 | 2.033333 | 2.283333 | 2.033333 | 2.3 | 2.221446 | 1.896667 | 2.243333 | 2.266667 | 2.426667 | 2.016667 | 2.115 | 2.466667
| Median |  | 2.21 | 2.300411 | 2.148665 | 2.3 | 2.15 | 2 | 2.3 | 2 | 2.3 | 2.250929 | 1.895 | 2.235 | 1.95 | 2.43 | 2 | 2.115 | 2.5
| Std Dev. |  | 0.03710346 | 0.03611662 | 0.03031411 | 4.864754e-16 | 0.05477226 | 0.05163978 | 0.07527727 | 0.1032796 | 0.06324555 | 0.05174222 | 0.02160247 | 0.03932768 | 0.8524475 | 0.01632993 | 0.04082483 | 0.03563706 | 0.05163978
| Rel.Std.Dev. |  | 1.673% | 1.57% | 1.408% | 2.115e-14% | 2.548% | 2.54% | 3.297% | 5.079% | 2.75% | 2.329% | 1.139% | 1.753% | 37.61% | 0.6729% | 2.024% | 1.685% | 2.094%
| PDM3 |  | 1.747% | 5.51% | -1.241% | 5.493% | -1.387% | -6.738% | 4.729% | -6.738% | 5.493% | 1.89% | -13.01% | 2.894% | 3.964% | 11.3% | -7.502% | -2.992% | 13.14%
| Z-Score (Absolute) |  | 0.03 | 0.68 | 0.59 | 0.67 | 0.61 | 1.61 | 0.53 | 1.61 | 0.67 | 0 | 2.79 | 0.19 | 0.39 | 1.76 | 1.76 | 0.91 | 2.1
| Analytical results for V in OREAS 251c (Certified Value 92 ppm) | [21 empty] | Certified
V | Round | Replicate | Lab | Lab | Lab | Lab | Lab | Lab | Lab | Lab | Lab | Lab | Lab | Lab | Lab | Lab | Lab | Lab | Lab | Lab | Lab | Lab | 1
| No | No | 1.02 | 1.03 | 1.05 | 1.07 | 1.08 | 1.09 | 1.10 | 1.11 | 1.12 | 1.13 | 1.14 | 1.15 | 1.16 | 1.17 | 1.18 | 1.19 | 1.21 | 1.23 | 1.28 | 1.30 | ppm
|  |  | 4A*OES | 4A*MS | 4A*OES | 4A*OES/MS | 4A*MS | 4A*OES/MS | 4A*OES/MS | 4A*OES/MS | 4A*OES/MS | 4A*OES/MS | 4A*OES | 4A*OES/MS | 4A*OES | 4A*MS | 4A*MS | 4A*OES/MS | 4A*OES/MS | 4A*OES | 4A*OES | 4A*OES | 0
1
| 1 | 1 | 92 | 96.52748 | 91.8015 | 35 | 94 | 89 | 89 | 95 | 89 | 89 | 95.32832 | 89 | 94 | 97 | 96 | 91 | 78 | 89.99 | 90 | 258.128 | 1
| 1 | 2 | 89 | 94.7801 | 90.531 | 37 | 93 | 89 | 89 | 97 | 89 | 89 | 95.05186 | 92 | 94 | 97 | 99 | 93 | 77 | 92 | 90 | 91.368 | 34
| 1 | 3 | 90 | 95.08119 | 95.445 | 30 | 91 | 88 | 91 | 95 | 91 | 88 | 96.53416 | 91 | 87 | 97 | 95 | 95 | 79 | 90.3 | 90 | 91.43 | 16
| 1 | 4 | 90 | 92.06863 | 92.841 | 49 | 92 | 87 | 91 | 93 | 91 | 87 | 97.47882 | 92 | 91 | 95 | 94 | 94 | 75 | 95.1 | 95 | 91.775 | 91.97515
| 1 | 5 | 88 | 93.14885 | 96.478 | 30 | 93 | 87 | 90 | 95 | 91 | 87 | 92.27576 | 89 | 89 | 97 | 95 | 96 | 81 | 89.2 | 90 | 91.203 | 66
| 1 | 6 | 92 | 94.78631 | 91.203 | 36 | 93 | 88 | 91 | 94 | 91 | 90 | 92.67251 | 88 | 90 | 95 | 95 | 93 | 78 | 91.8 | 90 | 90.801
| Mean |  | 90.16667 | 94.39876 | 93.04992 | 36.16667 | 92.66667 | 88 | 90.16667 | 94.83333 | 90.33333 | 88.33333 | 94.89024 | 90.16667 | 90.83333 | 96.33333 | 95.66667 | 93.66667 | 78 | 91.39833 | 90.83333 | 119.1175
| Median |  | 90 | 94.7832 | 92.32125 | 35.5 | 93 | 88 | 90.5 | 95 | 91 | 88.5 | 95.19009 | 90 | 90.5 | 97 | 95 | 93.5 | 78 | 91.05 | 90 | 91.399
| Std Dev. |  | 1.602082 | 1.567454 | 2.401933 | 6.968979 | 1.032796 | 0.8944272 | 0.9831921 | 1.32916 | 1.032796 | 1.21106 | 2.067613 | 1.722401 | 2.786874 | 1.032796 | 1.75119 | 1.75119 | 2 | 2.109411 | 2.041241 | 68.1017
| Rel.Std.Dev. |  | 1.777% | 1.66% | 2.581% | 19.27% | 1.115% | 1.016% | 1.09% | 1.402% | 1.143% | 1.371% | 2.179% | 1.91% | 3.068% | 1.072% | 1.831% | 1.87% | 2.564% | 2.308% | 2.247% | 57.17%
| PDM3 |  | -1.966% | 2.635% | 1.169% | -60.68% | 0.7519% | -4.322% | -1.966% | 3.108% | -1.785% | -3.96% | 3.169% | -1.966% | -1.241% | 4.738% | 4.014% | 1.839% | -15.19% | -0.6271% | -1.241% | 29.51%
| Z-Score (Absolute) |  | 0.24 | 0.83 | 0.49 | 13.89 | 0.39 | 0.79 | 0.24 | 0.94 | 0.2 | 0.7 | 0.95 | 0.24 | 0.07 | 1.32 | 1.15 | 0.65 | 3.32 | 0.07 | 0.07 | 7.08
| Analytical results for W in OREAS 251c (Certified Value 31.5 ppm) | [21 empty] | Certified
W | Round | Replicate | Lab | Lab | Lab | Lab | Lab | Lab | Lab | Lab | Lab | Lab | Lab | Lab | Lab | Lab | Lab | Lab | Lab |  |  |  | 1
| No | No | 1.02 | 1.03 | 1.07 | 1.08 | 1.09 | 1.10 | 1.11 | 1.12 | 1.13 | 1.14 | 1.15 | 1.16 | 1.17 | 1.18 | 1.19 | 1.21 | 1.23 |  |  |  | ppm
|  |  | 4A*MS | 4A*MS | 4A*OES/MS | 4A*MS | 4A*OES/MS | 4A*OES/MS | 4A*OES/MS | 4A*OES/MS | 4A*OES/MS | 4A*OES | 4A*OES/MS | 4A*MS | 4A*MS | 4A*MS | 4A*OES/MS | 4A*OES/MS | 4A*OES |  |  |  | 1
2
| 1 | 1 | 32.7 | 33.46174 | 31.2 | 24.7 | 34 | 31.7 | 33.8 | 30.7 | 32.4 | 27.01026 | 26.79 | 30.7 | 32.5 | 33.3 | 30.7 | 36.5 | 18.64 |  |  |  | 1
| 1 | 2 | 32.8 | 32.21509 | 31.7 | 23.5 | 32.8 | 32.1 | 36 | 28.7 | 34.4 | 23.79929 | 25.98 | 30.2 | 29.1 | 31.9 | 30.8 | 35 | 18.84 |  |  |  | 35
| 1 | 3 | 31.8 | 33.3909 | 30.5 | 22.9 | 34 | 32.3 | 34.7 | 32.5 | 33.7 | 23.40281 | 25.87 | 29.2 | 29.8 | 32.4 | 29.4 | 32.7 | 18.3 |  |  |  | 16
| 1 | 4 | 31.5 | 31.67362 | 31.4 | 23.4 | 34 | 32.9 | 31.6 | 28.4 | 32.6 | 28.67385 | 29.31 | 31 | 29.5 | 33.1 | 31.7 | 32.6 | 18.28 |  |  |  | 31.45919
| 1 | 5 | 33.1 | 31.92459 | 31.5 | 24.3 | 36.2 | 32.5 | 35.8 | 30.9 | 33.2 | 28.77997 | 28.4 | 29.9 | 32 | 33.8 | 30.4 | 33.1 | 19.13 |  |  |  | 67
| 1 | 6 | 33.1 | 32.81618 | 32.1 | 24.2 | 33.3 | 31.3 | 34.2 | 30.8 | 32.2 | 24.04915 | 27.5 | 30.1 | 30.6 | 33 | 29.6 | 34.1 | 18.07
| Mean |  | 32.5 | 32.58035 | 31.4 | 23.83333 | 34.05 | 32.13333 | 34.35 | 30.33333 | 33.08333 | 25.95256 | 27.30833 | 30.18333 | 30.58333 | 32.91667 | 30.43333 | 34 | 18.54333
| Median |  | 32.75 | 32.51563 | 31.45 | 23.85 | 34 | 32.2 | 34.45 | 30.75 | 32.9 | 25.5297 | 27.145 | 30.15 | 30.2 | 33.05 | 30.55 | 33.6 | 18.47
| Std Dev. |  | 0.6841053 | 0.7582931 | 0.5366563 | 0.6742897 | 1.162325 | 0.5715476 | 1.602186 | 1.534492 | 0.8495097 | 2.501166 | 1.366535 | 0.6306082 | 1.390563 | 0.6735478 | 0.8453796 | 1.531013 | 0.3985306
| Rel.Std.Dev. |  | 2.105% | 2.327% | 1.709% | 2.829% | 3.414% | 1.779% | 4.664% | 5.059% | 2.568% | 9.637% | 5.004% | 2.089% | 4.547% | 2.046% | 2.778% | 4.503% | 2.149%
| PDM3 |  | 3.308% | 3.564% | -0.1882% | -24.24% | 8.235% | 2.143% | 9.189% | -3.579% | 5.163% | -17.5% | -13.19% | -4.056% | -2.784% | 4.633% | -3.261% | 8.077% | -41.06%
| Z-Score (Absolute) |  | 0.49 | 0.52 | 0 | 3.36 | 1.18 | 0.33 | 1.31 | 0.47 | 0.75 | 2.42 | 1.82 | 0.54 | 0.36 | 0.67 | 0.43 | 1.16 | 5.72
| Analytical results for Y in OREAS 251c (Certified Value 18.3 ppm) | [21 empty] | Certified
Y | Round | Replicate | Lab | Lab | Lab | Lab | Lab | Lab | Lab | Lab | Lab | Lab | Lab | Lab | Lab | Lab | Lab | Lab | Lab | Lab | Lab |  | 1
| No | No | 1.02 | 1.03 | 1.05 | 1.07 | 1.08 | 1.09 | 1.10 | 1.11 | 1.12 | 1.13 | 1.14 | 1.15 | 1.16 | 1.17 | 1.18 | 1.19 | 1.21 | 1.28 | 1.30 |  | ppm
|  |  | 4A*MS | 4A*MS | 4A*MS | 4A*OES/MS | 4A*MS | 4A*OES/MS | 4A*OES/MS | 4A*OES/MS | 4A*OES/MS | 4A*OES/MS | 4A*OES | 4A*OES/MS | 4A*MS | 4A*MS | 4A*MS | 4A*OES/MS | 4A*OES/MS | 4A*MS | 4A*OES |  | 1
2
| 1 | 1 | 19.75 | 18.84035 | 20.7749 | 19.7 | 16.7 | 19.2 | 18 | 20.5 | 25.3 | 17.9 | 19.05452 | 16.26 | 17.8 | 17.3 | 19.43 | 16.7 | 19.3 | 18.5 | 19.061 |  | 1
| 1 | 2 | 18.65 | 18.79148 | 20.6696 | 19.2 | 15.7 | 18.9 | 17.3 | 19 | 17 | 17.9 | 18.42862 | 16.6 | 17.8 | 16.7 | 19.31 | 17.3 | 19.3 | 18.4 | 16.356 |  | 36
| 1 | 3 | 18.32 | 19.2166 | 20.8038 | 19.9 | 15.9 | 19.8 | 18.8 | 17.8 | 17.8 | 18.7 | 19.32132 | 16.5 | 17.2 | 16.9 | 19.2 | 17.2 | 19.5 | 18.5 | 17.345 |  | 16
| 1 | 4 | 18.37 | 17.82797 | 20.8956 | 20.1 | 15.4 | 19.5 | 18.7 | 17.4 | 16.6 | 18 | 19.25932 | 16.67 | 17.8 | 16.2 | 19.42 | 17.3 | 19.3 | 18.7 | 16.967 |  | 18.30274
| 1 | 5 | 19.83 | 18.78053 | 20.8173 | 20.1 | 16.7 | 19.2 | 17.5 | 17.7 | 19.4 | 18.4 | 18.55672 | 16.3 | 17 | 16.3 | 20.29 | 16.9 | 19.8 | 18.7 | 17.582 |  | 68
| 1 | 6 | 19.21 | 18.67528 | 20.8027 | 20.1 | 17.1 | 18.8 | 18.1 | 18 | 18.4 | 18.7 | 19.1105 | 16.08 | 17.8 | 16.3 | 19.41 | 18.5 | 19.1 | 18.5 | 17.841
| Mean |  | 19.02167 | 18.6887 | 20.79398 | 19.85 | 16.25 | 19.23333 | 18.06667 | 18.4 | 19.08333 | 18.26667 | 18.95516 | 16.40167 | 17.56667 | 16.61667 | 19.51 | 17.31667 | 19.38333 | 18.55 | 17.52533
| Median |  | 18.93 | 18.786 | 20.80325 | 20 | 16.3 | 19.2 | 18.05 | 17.9 | 18.1 | 18.2 | 19.08251 | 16.4 | 17.8 | 16.5 | 19.415 | 17.25 | 19.3 | 18.5 | 17.4635
| Std Dev. |  | 0.6744603 | 0.4608073 | 0.07331759 | 0.3563706 | 0.6745369 | 0.3723797 | 0.608824 | 1.164474 | 3.205256 | 0.3829708 | 0.3732538 | 0.2257801 | 0.3669696 | 0.4308906 | 0.3921734 | 0.6274286 | 0.2401388 | 0.1224745 | 0.9135344
| Rel.Std.Dev. |  | 3.546% | 2.466% | 0.3526% | 1.795% | 4.151% | 1.936% | 3.37% | 6.329% | 16.8% | 2.097% | 1.969% | 1.377% | 2.089% | 2.593% | 2.01% | 3.623% | 1.239% | 0.6602% | 5.213%
| PDM3 |  | 3.928% | 2.109% | 13.61% | 8.454% | -11.22% | 5.084% | -1.29% | 0.5314% | 4.265% | -0.1971% | 3.565% | -10.39% | -4.022% | -9.212% | 6.596% | -5.388% | 5.904% | 1.351% | -4.247%
| Z-Score (Absolute) |  | 0.38 | 0.11 | 1.82 | 1.05 | 1.86 | 0.55 | 0.39 | 0.12 | 0.43 | 0.23 | 0.33 | 1.74 | 0.8 | 1.56 | 0.78 | 1 | 0.67 | 0 | 0.83
| Analytical results for Yb in OREAS 251c (Certified Value 1.72 ppm) | [21 empty] | Certified
Yb | Round | Replicate | Lab | Lab | Lab | Lab | Lab | Lab | Lab | Lab | Lab | [11 empty] | 1
| No | No | 1.02 | 1.03 | 1.05 | 1.07 | 1.17 | 1.18 | 1.19 | 1.21 | 1.28 | [11 empty] | ppm
|  |  | 4A*MS | 4A*MS | 4A*MS | 4A*OES/MS | 4A*MS | 4A*MS | 4A*OES/MS | 4A*OES/MS | 4A*MS | [11 empty] | 2
3
| 1 | 1 | 1.75 | 1.644903 | 1.748775 | 1.9 | 1.6 | 1.82 | 1.6 | 1.79 | 1.9 | [11 empty] | 1
| 1 | 2 | 1.93 | 1.569732 | 1.664725 | 1.8 | 1.5 | 1.75 | 1.6 | 1.58 | 1.95 | [11 empty] | 7
| 1 | 3 | 2.02 | 1.634454 | 1.701525 | 1.9 | 1.5 | 1.78 | 1.5 | 1.66 | 1.95 | [11 empty] | 16
| 1 | 4 | 1.81 | 1.598722 | 1.691075 | 1.9 | 1.5 | 1.81 | 1.6 | 1.62 | 1.9 | [11 empty] | 1.724743
| 1 | 5 | 1.77 | 1.641681 | 1.7165 | 1.9 | 1.6 | 1.75 | 1.6 | 1.67 | 1.9 | [11 empty] | 69
| 1 | 6 | 1.65 | 1.655 | 1.70905 | 2 | 1.5 | 1.83 | 1.5 | 1.67 | 1.9
| Mean |  | 1.821667 | 1.624082 | 1.705275 | 1.9 | 1.533333 | 1.79 | 1.566667 | 1.665 | 1.916667
| Median |  | 1.79 | 1.638068 | 1.7052875 | 1.9 | 1.5 | 1.795 | 1.6 | 1.665 | 1.9
| Std Dev. |  | 0.1330288 | 0.03287501 | 0.02790164 | 0.06324555 | 0.05163978 | 0.03521363 | 0.05163978 | 0.07063993 | 0.02581989
| Rel.Std.Dev. |  | 7.303% | 2.024% | 1.636% | 3.329% | 3.368% | 1.967% | 3.296% | 4.243% | 1.347%
| PDM3 |  | 5.62% | -5.836% | -1.129% | 10.16% | -11.1% | 3.784% | -9.165% | -3.464% | 11.13%
| Z-Score (Absolute) |  | 0.67 | 0.47 | 0 | 1.13 | 1 | 0.49 | 0.8 | 0.23 | 1.22
| Analytical results for Zn in OREAS 251c (Certified Value 69 ppm) | [21 empty] | Certified
Zn | Round | Replicate | Lab | Lab | Lab | Lab | Lab | Lab | Lab | Lab | Lab | Lab | Lab | Lab | Lab | Lab | Lab | Lab | Lab | Lab | Lab | Lab | 1
| No | No | 1.02 | 1.03 | 1.05 | 1.07 | 1.08 | 1.09 | 1.10 | 1.11 | 1.12 | 1.13 | 1.14 | 1.15 | 1.16 | 1.17 | 1.18 | 1.19 | 1.21 | 1.23 | 1.28 | 1.30 | ppm
|  |  | 4A*MS | 4A*MS | 4A*OES | 4A*OES/MS | 4A*MS | 4A*OES/MS | 4A*OES/MS | 4A*OES/MS | 4A*OES/MS | 4A*OES/MS | 4A*OES | 4A*OES/MS | 4A*OES | 4A*MS | 4A*MS | 4A*OES/MS | 4A*OES/MS | 4A*OES | 4A*MS | 4A*OES | 0
1
| 1 | 1 | 70 | 71.36372 | 70.584 | 71 | 67 | 68 | 68 | 74 | 66 | 64 | 71.45548 | 63 | 70 | 70.8 | 73 | 65.4 | 59.1 | 83.27 | 72 | 110.304 | 1
| 1 | 2 | 72 | 69.7508 | 70.092 | 71 | 73 | 68 | 69 | 74 | 67 | 64 | 69.42076 | 64 | 70 | 68.6 | 70 | 67.1 | 57.5 | 90.48 | 74 | 67.11 | 16
| 1 | 3 | 70 | 69.6094 | 71.268 | 70 | 69 | 67 | 70 | 73 | 68 | 64 | 70.65784 | 65 | 68 | 70.8 | 72 | 67.4 | 59 | 98.65 | 76 | 67.835 | 16
| 1 | 4 | 71 | 66.85517 | 70.464 | 70 | 69 | 67 | 69 | 72 | 67 | 63 | 68.7782 | 65 | 69 | 71 | 71 | 67.4 | 56.8 | 91.2 | 74 | 69.217 | 69.49134
| 1 | 5 | 70 | 68.15915 | 71.088 | 70 | 72 | 66 | 69 | 73 | 67 | 63 | 71.20268 | 63 | 68 | 70.5 | 70 | 66.7 | 57.7 | 86.27 | 76 | 68.477 | 70
| 1 | 6 | 74 | 70.05713 | 70.488 | 71 | 69 | 67 | 69 | 73 | 68 | 65 | 69.63598 | 62 | 71 | 68.5 | 70 | 65.7 | 56.9 | 83.74 | 74 | 67.6
| Mean |  | 71.16667 | 69.29923 | 70.664 | 70.5 | 69.83333 | 67.16667 | 69 | 73.16667 | 67.16667 | 63.83333 | 70.19182 | 63.66667 | 69.33333 | 70.03333 | 71 | 66.61667 | 57.83333 | 88.935 | 74.33333 | 75.0905
| Median |  | 70.5 | 69.6801 | 70.536 | 70.5 | 69 | 67 | 69 | 73 | 67 | 64 | 70.14691 | 63.5 | 69.5 | 70.65 | 70.5 | 66.9 | 57.6 | 88.375 | 74 | 68.156
| Std Dev. |  | 1.602082 | 1.575428 | 0.4356953 | 0.5477226 | 2.228602 | 0.7527727 | 0.6324555 | 0.7527727 | 0.7527727 | 0.7527727 | 1.07123 | 1.21106 | 1.21106 | 1.16046 | 1.264911 | 0.8704405 | 1.003328 | 5.797947 | 1.505545 | 17.26653
| Rel.Std.Dev. |  | 2.251% | 2.273% | 0.6166% | 0.7769% | 3.191% | 1.121% | 0.9166% | 1.029% | 1.121% | 1.179% | 1.526% | 1.902% | 1.747% | 1.657% | 1.782% | 1.307% | 1.735% | 6.519% | 2.025% | 22.99%
| PDM3 |  | 2.411% | -0.2765% | 1.687% | 1.451% | 0.4921% | -3.345% | -0.7071% | 5.289% | -3.345% | -8.142% | 1.008% | -8.382% | -0.2274% | 0.7799% | 2.171% | -4.137% | -16.78% | 27.98% | 6.968% | 8.057%
| Z-Score (Absolute) |  | 0.42 | 0.21 | 0.25 | 0.19 | 0.03 | 0.93 | 0.31 | 1.09 | 0.93 | 2.06 | 0.09 | 2.11 | 0.2 | 0.03 | 0.36 | 1.12 | 4.08 | 6.41 | 1.48 | 1.74
| Analytical results for Zr in OREAS 251c (Certified Value 183 ppm) | [21 empty] | Certified
Zr | Round | Replicate | Lab | Lab | Lab | Lab | Lab | Lab | Lab | Lab | Lab | Lab | Lab | Lab | Lab | Lab | Lab | Lab | Lab | Lab | Lab |  | 1
| No | No | 1.02 | 1.03 | 1.05 | 1.07 | 1.08 | 1.09 | 1.10 | 1.11 | 1.12 | 1.13 | 1.14 | 1.15 | 1.16 | 1.17 | 1.18 | 1.19 | 1.21 | 1.23 | 1.28 |  | ppm
|  |  | 4A*MS | 4A*MS | 4A*OES | 4A*OES/MS | 4A*MS | 4A*OES/MS | 4A*OES/MS | 4A*OES/MS | 4A*OES/MS | 4A*OES/MS | 4A*OES | 4A*OES/MS | 4A*MS | 4A*MS | 4A*MS | 4A*OES/MS | 4A*OES/MS | 4A*OES | 4A*OES |  | 0
0
| 1 | 1 | 187.4 | 180.9976 | 186.0785 | 121 | 190 | 195.5 | 187.5 | 183.5 | 192.5 | 171 | 181.8685 | 163.5 | 191 | 185 | 198.9 | 174.1 | 174 | 161.1 | 185 |  | 1
| 1 | 2 | 191 | 180.5101 | 183.968 | 106 | 185 | 196 | 187.5 | 187 | 177 | 168.5 | 174.1331 | 166.8 | 189 | 184.7 | 192.1 | 178.9 | 181 | 158.4 | 185 |  | 17
| 1 | 3 | 185.9 | 178.8111 | 188.4305 | 48 | 184 | 195.5 | 200 | 183.5 | 187.5 | 188 | 190.3071 | 165.2 | 186 | 185.7 | 194.3 | 179.6 | 179 | 157.2 | 180 |  | 16
| 1 | 4 | 184.3 | 171.6795 | 187.8635 | 144 | 180 | 190 | 193 | 177 | 174.5 | 169.5 | 191.5803 | 167.1 | 190 | 180.1 | 197 | 180.5 | 178 | 159.2 | 175 |  | 182.9031
| 1 | 5 | 183.4 | 174.7616 | 185.9945 | 92 | 189 | 192 | 191 | 180 | 182.5 | 171.5 | 194.8047 | 161.5 | 184 | 184 | 194.7 | 177.8 | 177 | 156.7 | 180 |  | 71
| 1 | 6 | 189.1 | 178.462 | 184.43 | 95 | 186 | 190.5 | 189 | 183.5 | 184 | 175.5 | 177.2345 | 162.8 | 187 | 180.7 | 191.6 | 173.3 | 176 | 168.8 | 185
| Mean |  | 186.85 | 177.537 | 186.1275 | 101 | 185.6667 | 193.25 | 191.3333 | 182.4167 | 183 | 174 | 184.988 | 164.4833 | 187.8333 | 183.3667 | 194.7667 | 177.3667 | 177.5 | 160.2333 | 181.6667
| Median |  | 186.65 | 178.6365 | 186.0365 | 100.5 | 185.5 | 193.75 | 190 | 183.5 | 183.25 | 171.25 | 186.0878 | 164.35 | 188 | 184.35 | 194.5 | 178.35 | 177.5 | 158.8 | 182.5
| Std Dev. |  | 2.89465 | 3.614057 | 1.782276 | 32.24903 | 3.614784 | 2.734045 | 4.750439 | 3.455672 | 6.63325 | 7.266361 | 8.435564 | 2.255142 | 2.639444 | 2.369529 | 2.808321 | 2.985074 | 2.428992 | 4.477797 | 4.082483
| Rel.Std.Dev. |  | 1.549% | 2.036% | 0.9576% | 31.93% | 1.947% | 1.415% | 2.483% | 1.894% | 3.625% | 4.176% | 4.56% | 1.371% | 1.405% | 1.292% | 1.442% | 1.683% | 1.368% | 2.795% | 2.247%
| PDM3 |  | 2.158% | -2.934% | 1.763% | -44.78% | 1.511% | 5.657% | 4.609% | -0.2659% | 0.05299% | -4.868% | 1.14% | -10.07% | 2.696% | 0.2535% | 6.486% | -3.027% | -2.954% | -12.39% | -0.676%
| Z-Score (Absolute) |  | 0.48 | 0.67 | 0.39 | 10.12 | 0.33 | 1.27 | 1.03 | 0.07 | 0 | 1.11 | 0.25 | 2.29 | 0.6 | 0.05 | 1.45 | 0.7 | 0.68 | 2.81 | 0.16
Note on C17: Z-Scores have been calculated inclusive of individual outliers. In general, laboratory batches are rejected if Z-Score > 2.5.
Note on C36: Z-Scores have been calculated inclusive of individual outliers. In general, laboratory batches are rejected if Z-Score > 2.5.
Note on C54: Z-Scores have been calculated inclusive of individual outliers. In general, laboratory batches are rejected if Z-Score > 2.5.
Note on C72: Z-Scores have been calculated inclusive of individual outliers. In general, laboratory batches are rejected if Z-Score > 2.5.
Note on C90: Z-Scores have been calculated inclusive of individual outliers. In general, laboratory batches are rejected if Z-Score > 2.5.
Note on C108: Z-Scores have been calculated inclusive of individual outliers. In general, laboratory batches are rejected if Z-Score > 2.5.
Note on C127: Z-Scores have been calculated inclusive of individual outliers. In general, laboratory batches are rejected if Z-Score > 2.5.
Note on C145: Z-Scores have been calculated inclusive of individual outliers. In general, laboratory batches are rejected if Z-Score > 2.5.
Note on C163: Z-Scores have been calculated inclusive of individual outliers. In general, laboratory batches are rejected if Z-Score > 2.5.
Note on C181: Z-Scores have been calculated inclusive of individual outliers. In general, laboratory batches are rejected if Z-Score > 2.5.
Note on C199: Z-Scores have been calculated inclusive of individual outliers. In general, laboratory batches are rejected if Z-Score > 2.5.
Note on C217: Z-Scores have been calculated inclusive of individual outliers. In general, laboratory batches are rejected if Z-Score > 2.5.
Note on C235: Z-Scores have been calculated inclusive of individual outliers. In general, laboratory batches are rejected if Z-Score > 2.5.
Note on C253: Z-Scores have been calculated inclusive of individual outliers. In general, laboratory batches are rejected if Z-Score > 2.5.
Note on C272: Z-Scores have been calculated inclusive of individual outliers. In general, laboratory batches are rejected if Z-Score > 2.5.
Note on C290: Z-Scores have been calculated inclusive of individual outliers. In general, laboratory batches are rejected if Z-Score > 2.5.
Note on C308: Z-Scores have been calculated inclusive of individual outliers. In general, laboratory batches are rejected if Z-Score > 2.5.
Note on C326: Z-Scores have been calculated inclusive of individual outliers. In general, laboratory batches are rejected if Z-Score > 2.5.
Note on C344: Z-Scores have been calculated inclusive of individual outliers. In general, laboratory batches are rejected if Z-Score > 2.5.
Note on C362: Z-Scores have been calculated inclusive of individual outliers. In general, laboratory batches are rejected if Z-Score > 2.5.
Note on C380: Z-Scores have been calculated inclusive of individual outliers. In general, laboratory batches are rejected if Z-Score > 2.5.
Note on C399: Z-Scores have been calculated inclusive of individual outliers. In general, laboratory batches are rejected if Z-Score > 2.5.
Note on C417: Z-Scores have been calculated inclusive of individual outliers. In general, laboratory batches are rejected if Z-Score > 2.5.
Note on C435: Z-Scores have been calculated inclusive of individual outliers. In general, laboratory batches are rejected if Z-Score > 2.5.
Note on C453: Z-Scores have been calculated inclusive of individual outliers. In general, laboratory batches are rejected if Z-Score > 2.5.
Note on C471: Z-Scores have been calculated inclusive of individual outliers. In general, laboratory batches are rejected if Z-Score > 2.5.
Note on C489: Z-Scores have been calculated inclusive of individual outliers. In general, laboratory batches are rejected if Z-Score > 2.5.
Note on C507: Z-Scores have been calculated inclusive of individual outliers. In general, laboratory batches are rejected if Z-Score > 2.5.
Note on C525: Z-Scores have been calculated inclusive of individual outliers. In general, laboratory batches are rejected if Z-Score > 2.5.
Note on C543: Z-Scores have been calculated inclusive of individual outliers. In general, laboratory batches are rejected if Z-Score > 2.5.
Note on C561: Z-Scores have been calculated inclusive of individual outliers. In general, laboratory batches are rejected if Z-Score > 2.5.
Note on C579: Z-Scores have been calculated inclusive of individual outliers. In general, laboratory batches are rejected if Z-Score > 2.5.
Note on C597: Z-Scores have been calculated inclusive of individual outliers. In general, laboratory batches are rejected if Z-Score > 2.5.
Note on C615: Z-Scores have been calculated inclusive of individual outliers. In general, laboratory batches are rejected if Z-Score > 2.5.
Note on C633: Z-Scores have been calculated inclusive of individual outliers. In general, laboratory batches are rejected if Z-Score > 2.5.
Note on C651: Z-Scores have been calculated inclusive of individual outliers. In general, laboratory batches are rejected if Z-Score > 2.5.
Note on C669: Z-Scores have been calculated inclusive of individual outliers. In general, laboratory batches are rejected if Z-Score > 2.5.
Note on C687: Z-Scores have been calculated inclusive of individual outliers. In general, laboratory batches are rejected if Z-Score > 2.5.
Note on C706: Z-Scores have been calculated inclusive of individual outliers. In general, laboratory batches are rejected if Z-Score > 2.5.
Note on C724: Z-Scores have been calculated inclusive of individual outliers. In general, laboratory batches are rejected if Z-Score > 2.5.
Note on C742: Z-Scores have been calculated inclusive of individual outliers. In general, laboratory batches are rejected if Z-Score > 2.5.
Note on C760: Z-Scores have been calculated inclusive of individual outliers. In general, laboratory batches are rejected if Z-Score > 2.5.
Note on C778: Z-Scores have been calculated inclusive of individual outliers. In general, laboratory batches are rejected if Z-Score > 2.5.
Note on C796: Z-Scores have been calculated inclusive of individual outliers. In general, laboratory batches are rejected if Z-Score > 2.5.
Note on C814: Z-Scores have been calculated inclusive of individual outliers. In general, laboratory batches are rejected if Z-Score > 2.5.
Note on C833: Z-Scores have been calculated inclusive of individual outliers. In general, laboratory batches are rejected if Z-Score > 2.5.
Note on C851: Z-Scores have been calculated inclusive of individual outliers. In general, laboratory batches are rejected if Z-Score > 2.5.
Note on C869: Z-Scores have been calculated inclusive of individual outliers. In general, laboratory batches are rejected if Z-Score > 2.5.
Note on C888: Z-Scores have been calculated inclusive of individual outliers. In general, laboratory batches are rejected if Z-Score > 2.5.
Note on C906: Z-Scores have been calculated inclusive of individual outliers. In general, laboratory batches are rejected if Z-Score > 2.5.
Note on C924: Z-Scores have been calculated inclusive of individual outliers. In general, laboratory batches are rejected if Z-Score > 2.5.
Note on C943: Z-Scores have been calculated inclusive of individual outliers. In general, laboratory batches are rejected if Z-Score > 2.5.
Note on C962: Z-Scores have been calculated inclusive of individual outliers. In general, laboratory batches are rejected if Z-Score > 2.5.
Note on C980: Z-Scores have been calculated inclusive of individual outliers. In general, laboratory batches are rejected if Z-Score > 2.5.
Note on C998: Z-Scores have been calculated inclusive of individual outliers. In general, laboratory batches are rejected if Z-Score > 2.5.
Note on C1017: Z-Scores have been calculated inclusive of individual outliers. In general, laboratory batches are rejected if Z-Score > 2.5.
Note on C1035: Z-Scores have been calculated inclusive of individual outliers. In general, laboratory batches are rejected if Z-Score > 2.5.
Note on C1053: Z-Scores have been calculated inclusive of individual outliers. In general, laboratory batches are rejected if Z-Score > 2.5.
Note on C1071: Z-Scores have been calculated inclusive of individual outliers. In general, laboratory batches are rejected if Z-Score > 2.5.
Note on C1089: Z-Scores have been calculated inclusive of individual outliers. In general, laboratory batches are rejected if Z-Score > 2.5.
Note on C1107: Z-Scores have been calculated inclusive of individual outliers. In general, laboratory batches are rejected if Z-Score > 2.5.
Note on C1125: Z-Scores have been calculated inclusive of individual outliers. In general, laboratory batches are rejected if Z-Score > 2.5.
Note on C1143: Z-Scores have been calculated inclusive of individual outliers. In general, laboratory batches are rejected if Z-Score > 2.5.

## Aqua Regia
| Analytical results for Ag in OREAS 251c (Certified Value 0.269 ppm) | [22 empty] | Certified
Ag | Round | Replicate | Lab | Lab | Lab | Lab | Lab | Lab | Lab | Lab | Lab | Lab | Lab | Lab | Lab | Lab | Lab | Lab | Lab | Lab | Lab |  |  | 1
| No | No | 1.02 | 1.03 | 1.04 | 1.07 | 1.08 | 1.09 | 1.10 | 1.11 | 1.12 | 1.13 | 1.14 | 1.15 | 1.16 | 1.17 | 1.19 | 1.21 | 1.23 | 1.28 | 1.30 |  |  | ppm
|  |  | AR*MS | AR*MS | AR*OES | AR*OES/MS | AR*OES/MS | AR*MS | AR*MS | AR*MS | AR*MS | AR*MS | AR*OES/MS | AR*OES/MS | AR*OES/MS | AR*MS | AR*MS | AR*OES/MS | AR*OES | AR*MS | AR*OES |  |  | 3
|  |  | 01g | 0.2g | 0.2g | 0.5g | 0.5g | 0.5g | 0.5g | 0.5g | 0.5g | 0.5g | 01g | 0.5g | 01g | 0.5g | 15g | 0.1g | 01g | 40g | 0.5g |  |  | 3
| 1 | 1 | 0.24 | 0.2778716 | 0.223841 | 0.304 | < 0.5 | 0.28 | 0.29 | 0.25 | 0.28 | 0.28 | 0.2908718 | < 0.3 | 0.2 | 0.243 | 0.262 | 0.28 | < 0.5 | 0.3 | 0.193 |  |  | 1
| 1 | 2 | 0.26 | 0.2733709 | 0.091627 | 0.302 | < 0.5 | 0.28 | 0.28 | 0.25 | 0.27 | 0.25 | 0.2918302 | < 0.3 | 0.21 | 0.249 | 0.257 | 0.26 | < 0.5 | 0.3 | 0.333 |  |  | 23
| 1 | 3 | 0.23 | 0.2559305 | 0.099182 | 0.303 | < 0.5 | 0.29 | 0.3 | 0.26 | 0.27 | 0.26 | 0.3043882 | < 0.3 | 0.19 | 0.276 | 0.267 | 0.29 | < 0.5 | 0.3 | 0.113 |  |  | 16
| 1 | 4 | 0.25 | 0.2527315 | 0.099392 | 0.311 | < 0.5 | 0.26 | 0.29 | 0.25 | 0.26 | 0.26 | 0.3088654 | < 0.3 | 0.2 | 0.253 | 0.266 | 0.29 | < 0.5 | 0.3 | 0.176 |  |  | 0.268936
| 1 | 5 | 0.25 | 0.2808945 | 0.333221 | 0.319 | < 0.5 | 0.29 | 0.28 | 0.26 | 0.27 | 0.28 | 0.297599 | < 0.3 | 0.21 | 0.242 | 0.271 | 0.25 | < 0.5 | 0.3 | 0.223 |  |  | 73
| 1 | 6 | 0.24 | 0.2842496 | 0.156259 | 0.295 | < 0.5 | 0.27 | 0.29 | 0.26 | 0.26 | 0.27 | 0.3000204 | < 0.3 | 0.19 | 0.228 | 0.264 | 0.28 | < 0.5 | 0.25 | 0.079
| Mean |  | 0.245 | 0.2708414 | 0.1672537 | 0.3056667 |  | 0.2783333 | 0.2883333 | 0.255 | 0.2683333 | 0.2666667 | 0.2989291 |  | 0.2 | 0.2485 | 0.2645 | 0.275 |  | 0.2916667 | 0.1861667
| Median |  | 0.245 | 0.2756212 | 0.1278255 | 0.3035 |  | 0.28 | 0.29 | 0.255 | 0.27 | 0.265 | 0.2988097 |  | 0.2 | 0.246 | 0.265 | 0.28 |  | 0.3 | 0.1845
| Std Dev. |  | 0.01048809 | 0.01331894 | 0.09573559 | 0.008286535 |  | 0.01169045 | 0.007527727 | 0.005477226 | 0.007527727 | 0.0121106 | 0.007025777 |  | 0.008944272 | 0.01593424 | 0.004764452 | 0.01643168 |  | 0.02041241 | 0.08933626
| Rel.Std.Dev. |  | 4.281% | 4.918% | 57.24% | 2.711% |  | 4.2% | 2.611% | 2.148% | 2.805% | 4.541% | 2.35% |  | 4.472% | 6.412% | 1.801% | 5.975% |  | 6.999% | 47.99%
| PDM3 |  | -8.9% | 0.7085% | -37.81% | 13.66% |  | 3.494% | 7.213% | -5.182% | -0.2241% | -0.8438% | 11.15% |  | -25.63% | -7.599% | -1.649% | 2.255% |  | 8.452% | -30.78%
| Z-Score (Absolute) |  | 0.82 | 0.27 | 4.1 | 1.73 | 0.61 | 0.58 | 1 | 0.4 | 0.16 | 0.09 | 1.45 | 4.83 | 2.72 | 0.67 | 0 | 0.44 | 0.61 | 1.14 | 3.3
| Analytical results for Al in OREAS 251c (Certified Value 1.13 wt.%) | [22 empty] | Certified
Al | Round | Replicate | Lab | Lab | Lab | Lab | Lab | Lab | Lab | Lab | Lab | Lab | Lab | Lab | Lab | Lab | Lab | Lab | Lab | Lab |  |  |  | 1
| No | No | 1.02 | 1.03 | 1.07 | 1.08 | 1.09 | 1.10 | 1.11 | 1.12 | 1.13 | 1.14 | 1.16 | 1.17 | 1.18 | 1.19 | 1.21 | 1.23 | 1.28 | 1.30 |  |  |  | wt.%
|  |  | AR*OES | AR*MS | AR*OES/MS | AR*MS | AR*MS | AR*MS | AR*MS | AR*MS | AR*MS | AR*OES/MS | AR*OES/MS | AR*MS | AR*MS | AR*MS | AR*OES/MS | AR*OES | AR*OES | AR*OES |  |  |  | 2
|  |  | 01g | 0.2g | 0.5g | 0.5g | 0.5g | 0.5g | 0.5g | 0.5g | 0.5g | 01g | 01g | 0.5g | 01g | 15g | 0.1g | 01g | 40g | 0.5g |  |  |  | 3
| 1 | 1 | 1.1409 | 1.226629 | 1.46 | 1.22 | 1.09 | 1.22 | 1.06 | 1.11 | 1.08 | 1.134958 | 1.54 | 1.08 | 1.4239 | 0.94 | 1.78 | 1.06 | 1.17 | 1.1527686 |  |  |  | 1
| 1 | 2 | 1.1671 | 1.222151 | 1.49 | 1.22 | 1.16 | 1.23 | 1.1 | 1.11 | 1.07 | 1.115427 | 1.62 | 1.17 | 1.3867 | 0.89 | 2.05 | 1.03 | 1.15 | 1.1856765 |  |  |  | #N/A
| 1 | 3 | 1.1509 | 1.192481 | 1.37 | 1.13 | 1.13 | 1.23 | 1.07 | 1.1 | 1.06 | 1.145174 | 1.65 | 1.16 | 1.373 | 1 | 1.81 | 1.04 | 1.16 | 1.2197956 |  |  |  | 16
| 1 | 4 | 1.1514 | 1.176592 | 1.43 | 1.18 | 1.1 | 1.24 | 1.1 | 1.12 | 1.08 | 1.197394 | 1.56 | 1.13 | 1.3791 | 1 | 2.08 | 1.09 | 1.16 | 1.0624301 |  |  |  | 1.126035
| 1 | 5 | 1.152 | 1.208056 | 1.4 | 1.22 | 1.12 | 1.25 | 1.1 | 1.08 | 1.08 | 1.193357 | 1.66 | 1.04 | 1.4421 | 0.95 | 1.86 | 1.2 | 1.15 | 1.1578596 |  |  |  | 74
| 1 | 6 | 1.1626 | 1.226464 | 1.39 | 1.17 | 1.1 | 1.25 | 1.1 | 1.08 | 1.08 | 1.173696 | 1.63 | 1.04 | 1.4416 | 0.98 | 2.13 | 1.04 | 1.13 | 1.1011351
| Mean |  | 1.15415 | 1.208729 | 1.423333 | 1.19 | 1.116667 | 1.236667 | 1.088333 | 1.1 | 1.075 | 1.160001 | 1.61 | 1.103333 | 1.407733 | 0.96 | 1.951667 | 1.076667 | 1.153333 | 1.146611
| Median |  | 1.1517 | 1.215104 | 1.415 | 1.2 | 1.11 | 1.235 | 1.1 | 1.105 | 1.08 | 1.159435 | 1.625 | 1.105 | 1.4053 | 0.965 | 1.955 | 1.05 | 1.155 | 1.1553141
| Std Dev. |  | 0.009353235 | 0.02055398 | 0.04546061 | 0.03687818 | 0.02581989 | 0.0121106 | 0.01834848 | 0.0167332 | 0.0083666 | 0.03326349 | 0.04898979 | 0.05819507 | 0.03180583 | 0.04242641 | 0.1522388 | 0.06408328 | 0.0136626 | 0.0569228
| Rel.Std.Dev. |  | 0.8104% | 1.7% | 3.194% | 3.099% | 2.312% | 0.9793% | 1.686% | 1.521% | 0.7783% | 2.868% | 3.043% | 5.274% | 2.259% | 4.419% | 7.8% | 5.952% | 1.185% | 4.964%
| PDM3 |  | 2.497% | 7.344% | 26.4% | 5.681% | -0.832% | 9.825% | -3.348% | -2.312% | -4.532% | 3.016% | 42.98% | -2.016% | 25.02% | -14.75% | 73.32% | -4.384% | 2.424% | 1.827%
| Z-Score (Absolute) |  | 0 | 0.62 | 3.02 | 0.41 | 0.42 | 0.93 | 0.73 | 0.6 | 0.88 | 0.07 | 5.11 | 0.56 | 2.85 | 2.17 | 8.94 | 0.86 | 0 | 0.08
| Analytical results for As in OREAS 251c (Certified Value 153 ppm) | [22 empty] | Certified
As | Round | Replicate | Lab | Lab | Lab | Lab | Lab | Lab | Lab | Lab | Lab | Lab | Lab | Lab | Lab | Lab | Lab | Lab | Lab | Lab | Lab | Lab | Lab | 1
| No | No | 1.02 | 1.03 | 1.04 | 1.05 | 1.07 | 1.08 | 1.09 | 1.10 | 1.11 | 1.12 | 1.13 | 1.14 | 1.15 | 1.16 | 1.17 | 1.18 | 1.19 | 1.21 | 1.23 | 1.28 | 1.30 | ppm
|  |  | AR*MS | AR*MS | AR*OES | AR*OES | AR*OES/MS | AR*OES/MS | AR*MS | AR*MS | AR*MS | AR*MS | AR*MS | AR*OES/MS | AR*OES/MS | AR*OES/MS | AR*MS | AR*MS | AR*MS | AR*OES/MS | AR*OES | AR*MS | AR*OES | 0
|  |  | 01g | 0.2g | 0.2g | 0.5g | 0.5g | 0.5g | 0.5g | 0.5g | 0.5g | 0.5g | 0.5g | 01g | 0.5g | 01g | 0.5g | 01g | 15g | 0.1g | 01g | 40g | 0.5g | 0
| 1 | 1 | 145 | 153.5792 | 156.558 | 158.845 | 147 | 152 | 157.5 | 159 | 150 | 162 | 153.5 | 152.6212 | 149.2 | 148 | 154.3 | 158 | 148.7 | 156 | 139.4 | 149 | 160.57 | 1
| 1 | 2 | 149 | 155.9065 | 151.257 | 158.988 | 151 | 152 | 162.5 | 159 | 149.5 | 161 | 151 | 155.9743 | 145.7 | 156 | 153.8 | 157 | 144.3 | 158 | 138.5 | 147 | 160.458 | 11
| 1 | 3 | 141 | 154.2475 | 157.932 | 156.183 | 150 | 152 | 159.5 | 160.5 | 151.5 | 157 | 149 | 154.3622 | 143.4 | 155 | 153.5 | 156 | 153.1 | 152 | 117.9 | 153 | 162.998 | 16
| 1 | 4 | 147 | 150.7229 | 145.842 | 160.099 | 147 | 153 | 157.5 | 158 | 150.5 | 162 | 153.5 | 152.7649 | 149.5 | 155 | 151.7 | 156 | 153.4 | 157 | 150.3 | 148 | 161.098 | 153.1763
| 1 | 5 | 152 | 153.5302 | 161.788 | 160.539 | 154 | 153 | 157 | 161.5 | 152 | 161.5 | 154 | 156.1431 | 143.1 | 152 | 154.2 | 156 | 147.1 | 144 | 144.4 | 151 | 161.095 | 75
| 1 | 6 | 146 | 153.8247 | 155.652 | 154.511 | 148 | 153 | 154.5 | 161 | 149 | 159 | 154 | 154.8847 | 143.9 | 153 | 146.6 | 157 | 150.4 | 152 | 136.4 | 149 | 161.034
| Mean |  | 146.6667 | 153.6352 | 154.8382 | 158.1942 | 149.5 | 152.5 | 158.0833 | 159.8333 | 150.4167 | 160.4167 | 152.5 | 154.4584 | 145.8 | 153.1667 | 152.35 | 156.6667 | 149.5 | 153.1667 | 137.8167 | 149.5 | 161.2088
| Median |  | 146.5 | 153.7019 | 156.105 | 158.9165 | 149 | 152.5 | 157.5 | 159.75 | 150.25 | 161.25 | 153.5 | 154.6235 | 144.8 | 154 | 153.65 | 156.5 | 149.55 | 154 | 138.95 | 149 | 161.0645
| Std Dev. |  | 3.723797 | 1.677225 | 5.572215 | 2.357579 | 2.738613 | 0.5477226 | 2.691034 | 1.36626 | 1.158303 | 2.01039 | 2.04939 | 1.521234 | 2.895514 | 2.926887 | 2.971027 | 0.8164966 | 3.53327 | 5.154286 | 10.96201 | 2.167948 | 0.9196505
| Rel.Std.Dev. |  | 2.539% | 1.092% | 3.599% | 1.49% | 1.832% | 0.3592% | 1.702% | 0.8548% | 0.7701% | 1.253% | 1.344% | 0.9849% | 1.986% | 1.911% | 1.95% | 0.5212% | 2.363% | 3.365% | 7.954% | 1.45% | 0.5705%
| PDM3 |  | -4.25% | 0.2996% | 1.085% | 3.276% | -2.4% | -0.4415% | 3.204% | 4.346% | -1.802% | 4.727% | -0.4415% | 0.837% | -4.816% | -0.006261% | -0.5394% | 2.279% | -2.4% | -0.006261% | -10.03% | -2.4% | 5.244%
| Z-Score (Absolute) |  | 1.2 | 0.09 | 0.31 | 0.92 | 0.67 | 0.12 | 0.9 | 1.23 | 0.51 | 1.33 | 0.12 | 0.24 | 1.35 | 0 | 0.15 | 0.64 | 0.67 | 0 | 2.82 | 0.67 | 1.48
| Analytical results for B in OREAS 251c (Certified Value < 10 ppm) | [22 empty] | Certified
B | Round | Replicate | Lab | Lab | Lab | Lab | Lab | Lab | Lab | Lab | Lab | Lab | Lab | Lab | [9 empty] | 1
| No | No | 1.03 | 1.07 | 1.08 | 1.09 | 1.10 | 1.11 | 1.12 | 1.13 | 1.14 | 1.17 | 1.18 | 1.19 | [9 empty] | ppm
|  |  | AR*MS | AR*OES/MS | AR*MS | AR*MS | AR*MS | AR*MS | AR*MS | AR*MS | AR*OES/MS | AR*MS | AR*MS | AR*MS | [9 empty] | 1
|  |  | 0.2g | 0.5g | 0.5g | 0.5g | 0.5g | 0.5g | 0.5g | 0.5g | 01g | 0.5g | 01g | 15g | [9 empty] | 1
| 1 | 1 | 4.811443 | 6 | < 10 | 10 | 10 | 10 | < 10 | < 10 | < 10 | < 20 |  | 4 | [9 empty] | 1
| 1 | 2 | 6.336562 | 6 | < 10 | 10 | 10 | 10 | 10 | < 10 | < 10 | < 20 |  | 4 | [9 empty] | 1
| 1 | 3 | 5.632615 | 6 | < 10 | 10 | 10 | 10 | 10 | < 10 | < 10 | < 20 | 10 | 4 | [9 empty] | 16
| 1 | 4 | 6.4317423 | 6 | < 10 | 10 | 10 | 10 | < 10 | < 10 | < 10 | < 20 |  | 4 | [9 empty] | < 10
| 1 | 5 | 5.618536 | 6 | < 10 | 10 | 10 | 10 | < 10 | < 10 | < 10 | < 20 |  | 4 | [9 empty] | 76
| 1 | 6 | 5.295868 | 5 | < 10 | 10 | 10 | 10 | 10 | < 10 | < 10 | < 20 | 11 | 4
| Mean |  | 5.687794 | 5.833333 |  | 10 | 10 | 10 | 10 |  |  |  | 10.5 | 4
| Median |  | 5.625576 | 6 |  | 10 | 10 | 10 | 10 |  |  |  | 10.5 | 4
| Std Dev. |  | 0.6170573 | 0.4082483 |  | 0 | 0 | 0 | 0 |  |  |  | 0.7071068 | 0
| Rel.Std.Dev. |  | 10.85% | 6.999% |  | 0% | 0% | 0% | 0% |  |  |  | 6.734% | 0%
PDM3
| Z-Score (Absolute) |  | 0.3 | 0.26 | 0.52 | 1.04 | 1.04 | 1.04 | 0.26 | 0.52 | 0.52 | 1.04 | 1.19 | 0.83
| Analytical results for Ba in OREAS 251c (Certified Value 72 ppm) | [22 empty] | Certified
Ba | Round | Replicate | Lab | Lab | Lab | Lab | Lab | Lab | Lab | Lab | Lab | Lab | Lab | Lab | Lab | Lab | Lab | Lab | Lab | Lab |  |  |  | 1
| No | No | 1.02 | 1.03 | 1.04 | 1.07 | 1.08 | 1.09 | 1.10 | 1.11 | 1.12 | 1.13 | 1.14 | 1.16 | 1.17 | 1.18 | 1.19 | 1.21 | 1.23 | 1.30 |  |  |  | ppm
|  |  | AR*MS | AR*MS | AR*OES | AR*OES/MS | AR*OES/MS | AR*MS | AR*MS | AR*MS | AR*MS | AR*MS | AR*OES/MS | AR*OES/MS | AR*MS | AR*MS | AR*MS | AR*OES/MS | AR*OES | AR*OES |  |  |  | 0
|  |  | 01g | 0.2g | 0.2g | 0.5g | 0.5g | 0.5g | 0.5g | 0.5g | 0.5g | 0.5g | 01g | 01g | 0.5g | 01g | 15g | 0.1g | 01g | 0.5g |  |  |  | 1
| 1 | 1 | 68 | 72.75088 | 68.812 | 86.8 | 73 | 70 | 80 | 70 | 70 | 70 | 70.43001 | 92 | 71.2 | 94 | 60.6 | 108 | 66 | 81.007 |  |  |  | 1
| 1 | 2 | 70 | 74.81112 | 67.334 | 87.7 | 73 | 70 | 80 | 70 | 70 | 70 | 70.49773 | 92 | 75.3 | 92 | 59.2 | 129 | 64.8 | 82.81 |  |  |  | 25
| 1 | 3 | 66 | 73.34661 | 67.901 | 85.3 | 72 | 70 | 80 | 70 | 70 | 70 | 71.73894 | 92 | 75.8 | 92 | 65.6 | 98.4 | 63.4 | 82.863 |  |  |  | 16
| 1 | 4 | 68 | 70.49217 | 64.449 | 85.8 | 73 | 70 | 80 | 70 | 70 | 70 | 73.5691 | 90 | 73.9 | 93 | 63.6 | 128 | 68.3 | 76.335 |  |  |  | 71.93372
| 1 | 5 | 70 | 71.86788 | 69.392 | 85.4 | 74 | 70 | 80 | 70 | 70 | 70 | 74.6707 | 92 | 69.1 | 95 | 59.3 | 97.3 | 63.9 | 80.022 |  |  |  | 77
| 1 | 6 | 68 | 73.66152 | 67.265 | 83 | 72 | 70 | 80 | 70 | 70 | 70 | 73.00903 | 91 | 69.4 | 95 | 61.3 | 127 | 63.4 | 79.899
| Mean |  | 68.33333 | 72.8217 | 67.5255 | 85.66667 | 72.83333 | 70 | 80 | 70 | 70 | 70 | 72.31925 | 91.5 | 72.45 | 93.5 | 61.6 | 114.6167 | 64.96667 | 80.48933
| Median |  | 68 | 73.04874 | 67.6175 | 85.6 | 73 | 70 | 80 | 70 | 70 | 70 | 72.37399 | 92 | 72.55 | 93.5 | 60.95 | 117.5 | 64.35 | 80.5145
| Std Dev. |  | 1.505545 | 1.502008 | 1.723328 | 1.597081 | 0.7527727 | 0 | 0 | 0 | 0 | 0 | 1.719952 | 0.83666 | 2.950763 | 1.378405 | 2.53535 | 15.13914 | 1.910672 | 2.413012
| Rel.Std.Dev. |  | 2.203% | 2.063% | 2.552% | 1.864% | 1.034% | 0% | 0% | 0% | 0% | 0% | 2.378% | 0.9144% | 4.073% | 1.474% | 4.116% | 13.21% | 2.941% | 2.998%
| PDM3 |  | -5.005% | 1.234% | -6.128% | 19.09% | 1.251% | -2.688% | 11.21% | -2.688% | -2.688% | -2.688% | 0.536% | 27.2% | 0.7177% | 29.98% | -14.37% | 59.34% | -9.685% | 11.89%
| Z-Score (Absolute) |  | 0.61 | 0.07 | 0.74 | 2.01 | 0.07 | 0.36 | 1.15 | 0.36 | 0.36 | 0.36 | 0.01 | 2.89 | 0.01 | 3.2 | 1.63 | 6.39 | 1.12 | 1.23
| Analytical results for Be in OREAS 251c (Certified Value 0.93 ppm) | [22 empty] | Certified
Be | Round | Replicate | Lab | Lab | Lab | Lab | Lab | Lab | Lab | Lab | Lab | Lab | Lab | Lab | Lab | Lab | Lab | [6 empty] | 1
| No | No | 1.02 | 1.03 | 1.04 | 1.07 | 1.08 | 1.09 | 1.10 | 1.11 | 1.12 | 1.13 | 1.14 | 1.16 | 1.21 | 1.23 | 1.30 | [6 empty] | ppm
|  |  | AR*MS | AR*MS | AR*OES | AR*OES/MS | AR*MS | AR*MS | AR*MS | AR*MS | AR*MS | AR*MS | AR*OES/MS | AR*OES/MS | AR*OES/MS | AR*OES | AR*OES | [6 empty] | 2
|  |  | 01g | 0.2g | 0.2g | 0.5g | 0.5g | 0.5g | 0.5g | 0.5g | 0.5g | 0.5g | 01g | 01g | 0.1g | 01g | 0.5g | [6 empty] | 3
| 1 | 1 | 0.91 | 0.9409371 | 0.901 | 1 | 0.9 | 0.91 | 0.97 | 0.9 | 0.99 | 0.88 | 1.072943527 | 1.11 | 0.95 | < 2 | 0.929 | [6 empty] | 1
| 1 | 2 | 0.97 | 0.8959765 | 0.826 | 1 | 0.95 | 0.95 | 0.97 | 0.93 | 0.98 | 0.87 | 1.054416042 | 1.12 | 1.06 | < 2 | 0.857 | [6 empty] | 26
| 1 | 3 | 0.81 | 0.8895391 | 0.87 | 1 | 0.88 | 0.93 | 0.97 | 0.91 | 0.97 | 0.86 | 1.043307841 | 1.14 | 0.92 | < 2 | 0.876 | [6 empty] | 16
| 1 | 4 | 0.94 | 0.8661745 | 0.788 | 1 | 0.89 | 0.91 | 0.97 | 0.92 | 0.99 | 0.87 | 1.117696312 | 1.1 | 1.02 | < 2 | 0.909 | [6 empty] | 0.9328662
| 1 | 5 | 0.86 | 0.8932168 | 0.917 | 1 | 0.89 | 0.92 | 0.98 | 0.92 | 0.97 | 0.87 | 1.104338919 | 1.12 | 0.78 | < 2 | 0.359 | [6 empty] | 78
| 1 | 6 | 0.94 | 0.8684014 | 0.884 | 1 | 0.91 | 0.92 | 0.99 | 0.91 | 0.98 | 0.87 | 1.072218422 | 1.12 | 1.06 | < 2 | 0.368
| Mean |  | 0.905 | 0.8923742 | 0.8643333 | 1 | 0.9033333 | 0.9233333 | 0.975 | 0.915 | 0.98 | 0.87 | 1.077487 | 1.118333 | 0.965 |  | 0.7163333
| Median |  | 0.925 | 0.8913779 | 0.877 | 1 | 0.895 | 0.92 | 0.97 | 0.915 | 0.98 | 0.87 | 1.072581 | 1.12 | 0.985 |  | 0.8665
| Std Dev. |  | 0.05958188 | 0.0269859 | 0.0486484 | 0 | 0.02503331 | 0.01505545 | 0.0083666 | 0.01048809 | 0.008944272 | 0.006324555 | 0.02858916 | 0.0132916 | 0.1072847 |  | 0.2744636
| Rel.Std.Dev. |  | 6.584% | 3.024% | 5.628% | 0% | 2.771% | 1.631% | 0.8581% | 1.146% | 0.9127% | 0.727% | 2.653% | 1.189% | 11.12% |  | 38.32%
| PDM3 |  | -2.987% | -4.341% | -7.346% | 7.197% | -3.166% | -1.022% | 4.517% | -1.915% | 5.053% | -6.739% | 15.5% | 19.88% | 3.445% |  | -23.21%
| Z-Score (Absolute) |  | 0.18 | 0.35 | 0.71 | NA | 0.21 | 0.05 | 0.72 | 0.05 | 0.79 | 0.64 | 2.05 | 2.58 | 0.59 | 1.05 | 2.63
Results from laboratory 1.07 were removed due to their 0.1 ppm reading resolution.
| Analytical results for Bi in OREAS 251c (Certified Value 6.83 ppm) | [22 empty] | Certified
Bi | Round | Replicate | Lab | Lab | Lab | Lab | Lab | Lab | Lab | Lab | Lab | Lab | Lab | Lab | Lab | Lab | Lab | Lab | Lab | Lab | Lab | Lab |  | 1
| No | No | 1.02 | 1.03 | 1.04 | 1.07 | 1.08 | 1.09 | 1.10 | 1.11 | 1.12 | 1.13 | 1.14 | 1.15 | 1.16 | 1.17 | 1.18 | 1.19 | 1.21 | 1.23 | 1.28 | 1.30 |  | ppm
|  |  | AR*MS | AR*MS | AR*OES | AR*OES/MS | AR*MS | AR*MS | AR*MS | AR*MS | AR*MS | AR*MS | AR*OES/MS | AR*OES/MS | AR*OES/MS | AR*MS | AR*MS | AR*MS | AR*OES/MS | AR*OES | AR*MS | AR*OES |  | 2
|  |  | 01g | 0.2g | 0.2g | 0.5g | 0.5g | 0.5g | 0.5g | 0.5g | 0.5g | 0.5g | 01g | 0.5g | 01g | 0.5g | 01g | 15g | 0.1g | 01g | 40g | 0.5g |  | 3
| 1 | 1 | 6.84 | 6.472685 | 9.212879 | 7.23 | 7.42 | 6.56 | 7.5 | 6.24 | 6.86 | 6.63 | 7.170605 | 5.97 | 7.51 | 6.27 | 8 | 6.58 | 7.8 | < 5 | 6.7 | 2.19 |  | 1
| 1 | 2 | 6.77 | 6.802625 | 8.448895 | 7.3 | 7.39 | 7.36 | 7.05 | 6.7 | 6.41 | 6.67 | 7.291112 | 4.97 | 7.32 | 6.54 | 7 | 6.38 | 8.68 | < 5 | 6.5 | 0.011 |  | 27
| 1 | 3 | 6.54 | 6.925148 | 8.722704 | 7.36 | 7.02 | 7.29 | 6.87 | 6.73 | 6.53 | 6.33 | 7.354055 | 4.97 | 7.52 | 6.36 | 8 | 6.8 | 8.49 | < 5 | 6.7 | 0.961 |  | 16
| 1 | 4 | 6.48 | 6.287017 | 9.725221 | 7.58 | 7.4 | 6.57 | 7.07 | 6.76 | 6.68 | 6.59 | 7.536832 | 5.97 | 7.23 | 6.32 | 8 | 6.73 | 7.73 | < 5 | 6.5 | 0.15 |  | 6.827776
| 1 | 5 | 6.63 | 6.680004 | 8.54349 | 7.69 | 7.95 | 7.76 | 7.13 | 6.42 | 6.31 | 6.46 | 7.518417 | 4.97 | 7.35 | 5.72 | 8 | 6.46 | 7.69 | < 5 | 6.8 | 0.798 |  | 79
| 1 | 6 | 6.69 | 6.834363 | 10.333825 | 7.21 | 7 | 6.32 | 8.04 | 6.17 | 6.33 | 6.8 | 7.139675 | 4.97 | 7.42 | 5.93 | 8 | 6.57 | 7.81 | < 5 | 6.5
| Mean |  | 6.658333 | 6.666974 | 9.164502 | 7.395 | 7.363333 | 6.976667 | 7.276667 | 6.503333 | 6.52 | 6.58 | 7.335116 | 5.303333 | 7.391667 | 6.19 | 7.833333 | 6.586667 | 8.033333 |  | 6.616667 | 0.822
| Median |  | 6.66 | 6.741315 | 8.9677915 | 7.33 | 7.395 | 6.93 | 7.1 | 6.56 | 6.47 | 6.61 | 7.322584 | 4.97 | 7.385 | 6.295 | 8 | 6.575 | 7.805 |  | 6.6 | 0.798
| Std Dev. |  | 0.1364429 | 0.2430472 | 0.7452513 | 0.1964434 | 0.3462177 | 0.5707772 | 0.427442 | 0.2620433 | 0.2161481 | 0.1649242 | 0.1684308 | 0.5163978 | 0.1133872 | 0.3043682 | 0.4082483 | 0.1581982 | 0.4338049 |  | 0.132916 | 0.8661158
| Rel.Std.Dev. |  | 2.049% | 3.646% | 8.132% | 2.656% | 4.702% | 8.181% | 5.874% | 4.029% | 3.315% | 2.506% | 2.296% | 9.737% | 1.534% | 4.917% | 5.212% | 2.402% | 5.4% |  | 2.009% | 105.4%
| PDM3 |  | -2.482% | -2.355% | 34.22% | 8.308% | 7.844% | 2.181% | 6.574% | -4.752% | -4.508% | -3.629% | 7.431% | -22.33% | 8.259% | -9.341% | 14.73% | -3.531% | 17.66% |  | -3.092% | -87.96%
| Z-Score (Absolute) |  | 0 | 0.01 | 2.73 | 0.8 | 0.77 | 0.35 | 0.67 | 0.17 | 0.15 | 0.09 | 0.74 | 1.48 | 0.8 | 0.51 | NA | 0.08 | 1.5 | 4.53 | 0.05 | 6.36
Results from laboratory 1.18 were removed due to their 1 ppm reading resolution.
| Analytical results for Ca in OREAS 251c (Certified Value 0.437 wt.%) | [22 empty] | Certified
Ca | Round | Replicate | Lab | Lab | Lab | Lab | Lab | Lab | Lab | Lab | Lab | Lab | Lab | Lab | Lab | Lab | Lab | Lab | Lab | Lab | Lab | Lab |  | 1
| No | No | 1.02 | 1.03 | 1.04 | 1.07 | 1.08 | 1.09 | 1.10 | 1.11 | 1.12 | 1.13 | 1.14 | 1.15 | 1.16 | 1.17 | 1.18 | 1.19 | 1.21 | 1.23 | 1.28 | 1.30 |  | wt.%
|  |  | AR*OES | AR*MS | AR*OES | AR*OES/MS | AR*OES/MS | AR*MS | AR*MS | AR*MS | AR*MS | AR*MS | AR*OES/MS | AR*OES/MS | AR*OES/MS | AR*MS | AR*MS | AR*MS | AR*OES/MS | AR*OES | AR*OES | AR*OES |  | 3
|  |  | 01g | 0.2g | 0.2g | 0.5g | 0.5g | 0.5g | 0.5g | 0.5g | 0.5g | 0.5g | 01g | 0.5g | 01g | 0.5g | 01g | 15g | 0.1g | 01g | 40g | 0.5g |  | 3
| 1 | 1 | 0.42 | 0.4452484 | 0.366623 | 0.68 | 0.47 | 0.41 | 0.47 | 0.41 | 0.43 | 0.43 | 0.4537934 | 0.3149 | 0.5 | 0.41 | 0.48 | 0.37 | 0.505 | 0.43 | 0.43 | 0.4192626 |  | 1
| 1 | 2 | 0.44 | 0.4422863 | 0.3597224 | 0.66 | 0.47 | 0.44 | 0.47 | 0.42 | 0.43 | 0.42 | 0.4494295 | 0.309 | 0.5 | 0.43 | 0.47 | 0.35 | 0.544 | 0.41 | 0.42 | 0.4476214 |  | #N/A
| 1 | 3 | 0.4 | 0.4344353 | 0.358351 | 0.64 | 0.46 | 0.43 | 0.48 | 0.41 | 0.42 | 0.42 | 0.4550434 | 0.3061 | 0.5 | 0.42 | 0.47 | 0.38 | 0.472 | 0.42 | 0.42 | 0.4185986 |  | 16
| 1 | 4 | 0.43 | 0.4212688 | 0.3543304 | 0.67 | 0.46 | 0.41 | 0.47 | 0.42 | 0.43 | 0.42 | 0.4665879 | 0.3186 | 0.51 | 0.42 | 0.48 | 0.38 | 0.536 | 0.44 | 0.43 | 0.3926577 |  | 0.4365554
| 1 | 5 | 0.43 | 0.4309622 | 0.3669053 | 0.66 | 0.48 | 0.42 | 0.47 | 0.42 | 0.42 | 0.43 | 0.4780328 | 0.305 | 0.51 | 0.41 | 0.49 | 0.37 | 0.384 | 0.43 | 0.42 | 0.4020055 |  | 80
| 1 | 6 | 0.43 | 0.4460605 | 0.3476757 | 0.63 | 0.46 | 0.42 | 0.48 | 0.42 | 0.42 | 0.42 | 0.4749252 | 0.3055 | 0.5 | 0.39 | 0.48 | 0.38 | 0.511 | 0.41 | 0.41 | 0.4245522
| Mean |  | 0.425 | 0.4367103 | 0.3589346 | 0.6566667 | 0.4666667 | 0.4216667 | 0.4733333 | 0.4166667 | 0.425 | 0.4233333 | 0.4629687 | 0.30985 | 0.5033333 | 0.4133333 | 0.4783333 | 0.3716667 | 0.492 | 0.4233333 | 0.4216667 | 0.4174497
| Median |  | 0.43 | 0.4383608 | 0.3590367 | 0.66 | 0.465 | 0.42 | 0.47 | 0.42 | 0.425 | 0.42 | 0.4608156 | 0.30755 | 0.5 | 0.415 | 0.48 | 0.375 | 0.508 | 0.425 | 0.42 | 0.4189306
| Std Dev. |  | 0.01378405 | 0.009675467 | 0.007369752 | 0.01861899 | 0.008164966 | 0.01169045 | 0.005163978 | 0.005163978 | 0.005477226 | 0.005163978 | 0.01194396 | 0.005644378 | 0.005163978 | 0.0136626 | 0.007527727 | 0.01169045 | 0.05870945 | 0.0121106 | 0.007527727 | 0.01907118
| Rel.Std.Dev. |  | 3.243% | 2.216% | 2.053% | 2.835% | 1.75% | 2.772% | 1.091% | 1.239% | 1.289% | 1.22% | 2.58% | 1.822% | 1.026% | 3.305% | 1.574% | 3.145% | 11.93% | 2.861% | 1.785% | 4.568%
| PDM3 |  | -2.647% | 0.03548% | -17.78% | 50.42% | 6.897% | -3.41% | 8.425% | -4.556% | -2.647% | -3.029% | 6.05% | -29.02% | 15.3% | -5.319% | 9.57% | -14.86% | 12.7% | -3.029% | -3.41% | -4.376%
| Z-Score (Absolute) |  | 0.02 | 0.33 | 1.71 | 6.11 | 1.12 | 0.07 | 1.29 | 0.2 | 0.02 | 0.02 | 1.02 | 3 | 2.08 | 0.28 | 1.42 | 1.38 | 1.78 | 0.02 | 0.07 | 0.18
| Analytical results for Cd in OREAS 251c (Certified Value 0.026 ppm) | [22 empty] | Certified
Cd | Round | Replicate | Lab | Lab | Lab | Lab | Lab | Lab | Lab | Lab | Lab | Lab | Lab | Lab | Lab | Lab | Lab | Lab | Lab |  |  |  |  | 1
| No | No | 1.02 | 1.03 | 1.04 | 1.07 | 1.08 | 1.09 | 1.10 | 1.11 | 1.12 | 1.13 | 1.14 | 1.16 | 1.17 | 1.19 | 1.21 | 1.23 | 1.28 |  |  |  |  | ppm
|  |  | AR*MS | AR*MS | AR*OES | AR*OES/MS | AR*MS | AR*MS | AR*MS | AR*MS | AR*MS | AR*MS | AR*OES/MS | AR*OES/MS | AR*MS | AR*MS | AR*OES/MS | AR*OES | AR*MS |  |  |  |  | 3
|  |  | 01g | 0.2g | 0.2g | 0.5g | 0.5g | 0.5g | 0.5g | 0.5g | 0.5g | 0.5g | 01g | 01g | 0.5g | 15g | 0.1g | 01g | 40g |  |  |  |  | 3
| 1 | 1 | 0.02 | < 0.2 | 0.03441 | 0.04 | 0.07 | 0.03 | 0.02 | 0.02 | 0.03 | 0.02 | < 0.05 | < 0.05 | 0.01 | 0.02 | 0.03 | 1 | < 0.1 |  |  |  |  | 1
| 1 | 2 | 0.03 | < 0.2 | 0.020689 | 0.05 | 0.06 | 0.02 | 0.02 | 0.02 | 0.03 | 0.02 | < 0.05 | < 0.05 | 0.04 | 0.02 | 0.03 | 1.1 | < 0.1 |  |  |  |  | 28
| 1 | 3 | 0.02 | < 0.2 | 0.02877 | 0.02 | 0.07 | 0.02 | 0.02 | 0.02 | 0.03 | 0.03 | < 0.05 | < 0.05 | 0.05 | 0.02 | 0.03 | 1.1 | < 0.1 |  |  |  |  | 16
| 1 | 4 | 0.02 | < 0.2 | 0.023168 | 0.08 | 0.08 | 0.02 | 0.03 | 0.02 | 0.04 | 0.03 | < 0.05 | < 0.05 | 0.05 | 0.02 | 0.03 | 1.3 | < 0.1 |  |  |  |  | 0.02578802
| 1 | 5 | 0.03 | < 0.2 | 0.029776 | 0.05 | 0.07 | 0.02 | 0.02 | 0.02 | 0.02 | 0.03 | < 0.05 | < 0.05 | 0.03 | 0.02 | 0.04 | 1.3 | < 0.1 |  |  |  |  | 81
| 1 | 6 | 0.03 | < 0.2 | 0.030468 | 0.04 | 0.07 | 0.02 | 0.02 | 0.02 | 0.03 | 0.01 | < 0.05 | < 0.05 | 0.04 | 0.02 | 0.03 | 1.2 | < 0.1
| Mean |  | 0.025 |  | 0.02788017 | 0.04666667 | 0.07 | 0.02166667 | 0.02166667 | 0.02 | 0.03 | 0.02333333 |  |  | 0.03666667 | 0.02 | 0.03166667 | 1.166667
| Median |  | 0.025 |  | 0.029273 | 0.045 | 0.07 | 0.02 | 0.02 | 0.02 | 0.03 | 0.025 |  |  | 0.04 | 0.02 | 0.03 | 1.15
| Std Dev. |  | 0.005477226 |  | 0.005052504 | 0.01966384 | 0.006324555 | 0.004082483 | 0.004082483 | 0 | 0.006324555 | 0.008164966 |  |  | 0.01505545 | 0 | 0.004082483 | 0.121106
| Rel.Std.Dev. |  | 21.91% |  | 18.12% | 42.14% | 9.035% | 18.84% | 18.84% | 0% | 21.08% | 34.99% |  |  | 41.06% | 0% | 12.89% | 10.38%
| PDM3 |  | -3.056% |  | 8.113% | 80.96% | 171.4% | -15.98% | -15.98% | -22.44% | 16.33% | -9.519% |  |  | 42.18% | -22.44% | 22.8% | 4424%
| Z-Score (Absolute) |  | 0.31 | 7.83 | 0 | 2.04 | 4.57 | 0.67 | 0.67 | 0.86 | 0.23 | 0.49 | 0.31 | 0.31 | 0.95 | 0.86 | 0.41 | 123.58 | 2.4
| Analytical results for Ce in OREAS 251c (Certified Value 52 ppm) | [22 empty] | Certified
Ce | Round | Replicate | Lab | Lab | Lab | Lab | Lab | Lab | Lab | Lab | Lab | Lab | Lab | Lab | Lab | Lab | Lab | Lab | [5 empty] | 1
| No | No | 1.02 | 1.03 | 1.05 | 1.07 | 1.08 | 1.09 | 1.10 | 1.11 | 1.12 | 1.13 | 1.14 | 1.16 | 1.18 | 1.21 | 1.28 | 1.30 | [5 empty] | ppm
|  |  | AR*MS | AR*MS | AR*MS | AR*OES/MS | AR*MS | AR*MS | AR*MS | AR*MS | AR*MS | AR*MS | AR*OES/MS | AR*OES/MS | AR*MS | AR*OES/MS | AR*MS | AR*OES | [5 empty] | 0
|  |  | 01g | 0.2g | 0.5g | 0.5g | 0.5g | 0.5g | 0.5g | 0.5g | 0.5g | 0.5g | 01g | 01g | 01g | 0.1g | 40g | 0.5g | [5 empty] | 1
| 1 | 1 | 48.165 | 50.19515 | 74.6212 | 56.7 | 51 | 47.5 | 52.6 | 45.5 | 46.9 | 49.8 | 52.76592 | 61.3 | 55 | 84.8 | 64.6 | 51.386 | [5 empty] | 1
| 1 | 2 | 49.44 | 50.23972 | 74.6248 | 57.6 | 53 | 49.8 | 54.3 | 46.9 | 49.8 | 46.4 | 51.69867 | 63.3 | 54 | 86.3 | 64.8 | 51.541 | [5 empty] | 29
| 1 | 3 | 45.278 | 50.43071 | 74.6272 | 56.2 | 48.69 | 49.5 | 52.8 | 46.9 | 47.2 | 47 | 51.40997 | 63.3 | 55 | 80.1 | 58.4 | 53.354 | [5 empty] | 16
| 1 | 4 | 47.689 | 47.25861 | 74.634 | 56.1 | 51 | 47.4 | 53.4 | 46.7 | 46.8 | 47.9 | 53.55739 | 61.2 | 55 | 85.6 | 59.6 | 48.046 | [5 empty] | 52.18556
| 1 | 5 | 49.465 | 48.70162 | 74.7244 | 57.1 | 52 | 48.4 | 53.7 | 46.1 | 47.9 | 47.5 | 54.21766 | 62.9 | 54 | 68.6 | 60.4 | 51.033 | [5 empty] | 82
| 1 | 6 | 48.223 | 50.10673 | 74.5748 | 55.5 | 50 | 47.3 | 53 | 45.4 | 47.7 | 48.1 | 52.24071 | 61.3 | 57 | 82.8 | 60.8 | 49.978
| Mean |  | 48.04333 | 49.48876 | 74.6344 | 56.53333 | 50.94833 | 48.31667 | 53.3 | 46.25 | 47.71667 | 47.78333 | 52.64839 | 62.21667 | 55 | 81.36667 | 61.43333 | 50.88967
| Median |  | 48.194 | 50.15094 | 74.626 | 56.45 | 51 | 47.95 | 53.2 | 46.4 | 47.45 | 47.7 | 52.50331 | 62.1 | 55 | 83.8 | 60.6 | 51.2095
| Std Dev. |  | 1.535677 | 1.258987 | 0.04892966 | 0.7554248 | 1.504665 | 1.108903 | 0.6324555 | 0.6862944 | 1.108903 | 1.16519 | 1.086698 | 1.051507 | 1.095445 | 6.643694 | 2.660576 | 1.770968
| Rel.Std.Dev. |  | 3.196% | 2.544% | 0.06556% | 1.336% | 2.953% | 2.295% | 1.187% | 1.484% | 2.324% | 2.438% | 2.064% | 1.69% | 1.992% | 8.165% | 4.331% | 3.48%
| PDM3 |  | -7.937% | -5.168% | 43.02% | 8.331% | -2.371% | -7.414% | 2.136% | -11.37% | -8.563% | -8.436% | 0.8869% | 19.22% | 5.393% | 55.92% | 17.72% | -2.483%
| Z-Score (Absolute) |  | 0.65 | 0.4 | 3.96 | 0.82 | 0.15 | 0.6 | 0.26 | 0.96 | 0.71 | 0.7 | 0.15 | 1.81 | 0.56 | 5.13 | 1.67 | 0.16
| Analytical results for Co in OREAS 251c (Certified Value 11.6 ppm) | [22 empty] | Certified
Co | Round | Replicate | Lab | Lab | Lab | Lab | Lab | Lab | Lab | Lab | Lab | Lab | Lab | Lab | Lab | Lab | Lab | Lab | Lab | Lab | Lab |  |  | 1
| No | No | 1.02 | 1.03 | 1.04 | 1.07 | 1.08 | 1.09 | 1.10 | 1.11 | 1.12 | 1.13 | 1.14 | 1.16 | 1.17 | 1.18 | 1.19 | 1.21 | 1.23 | 1.28 | 1.30 |  |  | ppm
|  |  | AR*MS | AR*MS | AR*OES | AR*OES/MS | AR*MS | AR*MS | AR*MS | AR*MS | AR*MS | AR*MS | AR*OES/MS | AR*OES/MS | AR*MS | AR*MS | AR*MS | AR*OES/MS | AR*OES | AR*MS | AR*OES |  |  | 1
|  |  | 01g | 0.2g | 0.2g | 0.5g | 0.5g | 0.5g | 0.5g | 0.5g | 0.5g | 0.5g | 01g | 01g | 0.5g | 01g | 15g | 0.1g | 01g | 40g | 0.5g |  |  | 2
| 1 | 1 | 11 | 12.01188 | 11.347 | 14 | 11.5 | 11.4 | 12.7 | 11.1 | 11 | 10.4 | 12.77324 | 13.1 | 10 | 13 | 10.4 | 13.8 | 11.2 | 10.6 | 11.862 |  |  | 1
| 1 | 2 | 11.3 | 11.83904 | 10.242 | 14.3 | 11.5 | 12 | 12.4 | 11.4 | 12.2 | 9.9 | 13.09686 | 13.6 | 10.9 | 13 | 9.9 | 13.8 | 11.9 | 11.4 | 11.492 |  |  | 15
| 1 | 3 | 10.9 | 11.94536 | 10.673 | 13.8 | 11 | 11.5 | 12.6 | 11.2 | 11.6 | 10.4 | 12.73794 | 13.4 | 10.4 | 13 | 10.7 | 13.4 | 11.5 | 10.8 | 11.364 |  |  | 16
| 1 | 4 | 11.1 | 11.39582 | 9.636 | 13.9 | 11.6 | 11.3 | 12.5 | 11 | 11.6 | 10.6 | 12.76215 | 13.1 | 11.1 | 13 | 10.7 | 13.8 | 12.2 | 11.4 | 10.776 |  |  | 11.58737
| 1 | 5 | 11.3 | 12.18883 | 10.905 | 13.8 | 11.6 | 11.3 | 12.9 | 11.3 | 11.8 | 10.8 | 12.54188 | 13.3 | 9.1 | 13 | 10.5 | 11.6 | 10.8 | 11.6 | 11.478 |  |  | 83
| 1 | 6 | 11.5 | 11.86475 | 9.965 | 13.7 | 11.5 | 11.5 | 12.7 | 11 | 11.5 | 11 | 13.11759 | 13.3 | 10.1 | 13 | 10.7 | 13.2 | 11.1 | 11.4 | 11.056
| Mean |  | 11.18333 | 11.87428 | 10.46133 | 13.91667 | 11.45 | 11.5 | 12.63333 | 11.16667 | 11.61667 | 10.51667 | 12.83828 | 13.3 | 10.26667 | 13 | 10.48333 | 13.26667 | 11.45 | 11.2 | 11.338
| Median |  | 11.2 | 11.90505 | 10.4575 | 13.85 | 11.5 | 11.45 | 12.65 | 11.15 | 11.6 | 10.5 | 12.7677 | 13.3 | 10.25 | 13 | 10.6 | 13.6 | 11.35 | 11.4 | 11.421
| Std Dev. |  | 0.2228602 | 0.2657761 | 0.6327207 | 0.2136976 | 0.2258318 | 0.2607681 | 0.175119 | 0.1632993 | 0.3920034 | 0.381663 | 0.2248655 | 0.1897367 | 0.7174027 | 0 | 0.3125167 | 0.8547904 | 0.5244044 | 0.4 | 0.3778719
| Rel.Std.Dev. |  | 1.993% | 2.238% | 6.048% | 1.536% | 1.972% | 2.268% | 1.386% | 1.462% | 3.374% | 3.629% | 1.752% | 1.427% | 6.988% | 0% | 2.981% | 6.443% | 4.58% | 3.571% | 3.333%
| PDM3 |  | -3.487% | 2.476% | -9.718% | 20.1% | -1.185% | -0.754% | 9.027% | -3.631% | 0.2529% | -9.24% | 10.8% | 14.78% | -11.4% | 12.19% | -9.528% | 14.49% | -1.185% | -3.343% | -2.152%
| Z-Score (Absolute) |  | 0.26 | 0.42 | 0.98 | 2.45 | 0 | 0.05 | 1.18 | 0.28 | 0.17 | 0.93 | 1.38 | 1.84 | 1.18 | NA | 0.96 | 1.8 | 0 | 0.25 | 0.11
Results from laboratory 1.18 were removed due to their 1 ppm reading resolution.
| Analytical results for Cr in OREAS 251c (Certified Value 46.3 ppm) | [22 empty] | Certified
Cr | Round | Replicate | Lab | Lab | Lab | Lab | Lab | Lab | Lab | Lab | Lab | Lab | Lab | Lab | Lab | Lab | Lab | Lab | Lab | Lab | Lab |  |  | 1
| No | No | 1.02 | 1.03 | 1.04 | 1.05 | 1.07 | 1.08 | 1.09 | 1.10 | 1.11 | 1.12 | 1.13 | 1.14 | 1.16 | 1.17 | 1.18 | 1.19 | 1.21 | 1.28 | 1.30 |  |  | ppm
|  |  | AR*OES | AR*MS | AR*OES | AR*OES | AR*OES/MS | AR*MS | AR*MS | AR*MS | AR*MS | AR*MS | AR*MS | AR*OES/MS | AR*OES/MS | AR*MS | AR*MS | AR*MS | AR*OES/MS | AR*OES | AR*OES |  |  | 1
|  |  | 01g | 0.2g | 0.2g | 0.5g | 0.5g | 0.5g | 0.5g | 0.5g | 0.5g | 0.5g | 0.5g | 01g | 01g | 0.5g | 01g | 15g | 0.1g | 40g | 0.5g |  |  | 1
| 1 | 1 | 42 | 45.75997 | 36.391 | 57.55 | 52 | 44 | 44 | 48 | 43 | 45 | 44 | 49.1453 | 58 | 43 | 54 | 39 | 58 | 40 | 47.398 |  |  | 1
| 1 | 2 | 43 | 46.16787 | 35.269 | 57.28 | 55 | 46 | 46 | 48 | 44 | 45 | 44 | 48.66415 | 57 | 45.1 | 53 | 37.3 | 65 | 40 | 54.277 |  |  | 31
| 1 | 3 | 40 | 45.62174 | 36.032 | 56.28 | 52 | 43 | 45 | 48 | 43 | 43 | 44 | 50.01983 | 57 | 45.3 | 53 | 40.7 | 55 | 40 | 47.65 |  |  | 16
| 1 | 4 | 43 | 44.54766 | 33.862 | 58.72 | 52 | 45 | 44 | 48 | 44 | 45 | 44 | 52.99906 | 56 | 44 | 53 | 41.3 | 62 | 40 | 44.993 |  |  | 46.26172
| 1 | 5 | 43 | 46.06054 | 37.134 | 59.18 | 52 | 45 | 45 | 51 | 44 | 44 | 44 | 51.57021 | 56 | 42.2 | 53 | 38.9 | 64 | 40 | 48.038 |  |  | 84
| 1 | 6 | 43 | 46.16741 | 35.072 | 54.13 | 52 | 43 | 44 | 49 | 44 | 43 | 47 | 53.33834 | 56 | 41.5 | 53 | 40.2 | 61 | 40 | 44.257
| Mean |  | 42.33333 | 45.72086 | 35.62667 | 57.19 | 52.5 | 44.33333 | 44.66667 | 48.66667 | 43.66667 | 44.16667 | 44.5 | 50.95615 | 56.66667 | 43.51667 | 53.16667 | 39.56667 | 60.83333 | 40 | 47.76883
| Median |  | 43 | 45.91025 | 35.6505 | 57.415 | 52 | 44.5 | 44.5 | 48 | 44 | 44.5 | 44 | 50.79502 | 56.5 | 43.5 | 53 | 39.6 | 61.5 | 40 | 47.524
| Std Dev. |  | 1.21106 | 0.6168228 | 1.146314 | 1.823754 | 1.224745 | 1.21106 | 0.8164966 | 1.21106 | 0.5163978 | 0.9831921 | 1.224745 | 1.981639 | 0.8164966 | 1.54844 | 0.4082483 | 1.455564 | 3.763863 | 0 | 3.538885
| Rel.Std.Dev. |  | 2.861% | 1.349% | 3.218% | 3.189% | 2.333% | 2.732% | 1.828% | 2.488% | 1.183% | 2.226% | 2.752% | 3.889% | 1.441% | 3.558% | 0.7679% | 3.679% | 6.187% | 0% | 7.408%
| PDM3 |  | -8.492% | -1.169% | -22.99% | 23.62% | 13.48% | -4.168% | -3.448% | 5.199% | -5.609% | -4.529% | -3.808% | 10.15% | 22.49% | -5.934% | 14.93% | -14.47% | 31.5% | -13.54% | 3.258%
| Z-Score (Absolute) |  | 0.39 | 0.18 | 1.52 | 2.11 | 1.32 | 0.06 | 0 | 0.67 | 0.17 | 0.08 | 0.03 | 1.06 | 2.02 | 0.19 | 1.43 | 0.86 | 2.73 | 0.79 | 0.52
| Analytical results for Cs in OREAS 251c (Certified Value 1.43 ppm) | [22 empty] | Certified
Cs | Round | Replicate | Lab | Lab | Lab | Lab | Lab | Lab | Lab | Lab | Lab | Lab | Lab | Lab | Lab | [8 empty] | 1
| No | No | 1.02 | 1.03 | 1.07 | 1.08 | 1.09 | 1.10 | 1.11 | 1.12 | 1.13 | 1.14 | 1.16 | 1.21 | 1.28 | [8 empty] | ppm
|  |  | AR*MS | AR*MS | AR*OES/MS | AR*MS | AR*MS | AR*MS | AR*MS | AR*MS | AR*MS | AR*OES/MS | AR*OES/MS | AR*OES/MS | AR*MS | [8 empty] | 2
|  |  | 01g | 0.2g | 0.5g | 0.5g | 0.5g | 0.5g | 0.5g | 0.5g | 0.5g | 01g | 01g | 0.1g | 40g | [8 empty] | 2
| 1 | 1 | 1.65 | 1.664863 | 1.61 | 1.36 | 1.36 | 1.46 | 1.27 | 1.29 | 1.49 | 1.526526248 | 2.29 | 2.7 | 1.1 | [8 empty] | 1
| 1 | 2 | 1.7 | 1.636412 | 1.48 | 1.41 | 1.41 | 1.47 | 1.33 | 1.33 | 1.37 | 1.527961888 | 2.31 | 3.2 | 1.1 | [8 empty] | 32
| 1 | 3 | 1.64 | 1.687264 | 1.54 | 1.28 | 1.43 | 1.47 | 1.28 | 1.28 | 1.43 | 1.534007646 | 2.32 | 2.6 | 1.2 | [8 empty] | 16
| 1 | 4 | 1.66 | 1.59223 | 1.53 | 1.35 | 1.39 | 1.51 | 1.31 | 1.29 | 1.42 | 1.555001276 | 2.29 | 3.1 | 1.2 | [8 empty] | 1.434082
| 1 | 5 | 1.66 | 1.66579 | 1.54 | 1.36 | 1.39 | 1.49 | 1.31 | 1.3 | 1.44 | 1.550154 | 2.32 | 2.7 | 1.2 | [8 empty] | 85
| 1 | 6 | 1.68 | 1.694177 | 1.44 | 1.3 | 1.39 | 1.49 | 1.28 | 1.28 | 1.44 | 1.567025872 | 2.31 | 3.2 | 1.1
| Mean |  | 1.665 | 1.656789 | 1.523333 | 1.343333 | 1.395 | 1.481667 | 1.296667 | 1.295 | 1.431667 | 1.543446 | 2.306667 | 2.916667 | 1.15
| Median |  | 1.66 | 1.665326 | 1.535 | 1.355 | 1.39 | 1.48 | 1.295 | 1.29 | 1.435 | 1.542081 | 2.31 | 2.9 | 1.15
| Std Dev. |  | 0.02167948 | 0.03756577 | 0.05819507 | 0.04676181 | 0.02345208 | 0.01834848 | 0.0233809 | 0.01870829 | 0.03868678 | 0.01642956 | 0.0136626 | 0.2786874 | 0.05477226
| Rel.Std.Dev. |  | 1.302% | 2.267% | 3.82% | 3.481% | 1.681% | 1.238% | 1.803% | 1.445% | 2.702% | 1.064% | 0.5923% | 9.555% | 4.763%
| PDM3 |  | 16.1% | 15.53% | 6.224% | -6.328% | -2.725% | 3.318% | -9.582% | -9.698% | -0.1684% | 7.626% | 60.85% | 103.4% | -19.81%
| Z-Score (Absolute) |  | 0.71 | 0.67 | 0.16 | 0.53 | 0.33 | 0 | 0.71 | 0.72 | 0.19 | 0.24 | 3.18 | 5.53 | 1.28
| Analytical results for Cu in OREAS 251c (Certified Value 22.7 ppm) | [22 empty] | Certified
Cu | Round | Replicate | Lab | Lab | Lab | Lab | Lab | Lab | Lab | Lab | Lab | Lab | Lab | Lab | Lab | Lab | Lab | Lab | Lab | Lab | Lab | Lab | Lab | 1
| No | No | 1.02 | 1.03 | 1.04 | 1.05 | 1.07 | 1.08 | 1.09 | 1.10 | 1.11 | 1.12 | 1.13 | 1.14 | 1.15 | 1.16 | 1.17 | 1.18 | 1.19 | 1.21 | 1.23 | 1.28 | 1.30 | ppm
|  |  | AR*MS | AR*MS | AR*OES | AR*OES | AR*OES/MS | AR*MS | AR*MS | AR*MS | AR*MS | AR*MS | AR*MS | AR*OES/MS | AR*OES/MS | AR*OES/MS | AR*MS | AR*MS | AR*MS | AR*OES/MS | AR*OES | AR*OES | AR*OES | 1
|  |  | 01g | 0.2g | 0.2g | 0.5g | 0.5g | 0.5g | 0.5g | 0.5g | 0.5g | 0.5g | 0.5g | 01g | 0.5g | 01g | 0.5g | 01g | 15g | 0.1g | 01g | 40g | 0.5g | 2
| 1 | 1 | 21.6 | 22.85315 | 21.015 | 23.82 | 27 | 21.5 | 22.2 | 24.3 | 22.4 | 23.7 | 23 | 21.49027 | 20 | 24 | 22.24 | 24 | 20.68 | 18.5 | 32.4 | 7 | 27.552 | 1
| 1 | 2 | 22.1 | 22.76173 | 20.509 | 22.85 | 26.2 | 23 | 23.7 | 24.3 | 22.4 | 23.6 | 21.4 | 23.93095 | 20 | 24 | 22.31 | 23 | 20.06 | 18.8 | 30.5 | 9 | 27.776 | 17
| 1 | 3 | 21.1 | 22.86667 | 20.85 | 22.72 | 24.5 | 23.1 | 22.3 | 24.4 | 22.4 | 23.6 | 22 | 23.63004 | 19 | 24 | 22.53 | 23 | 21.17 | 17.1 | 31.4 | 7 | 27.27 | 16
| 1 | 4 | 21.8 | 21.78312 | 20.279 | 22.89 | 25.8 | 22.8 | 22.8 | 24.4 | 22.2 | 23.3 | 22.6 | 24.06336 | 20 | 24 | 22.37 | 24 | 21.36 | 18.2 | 31.6 | 7 | 25.419 | 22.66505
| 1 | 5 | 22.2 | 23.06409 | 21.012 | 22.86 | 26.3 | 23 | 22.4 | 24.9 | 22.4 | 22.9 | 23.5 | 21.39165 | 19 | 25 | 18.63 | 23 | 20.59 | 16.2 | 30.6 | 7 | 27.395 | 86
| 1 | 6 | 22.8 | 22.97006 | 21.233 | 23.74 | 25.6 | 21.6 | 22.1 | 23.9 | 22.1 | 23 | 23.5 | 23.20104 | 19 | 24 | 21.5 | 24 | 20.99 | 16.6 | 31 | 8 | 27.232
| Mean |  | 21.93333 | 22.71647 | 20.81633 | 23.14667 | 25.9 | 22.5 | 22.58333 | 24.36667 | 22.31667 | 23.35 | 22.66667 | 22.95122 | 19.5 | 24.16667 | 21.59667 | 23.5 | 20.80833 | 17.56667 | 31.25 | 7.5 | 27.10733
| Median |  | 21.95 | 22.85991 | 20.931 | 22.875 | 26 | 22.9 | 22.35 | 24.35 | 22.4 | 23.45 | 22.8 | 23.41554 | 19.5 | 24 | 22.275 | 23.5 | 20.835 | 17.65 | 31.2 | 7 | 27.3325
| Std Dev. |  | 0.5785038 | 0.4689516 | 0.3565612 | 0.4946783 | 0.8390471 | 0.742967 | 0.5980524 | 0.3204164 | 0.132916 | 0.3391165 | 0.8430105 | 1.207192 | 0.5477226 | 0.4082483 | 1.496819 | 0.5477226 | 0.4673935 | 1.07827 | 0.7092249 | 0.83666 | 0.8508898
| Rel.Std.Dev. |  | 2.638% | 2.064% | 1.713% | 2.137% | 3.24% | 3.302% | 2.648% | 1.315% | 0.5956% | 1.452% | 3.719% | 5.26% | 2.809% | 1.689% | 6.931% | 2.331% | 2.246% | 6.138% | 2.27% | 11.16% | 3.139%
| PDM3 |  | -3.228% | 0.2269% | -8.157% | 2.125% | 14.27% | -0.7282% | -0.3605% | 7.508% | -1.537% | 3.022% | 0.007151% | 1.263% | -13.96% | 6.625% | -4.714% | 3.684% | -8.192% | -22.49% | 37.88% | -66.91% | 19.6%
| Z-Score (Absolute) |  | 0.46 | 0.03 | 1.17 | 0.3 | 2.04 | 0.11 | 0.05 | 1.07 | 0.22 | 0.43 | 0 | 0.18 | 2 | 0.95 | 0.67 | 0.53 | 1.17 | 3.21 | 5.41 | 9.56 | 2.8
| Analytical results for Dy in OREAS 251c (Indicative Value 2.21 ppm) | [22 empty] | Indicative
Dy | Round | Replicate | Lab | Lab | Lab | Lab | Lab | Lab | [15 empty] | 1
| No | No | 1.02 | 1.03 | 1.05 | 1.07 | 1.28 | 1.30 | [15 empty] | ppm
|  |  | AR*MS | AR*MS | AR*MS | AR*OES/MS | AR*MS | AR*OES | [15 empty] | 2
|  |  | 01g | 0.2g | 0.5g | 0.5g | 40g | 0.5g | [15 empty] | 2
| 1 | 1 | 2.069 | 2.164305 | 3.66616 | 2.5 | 2.04 | 1.124 | [15 empty] | 1
| 1 | 2 | 2.171 | 2.209462 | 3.87736 | 2.6 | 2.06 | 1.411 | [15 empty] | 4
| 1 | 3 | 2.015 | 2.215516 | 3.73024 | 2.4 | 2.17 | 0.878 | [15 empty] | 16
| 1 | 4 | 2.108 | 2.128678 | 3.81652 | 2.4 | 2.11 | 1.358 | [15 empty] | 2.212687
| 1 | 5 | 2.152 | 2.19171 | 3.83044 | 2.4 | 2.14 | 1.468 | [15 empty] | 10
| 1 | 6 | 2.103 | 2.25681 | 3.69456 | 2.4 | 2.1 | 1.367
| Mean |  | 2.103 | 2.194413 | 3.769213 | 2.45 | 2.103333 | 1.267667
| Median |  | 2.1055 | 2.200586 | 3.77338 | 2.4 | 2.105 | 1.3625
| Std Dev. |  | 0.05648008 | 0.04427185 | 0.08413603 | 0.083666 | 0.04844241 | 0.2241363
| Rel.Std.Dev. |  | 2.686% | 2.017% | 2.232% | 3.415% | 2.303% | 17.68%
| PDM3 |  | -4.957% | -0.8258% | 70.35% | 10.73% | -4.942% | -42.71%
| Z-Score (Absolute) |  | 0.18 | 0.18 | 6.3 | 1.17 | 0.18 | 3.42
| Analytical results for Er in OREAS 251c (Indicative Value 0.86 ppm) | [22 empty] | Indicative
Er | Round | Replicate | Lab | Lab | Lab | Lab | Lab | [16 empty] | 1
| No | No | 1.02 | 1.03 | 1.05 | 1.07 | 1.28 | [16 empty] | ppm
|  |  | AR*MS | AR*MS | AR*MS | AR*OES/MS | AR*MS | [16 empty] | 2
|  |  | 01g | 0.2g | 0.5g | 0.5g | 40g | [16 empty] | 2
| 1 | 1 | 0.8 | 0.8208486 | 1.43032 | 0.9 | 0.84 | [16 empty] | 1
| 1 | 2 | 0.862 | 0.8391571 | 1.45296 | 0.9 | 0.87 | [16 empty] | 5
| 1 | 3 | 0.776 | 0.8709735 | 1.43572 | 0.9 | 0.87 | [16 empty] | 16
| 1 | 4 | 0.79 | 0.8063098 | 1.47988 | 0.9 | 0.91 | [16 empty] | 0.8643255
| 1 | 5 | 0.822 | 0.8168955 | 1.4698 | 1 | 0.87 | [16 empty] | 11
| 1 | 6 | 0.814 | 0.8856268 | 1.4522 | 1 | 0.88
| Mean |  | 0.8106667 | 0.8399685 | 1.45348 | 0.9333333 | 0.8733333
| Median |  | 0.807 | 0.8300028 | 1.45258 | 0.9 | 0.87
| Std Dev. |  | 0.03005772 | 0.03186688 | 0.01906313 | 0.05163978 | 0.02250926
| Rel.Std.Dev. |  | 3.708% | 3.794% | 1.312% | 5.533% | 2.577%
| PDM3 |  | -6.208% | -2.818% | 68.16% | 7.984% | 1.042%
| Z-Score (Absolute) |  | 0.7 | 0.37 | 6.52 | 0.67 | 0
| Analytical results for Eu in OREAS 251c (Certified Value 0.94 ppm) | [22 empty] | Certified
Eu | Round | Replicate | Lab | Lab | Lab | Lab | Lab | Lab | [15 empty] | 1
| No | No | 1.02 | 1.03 | 1.05 | 1.07 | 1.28 | 1.30 | [15 empty] | ppm
|  |  | AR*MS | AR*MS | AR*MS | AR*OES/MS | AR*MS | AR*OES | [15 empty] | 2
|  |  | 01g | 0.2g | 0.5g | 0.5g | 40g | 0.5g | [15 empty] | 3
| 1 | 1 | 0.911 | 0.9212542 | 1.49896 | 1.1 | 0.874 | 0.915 | [15 empty] | 1
| 1 | 2 | 0.94 | 0.9459679 | 1.6612 | 1.1 | 0.866 | 0.918 | [15 empty] | 36
| 1 | 3 | 0.874 | 0.9651835 | 1.53376 | 1.1 | 0.862 | 0.924 | [15 empty] | 16
| 1 | 4 | 0.922 | 0.8887468 | 1.59484 | 1 | 0.872 | 0.904 | [15 empty] | 0.9405953
| 1 | 5 | 0.94 | 0.9160436 | 1.58332 | 1.1 | 0.866 | 0.917 | [15 empty] | 87
| 1 | 6 | 0.898 | 1.006662 | 1.59156 | 1 | 0.88 | 0.891
| Mean |  | 0.9141667 | 0.940643 | 1.577273 | 1.066667 | 0.87 | 0.9115
| Median |  | 0.9165 | 0.9336111 | 1.58744 | 1.1 | 0.869 | 0.916
| Std Dev. |  | 0.02561575 | 0.04162543 | 0.05589156 | 0.05163978 | 0.006572671 | 0.01197915
| Rel.Std.Dev. |  | 2.802% | 4.425% | 3.544% | 4.841% | 0.7555% | 1.314%
| PDM3 |  | -2.81% | 0.005079% | 67.69% | 13.4% | -7.505% | -3.093%
| Z-Score (Absolute) |  | 0.24 | 0.24 | 11.96 | 2.56 | 1.06 | 0.29
| Analytical results for Fe in OREAS 251c (Certified Value 3.03 wt.%) | [22 empty] | Certified
Fe | Round | Replicate | Lab | Lab | Lab | Lab | Lab | Lab | Lab | Lab | Lab | Lab | Lab | Lab | Lab | Lab | Lab | Lab | Lab | Lab | Lab | Lab |  | 1
| No | No | 1.02 | 1.03 | 1.04 | 1.07 | 1.08 | 1.09 | 1.10 | 1.11 | 1.12 | 1.13 | 1.14 | 1.15 | 1.16 | 1.17 | 1.18 | 1.19 | 1.21 | 1.23 | 1.28 | 1.30 |  | wt.%
|  |  | AR*OES | AR*MS | AR*OES | AR*OES/MS | AR*OES/MS | AR*MS | AR*MS | AR*MS | AR*MS | AR*MS | AR*OES/MS | AR*OES/MS | AR*OES/MS | AR*MS | AR*MS | AR*MS | AR*OES/MS | AR*OES | AR*OES | AR*OES |  | 2
|  |  | 01g | 0.2g | 0.2g | 0.5g | 0.5g | 0.5g | 0.5g | 0.5g | 0.5g | 0.5g | 01g | 0.5g | 01g | 0.5g | 01g | 15g | 0.1g | 01g | 40g | 0.5g |  | 3
| 1 | 1 | 2.86 | 3.034078 | 2.6550187 | 3.5 | 3.06 | 2.85 | 3.04 | 2.81 | 2.96 | 2.74 | 3.205951 | 2.2403 | 3.31 | 2.82 | 3.27 | 2.46 | 3.51 | 3.31 | 2.95 | 3.2266369 |  | 1
| 1 | 2 | 2.96 | 3.08805 | 2.5965313 | 3.6 | 3.07 | 2.96 | 2.97 | 2.88 | 2.95 | 2.75 | 3.080222 | 2.195 | 3.45 | 2.89 | 3.21 | 2.37 | 3.53 | 3.22 | 3.04 | 3.2815307 |  | #N/A
| 1 | 3 | 2.93 | 3.05332 | 2.597832 | 3.46 | 3.07 | 2.87 | 3.05 | 2.85 | 2.91 | 2.73 | 3.222451 | 2.1638 | 3.49 | 2.87 | 3.22 | 2.59 | 3.32 | 3.28 | 3.04 | 3.280474 |  | 16
| 1 | 4 | 2.92 | 2.988702 | 2.5590694 | 3.5 | 3.07 | 2.81 | 3.06 | 2.89 | 2.97 | 2.74 | 3.280661 | 2.2488 | 3.34 | 2.82 | 3.22 | 2.6 | 3.52 | 3.49 | 3.06 | 2.9920387 |  | 3.031797
| 1 | 5 | 2.91 | 3.08154 | 2.6650994 | 3.53 | 3.05 | 2.87 | 3.08 | 2.87 | 2.91 | 2.74 | 3.321032 | 2.125 | 3.48 | 2.77 | 3.2 | 2.48 | 2.96 | 3.22 | 3.02 | 3.1996222 |  | 88
| 1 | 6 | 2.94 | 3.07518 | 2.527929 | 3.44 | 3.05 | 2.85 | 3.09 | 2.87 | 2.89 | 2.75 | 3.381345 | 2.1555 | 3.45 | 2.7 | 3.27 | 2.54 | 3.31 | 3.25 | 2.95 | 3.1445725
| Mean |  | 2.92 | 3.053478 | 2.600247 | 3.505 | 3.061667 | 2.868333 | 3.048333 | 2.861667 | 2.931667 | 2.741667 | 3.24861 | 2.188067 | 3.42 | 2.811667 | 3.231667 | 2.506667 | 3.358333 | 3.295 | 3.01 | 3.187479
| Median |  | 2.925 | 3.06425 | 2.59718165 | 3.5 | 3.065 | 2.86 | 3.055 | 2.87 | 2.93 | 2.74 | 3.251556 | 2.1794 | 3.45 | 2.82 | 3.22 | 2.51 | 3.415 | 3.265 | 3.03 | 3.21312955
| Std Dev. |  | 0.03405877 | 0.03748619 | 0.05319944 | 0.05648008 | 0.009831921 | 0.04996666 | 0.04262237 | 0.02857738 | 0.03250641 | 0.007527727 | 0.1046417 | 0.04917681 | 0.07589466 | 0.06911343 | 0.03060501 | 0.0875595 | 0.2195829 | 0.1017349 | 0.04816638 | 0.1088232
| Rel.Std.Dev. |  | 1.166% | 1.228% | 2.046% | 1.611% | 0.3211% | 1.742% | 1.398% | 0.9986% | 1.109% | 0.2746% | 3.221% | 2.248% | 2.219% | 2.458% | 0.947% | 3.493% | 6.538% | 3.088% | 1.6% | 3.414%
| PDM3 |  | -3.687% | 0.7151% | -14.23% | 15.61% | 0.9852% | -5.392% | 0.5454% | -5.612% | -3.303% | -9.57% | 7.151% | -27.83% | 12.8% | -7.261% | 6.592% | -17.32% | 10.77% | 8.681% | -0.719% | 5.135%
| Z-Score (Absolute) |  | 0.35 | 0.08 | 1.38 | 1.53 | 0.1 | 0.52 | 0.06 | 0.54 | 0.31 | 0.92 | 0.7 | 2.7 | 1.25 | 0.7 | 0.65 | 1.68 | 1.06 | 0.85 | 0.06 | 0.51
| Analytical results for Ga in OREAS 251c (Certified Value 3.94 ppm) | [22 empty] | Certified
Ga | Round | Replicate | Lab | Lab | Lab | Lab | Lab | Lab | Lab | Lab | Lab | Lab | Lab | Lab | Lab | Lab | Lab | [6 empty] | 1
| No | No | 1.02 | 1.03 | 1.07 | 1.08 | 1.09 | 1.10 | 1.11 | 1.12 | 1.13 | 1.14 | 1.16 | 1.17 | 1.19 | 1.21 | 1.23 | [6 empty] | ppm
|  |  | AR*MS | AR*MS | AR*OES/MS | AR*MS | AR*MS | AR*MS | AR*MS | AR*MS | AR*MS | AR*OES/MS | AR*OES/MS | AR*MS | AR*MS | AR*OES/MS | AR*OES | [6 empty] | 2
|  |  | 01g | 0.2g | 0.5g | 0.5g | 0.5g | 0.5g | 0.5g | 0.5g | 0.5g | 01g | 01g | 0.5g | 15g | 0.1g | 01g | [6 empty] | 3
| 1 | 1 | 3.68 | 5.211663 | 4.77 | 4.1 | 3.87 | 4.04 | 3.56 | 3.91 | 3.83 | 4.230061 | 5.3 | 3.9 | 3.2 | 6.76 | 7.9 | [6 empty] | 1
| 1 | 2 | 3.85 | 5.379934 | 4.82 | 4.02 | 4.09 | 4.1 | 3.67 | 3.96 | 3.64 | 4.184101 | 5.1 | 4.3 | 3.1 | 7.53 | 7.8 | [6 empty] | 37
| 1 | 3 | 3.63 | 5.056376 | 4.56 | 3.96 | 4.01 | 4.18 | 3.56 | 3.8 | 3.68 | 4.200125 | 5.2 | 4.1 | 3.4 | 6.12 | 6.8 | [6 empty] | 16
| 1 | 4 | 3.74 | 4.869853 | 4.66 | 3.91 | 3.92 | 4.2 | 3.64 | 3.85 | 3.89 | 4.434246778 | 5.1 | 4.2 | 3.3 | 7.11 | 8.8 | [6 empty] | 3.94163
| 1 | 5 | 3.86 | 5.120397 | 4.59 | 4.15 | 3.92 | 4.21 | 3.65 | 3.8 | 3.85 | 4.415816184 | 5.1 | 3.5 | 3.2 | 6.49 | 6.4 | [6 empty] | 89
| 1 | 6 | 3.79 | 5.156521 | 4.59 | 4.06 | 3.9 | 4.22 | 3.58 | 3.79 | 3.88 | 4.509258 | 5.3 | 3.8 | 3.4 | 6.87 | 6.9
| Mean |  | 3.758333 | 5.132457 | 4.665 | 4.033333 | 3.951667 | 4.158333 | 3.61 | 3.851667 | 3.795 | 4.328935 | 5.183333 | 3.966667 | 3.266667 | 6.813333 | 7.433333
| Median |  | 3.765 | 5.138459 | 4.625 | 4.04 | 3.92 | 4.19 | 3.61 | 3.825 | 3.84 | 4.322938 | 5.15 | 4 | 3.25 | 6.815 | 7.35
| Std Dev. |  | 0.09239408 | 0.1691106 | 0.1070981 | 0.08891944 | 0.08232051 | 0.0722265 | 0.04898979 | 0.06968979 | 0.1074709 | 0.1403569 | 0.09831921 | 0.294392 | 0.121106 | 0.4884533 | 0.8914408
| Rel.Std.Dev. |  | 2.458% | 3.295% | 2.296% | 2.205% | 2.083% | 1.737% | 1.357% | 1.809% | 2.832% | 3.242% | 1.897% | 7.422% | 3.707% | 7.169% | 11.99%
| PDM3 |  | -4.65% | 30.21% | 18.35% | 2.327% | 0.2546% | 5.498% | -8.414% | -2.282% | -3.72% | 9.826% | 31.5% | 0.6352% | -17.12% | 72.86% | 88.59%
| Z-Score (Absolute) |  | 0.63 | 2.51 | 1.44 | 0 | 0.19 | 0.29 | 0.97 | 0.41 | 0.54 | 0.67 | 2.62 | 0.15 | 1.75 | 6.34 | 7.76
| Analytical results for Gd in OREAS 251c (Indicative Value 3.59 ppm) | [22 empty] | Indicative
Gd | Round | Replicate | Lab | Lab | Lab | Lab | [17 empty] | 1
| No | No | 1.02 | 1.03 | 1.07 | 1.28 | [17 empty] | ppm
|  |  | AR*MS | AR*MS | AR*OES/MS | AR*MS | [17 empty] | 2
|  |  | 01g | 0.2g | 0.5g | 40g | [17 empty] | 2
| 1 | 1 | 3.262 | 3.596168 | 4.1 | 3.5 | [17 empty] | 1
| 1 | 2 | 3.396 | 3.538392 | 4 | 3.39 | [17 empty] | 6
| 1 | 3 | 3.176 | 3.597584 | 4 | 3.37 | [17 empty] | 16
| 1 | 4 | 3.304 | 3.532666 | 4.2 | 3.52 | [17 empty] | 3.589029
| 1 | 5 | 3.45 | 3.486814 | 4.1 | 3.38 | [17 empty] | 12
| 1 | 6 | 3.283 | 3.584067 | 3.9 | 3.47
| Mean |  | 3.311833 | 3.555949 | 4.05 | 3.438333
| Median |  | 3.2935 | 3.56123 | 4.05 | 3.43
| Std Dev. |  | 0.09798044 | 0.04420765 | 0.1048809 | 0.06615638
| Rel.Std.Dev. |  | 2.958% | 1.243% | 2.59% | 1.924%
| PDM3 |  | -7.723% | -0.9217% | 12.84% | -4.199%
| Z-Score (Absolute) |  | 1.02 | 0.32 | 3.05 | 0.32
| Analytical results for Ge in OREAS 251c (Indicative Value 0.13 ppm) | [22 empty] | Indicative
Ge | Round | Replicate | Lab | Lab | Lab | Lab | Lab | Lab | Lab | Lab | Lab | [12 empty] | 1
| No | No | 1.03 | 1.07 | 1.08 | 1.09 | 1.10 | 1.11 | 1.12 | 1.13 | 1.21 | [12 empty] | ppm
|  |  | AR*MS | AR*OES/MS | AR*MS | AR*MS | AR*MS | AR*MS | AR*MS | AR*MS | AR*OES/MS | [12 empty] | 2
|  |  | 0.2g | 0.5g | 0.5g | 0.5g | 0.5g | 0.5g | 0.5g | 0.5g | 0.1g | [12 empty] | 2
| 1 | 1 | < 0.2 | < 0.1 | 0.23 | 0.06 | 0.08 | 0.11 | 0.08 | 0.14 | 0.17 | [12 empty] | 1
| 1 | 2 | < 0.2 | < 0.1 | 0.23 | 0.07 | 0.09 | 0.11 | 0.08 | 0.15 | 0.2 | [12 empty] | 2
| 1 | 3 | < 0.2 | < 0.1 | 0.22 | 0.07 | 0.08 | 0.1 | 0.08 | 0.14 | 0.15 | [12 empty] | 16
| 1 | 4 | < 0.2 | < 0.1 | 0.21 | 0.07 | 0.08 | 0.11 | 0.07 | 0.15 | 0.19 | [12 empty] | 0.125
| 1 | 5 | < 0.2 | < 0.1 | 0.21 | 0.06 | 0.09 | 0.11 | 0.08 | 0.14 | 0.14 | [12 empty] | 13
| 1 | 6 | < 0.2 | < 0.1 | 0.23 | 0.07 | 0.08 | 0.11 | 0.07 | 0.15 | 0.19
| Mean |  |  |  | 0.2216667 | 0.06666667 | 0.08333333 | 0.1083333 | 0.07666667 | 0.145 | 0.1733333
| Median |  |  |  | 0.225 | 0.07 | 0.08 | 0.11 | 0.08 | 0.145 | 0.18
| Std Dev. |  |  |  | 0.009831921 | 0.005163978 | 0.005163978 | 0.004082483 | 0.005163978 | 0.005477226 | 0.0242212
| Rel.Std.Dev. |  |  |  | 4.435% | 7.746% | 6.197% | 3.768% | 6.736% | 3.777% | 13.97%
| PDM3 |  |  |  | 77.33% | -46.67% | -33.33% | -13.33% | -38.67% | 16% | 38.67%
| Z-Score (Absolute) |  | 0 | 1.01 | 2.46 | 0.67 | 0.34 | 0.17 | 0.47 | 0.91 | 1.48
| Analytical results for Hf in OREAS 251c (Indicative Value 0.53 ppm) | [22 empty] | Indicative
Hf | Round | Replicate | Lab | Lab | Lab | Lab | Lab | Lab | Lab | Lab | Lab | Lab | Lab | Lab | [9 empty] | 1
| No | No | 1.02 | 1.03 | 1.07 | 1.08 | 1.09 | 1.10 | 1.11 | 1.12 | 1.13 | 1.14 | 1.16 | 1.21 | [9 empty] | ppm
|  |  | AR*MS | AR*MS | AR*OES/MS | AR*MS | AR*MS | AR*MS | AR*MS | AR*MS | AR*MS | AR*OES/MS | AR*OES/MS | AR*OES/MS | [9 empty] | 2
|  |  | 01g | 0.2g | 0.5g | 0.5g | 0.5g | 0.5g | 0.5g | 0.5g | 0.5g | 01g | 01g | 0.1g | [9 empty] | 2
| 1 | 1 | 0.1 | 0.5512673 | < 0.1 | 0.42 | 0.65 | 0.36 | 0.4 | 0.33 | 0.54 | 0.8394885243 | 0.73 | 0.84 | [9 empty] | 1
| 1 | 2 | 0.09 | 0.5724139 | < 0.1 | 0.41 | 0.64 | 0.37 | 0.42 | 0.31 | 0.46 | 0.8351616 | 0.76 | 0.8 | [9 empty] | 8
| 1 | 3 | 0.06 | 0.5506667 | < 0.1 | 0.42 | 0.72 | 0.33 | 0.42 | 0.37 | 0.54 | 0.8487402 | 0.77 | 0.86 | [9 empty] | 16
| 1 | 4 | 0.09 | 0.54171 | < 0.1 | 0.41 | 0.66 | 0.31 | 0.41 | 0.34 | 0.55 | 0.828484 | 0.78 | 0.84 | [9 empty] | 0.5265951
| 1 | 5 | 0.08 | 0.58258 | < 0.1 | 0.41 | 0.62 | 0.38 | 0.43 | 0.32 | 0.56 | 0.8731891 | 0.73 | 0.77 | [9 empty] | 14
| 1 | 6 | 0.07 | 0.5407861 | < 0.1 | 0.38 | 0.71 | 0.34 | 0.37 | 0.31 | 0.56 | 0.8667891 | 0.82 | 0.83
| Mean |  | 0.08166667 | 0.5565707 |  | 0.4083333 | 0.6666667 | 0.3483333 | 0.4083333 | 0.33 | 0.535 | 0.8486421 | 0.765 | 0.8233333
| Median |  | 0.085 | 0.550967 |  | 0.41 | 0.655 | 0.35 | 0.415 | 0.325 | 0.545 | 0.8441144 | 0.765 | 0.835
| Std Dev. |  | 0.0147196 | 0.01709074 |  | 0.0147196 | 0.03983298 | 0.02639444 | 0.02136976 | 0.02280351 | 0.03781534 | 0.01790941 | 0.03391165 | 0.03265986
| Rel.Std.Dev. |  | 18.02% | 3.071% |  | 3.605% | 5.975% | 7.577% | 5.233% | 6.91% | 7.068% | 2.11% | 4.433% | 3.967%
| PDM3 |  | -84.49% | 5.692% |  | -22.46% | 26.6% | -33.85% | -22.46% | -37.33% | 1.596% | 61.16% | 45.27% | 56.35%
| Z-Score (Absolute) |  | 1.56 | 0.34 | 1.69 | 0.25 | 0.78 | 0.49 | 0.25 | 0.57 | 0.25 | 1.51 | 1.18 | 1.41
| Analytical results for Hg in OREAS 251c (Indicative Value 0.027 ppm) | [22 empty] | Indicative
Hg | Round | Replicate | Lab | Lab | Lab | Lab | Lab | Lab | Lab | Lab | Lab | Lab | Lab | Lab | Lab | Lab | Lab | [6 empty] | 1
| No | No | 1.03 | 1.07 | 1.08 | 1.09 | 1.10 | 1.11 | 1.12 | 1.13 | 1.14 | 1.15 | 1.17 | 1.19 | 1.21 | 1.23 | 1.28 | [6 empty] | ppm
|  |  | AR*MS | AR*OES/MS | AR*MS | AR*MS | AR*MS | AR*MS | AR*MS | AR*MS | AR*OES/MS | AR*OES/MS | AR*MS | AR*MS | AR*OES/MS | AR*OES | AR*MS | [6 empty] | 3
|  |  | 0.2g | 0.5g | 0.5g | 0.5g | 0.5g | 0.5g | 0.5g | 0.5g | 01g | 0.5g | 0.5g | 15g | 0.1g | 01g | 40g | [6 empty] | 3
| 1 | 1 | < 1 | 0.06 | < 0.01 | 0.01 | 0.01 | 0.02 | 0.03 | 0.04 | < 0.05 | 0.07 | 0.033 | 0.016 | 0.05 | < 5 | < 0.5 | [6 empty] | 1
| 1 | 2 | < 1 | 0.03 | < 0.01 | 0.01 | 0.01 | 0.01 | 0.02 | 0.03 | < 0.05 | 0.07 | 0.009 | 0.008 | 0.03 | < 5 | < 0.5 | [6 empty] | 1
| 1 | 3 | < 1 | 0.03 | < 0.01 | 0.01 | 0.01 | 0.01 | 0.03 | 0.03 | < 0.05 | 0.06 | 0.024 | 0.009 | 0.04 | < 5 | < 0.5 | [6 empty] | 16
| 1 | 4 | < 1 | 0.03 | < 0.01 | 0.01 | 0.01 | 0.02 | 0.02 | 0.03 | < 0.05 | 0.06 | 0.021 | 0.013 | 0.02 | < 5 | < 0.5 | [6 empty] | 0.02676667
| 1 | 5 | < 1 | 0.05 | < 0.01 | 0.01 | 0.01 | 0.02 | 0.02 | 0.03 | < 0.05 | 0.06 | 0.024 | 0.011 | 0.04 | < 5 | < 0.5 | [6 empty] | 10
| 1 | 6 | < 1 | 0.04 | < 0.01 | 0.01 | 0.01 | 0.02 | 0.04 | 0.03 | < 0.05 | 0.07 | 0.016 | 0.012 | 0.03 | < 5 | < 0.5
| Mean |  |  | 0.04 |  | 0.01 | 0.01 | 0.01666667 | 0.02666667 | 0.03166667 |  | 0.065 | 0.02116667 | 0.0115 | 0.035
| Median |  |  | 0.035 |  | 0.01 | 0.01 | 0.02 | 0.025 | 0.03 |  | 0.065 | 0.0225 | 0.0115 | 0.035
| Std Dev. |  |  | 0.01264911 |  | 0 | 0 | 0.005163978 | 0.008164966 | 0.004082483 |  | 0.005477226 | 0.00813429 | 0.002880972 | 0.01048809
| Rel.Std.Dev. |  |  | 31.62% |  | 0% | 0% | 30.98% | 30.62% | 12.89% |  | 8.427% | 38.43% | 25.05% | 29.97%
| PDM3 |  |  | 49.44% |  | -62.64% | -62.64% | -37.73% | -0.3736% | 18.31% |  | 142.8% | -20.92% | -57.04% | 30.76%
| Z-Score (Absolute) |  | 21.04 | 0.59 | 0.96 | 0.74 | 0.74 | 0.44 | 0 | 0.22 | 0.07 | 1.7 | 0.24 | 0.67 | 0.37 | 109.96 | 9.93
| Analytical results for Ho in OREAS 251c (Certified Value 0.38 ppm) | [22 empty] | Certified
Ho | Round | Replicate | Lab | Lab | Lab | Lab | Lab | [16 empty] | 1
| No | No | 1.02 | 1.03 | 1.05 | 1.07 | 1.28 | [16 empty] | ppm
|  |  | AR*MS | AR*MS | AR*MS | AR*OES/MS | AR*MS | [16 empty] | 2
|  |  | 01g | 0.2g | 0.5g | 0.5g | 40g | [16 empty] | 2
| 1 | 1 | 0.345 | 0.3414775 | 0.41872 | 0.4 | 0.38 | [16 empty] | 1
| 1 | 2 | 0.342 | 0.347538 | 0.472 | 0.4 | 0.36 | [16 empty] | 24
| 1 | 3 | 0.355 | 0.3564051 | 0.45304 | 0.4 | 0.375 | [16 empty] | 16
| 1 | 4 | 0.331 | 0.3393388 | 0.44508 | 0.4 | 0.37 | [16 empty] | 0.3805731
| 1 | 5 | 0.351 | 0.3525476 | 0.46348 | 0.4 | 0.37 | [16 empty] | 90
| 1 | 6 | 0.346 | 0.3528857 | 0.38968 | 0.4 | 0.36
| Mean |  | 0.345 | 0.3483654 | 0.4403333 | 0.4 | 0.3691667
| Median |  | 0.3455 | 0.3500428 | 0.44906 | 0.4 | 0.37
| Std Dev. |  | 0.008270429 | 0.006814186 | 0.03083969 | 6.080942e-17 | 0.00801041
| Rel.Std.Dev. |  | 2.397% | 1.956% | 7.004% | 1.52e-14% | 2.17%
| PDM3 |  | -9.347% | -8.463% | 15.7% | 5.105% | -2.997%
| Z-Score (Absolute) |  | 0.67 | 0.58 | 1.99 | 0.86 | 0
| Analytical results for In in OREAS 251c (Certified Value 0.026 ppm) | [22 empty] | Certified
In | Round | Replicate | Lab | Lab | Lab | Lab | Lab | Lab | Lab | Lab | Lab | Lab | Lab | Lab | [9 empty] | 1
| No | No | 1.02 | 1.07 | 1.08 | 1.09 | 1.10 | 1.11 | 1.12 | 1.13 | 1.14 | 1.16 | 1.21 | 1.28 | [9 empty] | ppm
|  |  | AR*MS | AR*OES/MS | AR*MS | AR*MS | AR*MS | AR*MS | AR*MS | AR*MS | AR*OES/MS | AR*OES/MS | AR*OES/MS | AR*MS | [9 empty] | 3
|  |  | 01g | 0.5g | 0.5g | 0.5g | 0.5g | 0.5g | 0.5g | 0.5g | 01g | 01g | 0.1g | 40g | [9 empty] | 3
| 1 | 1 | 0.02 | 0.03 | 0.087 | 0.025 | 0.026 | 0.023 | 0.026 | 0.025 | < 0.05 | < 0.05 | 0.03 | < 0.5 | [9 empty] | 1
| 1 | 2 | 0.03 | 0.04 | 0.087 | 0.028 | 0.026 | 0.023 | 0.027 | 0.024 | < 0.05 | < 0.05 | 0.04 | < 0.5 | [9 empty] | 25
| 1 | 3 | 0.02 | 0.04 | 0.083 | 0.026 | 0.026 | 0.024 | 0.026 | 0.024 | < 0.05 | < 0.05 | 0.03 | < 0.5 | [9 empty] | 16
| 1 | 4 | 0.02 | 0.04 | 0.082 | 0.028 | 0.026 | 0.024 | 0.026 | 0.026 | < 0.05 | < 0.05 | 0.04 | < 0.5 | [9 empty] | 0.02590476
| 1 | 5 | 0.02 | 0.03 | 0.088 | 0.024 | 0.027 | 0.025 | 0.023 | 0.027 | < 0.05 | < 0.05 | 0.03 | < 0.5 | [9 empty] | 91
| 1 | 6 | 0.03 | 0.04 | 0.085 | 0.026 | 0.028 | 0.026 | 0.025 | 0.025 | < 0.05 | < 0.05 | 0.03 | < 0.5
| Mean |  | 0.02333333 | 0.03666667 | 0.08533333 | 0.02616667 | 0.0265 | 0.02416667 | 0.0255 | 0.02516667 |  |  | 0.03333333
| Median |  | 0.02 | 0.04 | 0.086 | 0.026 | 0.026 | 0.024 | 0.026 | 0.025 |  |  | 0.03
| Std Dev. |  | 0.005163978 | 0.005163978 | 0.00242212 | 0.001602082 | 0.00083666 | 0.001169045 | 0.001378405 | 0.001169045 |  |  | 0.005163978
| Rel.Std.Dev. |  | 22.13% | 14.08% | 2.838% | 6.123% | 3.157% | 4.837% | 5.406% | 4.645% |  |  | 15.49%
| PDM3 |  | -9.926% | 41.54% | 229.4% | 1.011% | 2.298% | -6.71% | -1.563% | -2.849% |  |  | 28.68%
| Z-Score (Absolute) |  | 1.35 | 5.84 | 32.1 | 0.18 | 0.36 | 0.9 | 0.18 | 0.36 | 0.45 | 0.45 | 4.05 | 120.93
| Analytical results for K in OREAS 251c (Certified Value 0.186 wt.%) | [22 empty] | Certified
K | Round | Replicate | Lab | Lab | Lab | Lab | Lab | Lab | Lab | Lab | Lab | Lab | Lab | Lab | Lab | Lab | Lab | Lab | Lab | Lab | Lab |  |  | 1
| No | No | 1.02 | 1.03 | 1.04 | 1.07 | 1.08 | 1.09 | 1.10 | 1.11 | 1.12 | 1.13 | 1.14 | 1.16 | 1.17 | 1.18 | 1.19 | 1.21 | 1.23 | 1.28 | 1.30 |  |  | wt.%
|  |  | AR*OES | AR*MS | AR*OES | AR*OES/MS | AR*MS | AR*MS | AR*MS | AR*MS | AR*MS | AR*MS | AR*OES/MS | AR*OES/MS | AR*MS | AR*MS | AR*MS | AR*OES/MS | AR*OES | AR*OES | AR*OES |  |  | 3
|  |  | 01g | 0.2g | 0.2g | 0.5g | 0.5g | 0.5g | 0.5g | 0.5g | 0.5g | 0.5g | 01g | 01g | 0.5g | 01g | 15g | 0.1g | 01g | 40g | 0.5g |  |  | 3
| 1 | 1 | 0.1868 | 0.2014352 | 0.1560349 | 0.24 | 0.2 | 0.18 | 0.2 | 0.17 | 0.18 | 0.17 | 0.1767568 | 0.276 | 0.18 | 0.2641 | 0.16 | 0.334 | 0.21 | 0.16 | 0.2015012 |  |  | 1
| 1 | 2 | 0.1905 | 0.1991276 | 0.1547066 | 0.24 | 0.19 | 0.18 | 0.2 | 0.18 | 0.18 | 0.17 | 0.1881872 | 0.279 | 0.19 | 0.2562 | 0.16 | 0.425 | 0.21 | 0.16 | 0.2039496 |  |  | #N/A
| 1 | 3 | 0.1871 | 0.1965489 | 0.1550699 | 0.23 | 0.18 | 0.18 | 0.2 | 0.17 | 0.18 | 0.17 | 0.1768878 | 0.286 | 0.19 | 0.2559 | 0.17 | 0.338 | 0.21 | 0.17 | 0.2105191 |  |  | 16
| 1 | 4 | 0.1887 | 0.1909329 | 0.153467 | 0.23 | 0.19 | 0.18 | 0.2 | 0.18 | 0.19 | 0.17 | 0.183586 | 0.272 | 0.19 | 0.2546 | 0.17 | 0.416 | 0.22 | 0.17 | 0.1928173 |  |  | 0.1863787
| 1 | 5 | 0.1874 | 0.1961729 | 0.1622012 | 0.23 | 0.2 | 0.18 | 0.21 | 0.18 | 0.18 | 0.17 | 0.1832621 | 0.288 | 0.17 | 0.2703 | 0.17 | 0.334 | 0.21 | 0.16 | 0.2026327 |  |  | 92
| 1 | 6 | 0.1881 | 0.1974923 | 0.1505858 | 0.22 | 0.19 | 0.18 | 0.21 | 0.18 | 0.18 | 0.17 | 0.1842077 | 0.282 | 0.18 | 0.2709 | 0.17 | 0.417 | 0.21 | 0.16 | 0.1938978
| Mean |  | 0.1881 | 0.1969516 | 0.1553442 | 0.2316667 | 0.1916667 | 0.18 | 0.2033333 | 0.1766667 | 0.1816667 | 0.17 | 0.1821479 | 0.2805 | 0.1833333 | 0.262 | 0.1666667 | 0.3773333 | 0.2116667 | 0.1633333 | 0.2008863
| Median |  | 0.18775 | 0.1970206 | 0.15488825 | 0.23 | 0.19 | 0.18 | 0.2 | 0.18 | 0.18 | 0.17 | 0.183424 | 0.2805 | 0.185 | 0.26015 | 0.17 | 0.377 | 0.21 | 0.16 | 0.20206695
| Std Dev. |  | 0.001363818 | 0.003524865 | 0.003850806 | 0.007527727 | 0.007527727 | 3.040471e-17 | 0.005163978 | 0.005163978 | 0.004082483 | 0 | 0.004489047 | 0.006058052 | 0.008164966 | 0.00745815 | 0.005163978 | 0.04613748 | 0.004082483 | 0.005163978 | 0.00662647
| Rel.Std.Dev. |  | 0.725% | 1.79% | 2.479% | 3.249% | 3.928% | 1.689e-14% | 2.54% | 2.923% | 2.247% | 0% | 2.465% | 2.16% | 4.454% | 2.847% | 3.098% | 12.23% | 1.929% | 3.162% | 3.299%
| PDM3 |  | 0.9236% | 5.673% | -16.65% | 24.3% | 2.837% | -3.422% | 9.097% | -5.211% | -2.528% | -8.788% | -2.27% | 50.5% | -1.634% | 40.57% | -10.58% | 102.5% | 13.57% | -12.36% | 7.784%
| Z-Score (Absolute) |  | 0 | 0.39 | 1.45 | 1.93 | 0.16 | 0.36 | 0.67 | 0.51 | 0.28 | 0.8 | 0.26 | 4.09 | 0.21 | 3.27 | 0.95 | 8.38 | 1.04 | 1.1 | 0.57
| Analytical results for La in OREAS 251c (Certified Value 26.7 ppm) | [22 empty] | Certified
La | Round | Replicate | Lab | Lab | Lab | Lab | Lab | Lab | Lab | Lab | Lab | Lab | Lab | Lab | Lab | Lab | Lab | Lab | Lab | Lab | Lab |  |  | 1
| No | No | 1.02 | 1.03 | 1.05 | 1.07 | 1.08 | 1.09 | 1.10 | 1.11 | 1.12 | 1.13 | 1.14 | 1.16 | 1.17 | 1.18 | 1.19 | 1.21 | 1.23 | 1.28 | 1.30 |  |  | ppm
|  |  | AR*MS | AR*MS | AR*MS | AR*OES/MS | AR*OES/MS | AR*MS | AR*MS | AR*MS | AR*MS | AR*MS | AR*OES/MS | AR*OES/MS | AR*MS | AR*MS | AR*MS | AR*OES/MS | AR*OES | AR*MS | AR*OES |  |  | 1
|  |  | 01g | 0.2g | 0.5g | 0.5g | 0.5g | 0.5g | 0.5g | 0.5g | 0.5g | 0.5g | 01g | 01g | 0.5g | 01g | 15g | 0.1g | 01g | 40g | 0.5g |  |  | 1
| 1 | 1 | 25.247 | 26.60226 | 45.8208 | 30.9 | 26 | 25.8 | 27.9 | 24.7 | 25.9 | 25.7 | 27.24742 | 31.9 | 25.2 | 32 | 22.3 | 40.6 | 23.5 | 34.4 | 23.213 |  |  | 1
| 1 | 2 | 26.174 | 26.6997 | 45.7188 | 31.3 | 26 | 26.6 | 28.3 | 25.2 | 27.2 | 24.6 | 26.89721 | 33.3 | 26.8 | 31 | 21.8 | 40.8 | 23.2 | 34.8 | 23.255 |  |  | 26
| 1 | 3 | 24.53 | 26.67911 | 45.7776 | 30.5 | 25 | 25.9 | 28.9 | 24.8 | 26.3 | 25.5 | 26.79105 | 33.6 | 26 | 31 | 24.6 | 37.1 | 23.2 | 36.4 | 23.775 |  |  | 16
| 1 | 4 | 25.309 | 25.44211 | 45.7672 | 30.5 | 26 | 26.3 | 29.5 | 25 | 26.3 | 25.8 | 27.97364 | 32.2 | 27.7 | 32 | 24.1 | 40.4 | 24.6 | 37.8 | 21.707 |  |  | 26.66307
| 1 | 5 | 26.063 | 26.34634 | 45.7048 | 30.8 | 26 | 26.7 | 28.4 | 24.9 | 27 | 25.3 | 27.62654 | 33.2 | 22.3 | 31 | 22.1 | 34.5 | 23.5 | 36 | 22.849 |  |  | 93
| 1 | 6 | 25.472 | 26.49551 | 45.756 | 30 | 26 | 25.7 | 28.6 | 24.5 | 26.7 | 25.7 | 27.49747 | 32.4 | 24.4 | 32 | 23.2 | 39.8 | 23.5 | 35.8 | 22.56
| Mean |  | 25.46583 | 26.3775 | 45.75753 | 30.66667 | 25.83333 | 26.16667 | 28.6 | 24.85 | 26.56667 | 25.43333 | 27.33889 | 32.76667 | 25.4 | 31.5 | 23.01667 | 38.86667 | 23.58333 | 35.86667 | 22.89317
| Median |  | 25.3905 | 26.54888 | 45.7616 | 30.65 | 26 | 26.1 | 28.5 | 24.85 | 26.5 | 25.6 | 27.37244 | 32.8 | 25.6 | 31.5 | 22.75 | 40.1 | 23.5 | 35.9 | 23.031
| Std Dev. |  | 0.6010682 | 0.476477 | 0.04190994 | 0.4412105 | 0.4082483 | 0.4273952 | 0.551362 | 0.2428992 | 0.4885352 | 0.4457204 | 0.4504157 | 0.6889606 | 1.911021 | 0.5477226 | 1.144407 | 2.535876 | 0.5192944 | 1.21106 | 0.7114477
| Rel.Std.Dev. |  | 2.36% | 1.806% | 0.09159% | 1.439% | 1.58% | 1.633% | 1.928% | 0.9775% | 1.839% | 1.753% | 1.648% | 2.103% | 7.524% | 1.739% | 4.972% | 6.525% | 2.202% | 3.377% | 3.108%
| PDM3 |  | -4.49% | -1.071% | 71.61% | 15.02% | -3.112% | -1.862% | 7.264% | -6.8% | -0.3616% | -4.612% | 2.535% | 22.89% | -4.737% | 18.14% | -13.68% | 45.77% | -11.55% | 34.52% | -14.14%
| Z-Score (Absolute) |  | 0.28 | 0 | 5.88 | 1.3 | 0.17 | 0.06 | 0.67 | 0.46 | 0.06 | 0.29 | 0.29 | 1.94 | 0.3 | 1.55 | 1.02 | 3.79 | 0.85 | 2.88 | 1.06
| Analytical results for Li in OREAS 251c (Certified Value 6.78 ppm) | [22 empty] | Certified
Li | Round | Replicate | Lab | Lab | Lab | Lab | Lab | Lab | Lab | Lab | Lab | Lab | Lab | Lab | Lab | Lab | Lab | [6 empty] | 1
| No | No | 1.02 | 1.03 | 1.04 | 1.07 | 1.08 | 1.09 | 1.10 | 1.11 | 1.12 | 1.13 | 1.14 | 1.16 | 1.21 | 1.28 | 1.30 | [6 empty] | ppm
|  |  | AR*MS | AR*MS | AR*OES | AR*OES/MS | AR*MS | AR*MS | AR*MS | AR*MS | AR*MS | AR*MS | AR*OES/MS | AR*OES/MS | AR*OES/MS | AR*OES | AR*OES | [6 empty] | 2
|  |  | 01g | 0.2g | 0.2g | 0.5g | 0.5g | 0.5g | 0.5g | 0.5g | 0.5g | 0.5g | 01g | 01g | 0.1g | 40g | 0.5g | [6 empty] | 3
| 1 | 1 | 7 | < 10 | 6.830671 | 9.4 | 6.4 | 6.3 | 7.5 | 6.4 | 6.9 | 6.6 | 6.97317 | 10.1 | 11.3 | < 10 | 6.403 | [6 empty] | 1
| 1 | 2 | 7.1 | < 10 | 6.563967 | 9.5 | 6.3 | 6.5 | 7.5 | 6.7 | 7 | 6.5 | 6.950645 | 10.3 | 12.2 | < 10 | 6.862 | [6 empty] | #N/A
| 1 | 3 | 6.7 | < 10 | 6.959546 | 9.1 | 5.8 | 6.5 | 7.6 | 6.7 | 6.8 | 6.5 | 7.346893 | 10 | 10.5 | < 10 | 6.957 | [6 empty] | 16
| 1 | 4 | 7 | < 10 | 6.924226 | 9.2 | 5.7 | 6.2 | 7.6 | 6.7 | 7 | 6.6 | 7.1618 | 10.1 | 13.2 | < 10 | 4.488 | [6 empty] | 6.779599
| 1 | 5 | 7.2 | < 10 | 6.814224 | 9.1 | 6.3 | 6.5 | 7.7 | 6.8 | 6.8 | 6.6 | 7.248055 | 10.1 | 12.7 | < 10 | 6.634 | [6 empty] | 94
| 1 | 6 | 7.2 | < 10 | 7.03615 | 8.8 | 5.9 | 6.4 | 7.6 | 6.7 | 6.8 | 6.5 | 6.914171 | 10 | 12 | < 10 | 6.171
| Mean |  | 7.033333 |  | 6.854797 | 9.183333 | 6.066667 | 6.4 | 7.583333 | 6.666667 | 6.883333 | 6.55 | 7.099122 | 10.1 | 11.98333 |  | 6.2525
| Median |  | 7.05 |  | 6.8774485 | 9.15 | 6.1 | 6.45 | 7.6 | 6.7 | 6.85 | 6.55 | 7.067485 | 10.1 | 12.1 |  | 6.5185
| Std Dev. |  | 0.1861899 |  | 0.1646159 | 0.2483277 | 0.3011091 | 0.1264911 | 0.07527727 | 0.136626 | 0.09831921 | 0.05477226 | 0.1786708 | 0.1095445 | 0.9703951 |  | 0.9117133
| Rel.Std.Dev. |  | 2.647% |  | 2.401% | 2.704% | 4.963% | 1.976% | 0.9927% | 2.049% | 1.428% | 0.8362% | 2.517% | 1.085% | 8.098% |  | 14.58%
| PDM3 |  | 3.743% |  | 1.109% | 35.46% | -10.52% | -5.599% | 11.86% | -1.666% | 1.53% | -3.387% | 4.713% | 48.98% | 76.76% |  | -7.775%
| Z-Score (Absolute) |  | 0.2 | 2.08 | 0 | 2.61 | 0.88 | 0.51 | 0.82 | 0.21 | 0.03 | 0.34 | 0.27 | 3.63 | 5.74 | 2.08 | 0.67
| Analytical results for Lu in OREAS 251c (Indicative Value 0.077 ppm) | [22 empty] | Indicative
Lu | Round | Replicate | Lab | Lab | Lab | Lab | [17 empty] | 1
| No | No | 1.02 | 1.03 | 1.07 | 1.28 | [17 empty] | ppm
|  |  | AR*MS | AR*MS | AR*OES/MS | AR*MS | [17 empty] | 3
|  |  | 01g | 0.2g | 0.5g | 40g | [17 empty] | 3
| 1 | 1 | 0.072 | 0.07190104 | < 0.1 | 0.08 | [17 empty] | 1
| 1 | 2 | 0.076 | 0.07972633 | < 0.1 | 0.085 | [17 empty] | 5
| 1 | 3 | 0.068 | 0.07306204 | < 0.1 | 0.085 | [17 empty] | 16
| 1 | 4 | 0.074 | 0.07271331 | < 0.1 | 0.085 | [17 empty] | 0.07713059
| 1 | 5 | 0.075 | 0.07212265 | < 0.1 | 0.085 | [17 empty] | 11
| 1 | 6 | 0.074 | 0.07982523 | < 0.1 | 0.08
| Mean |  | 0.07316667 | 0.07489176 |  | 0.08333333
| Median |  | 0.074 | 0.07288767 |  | 0.085
| Std Dev. |  | 0.002857738 | 0.003805733 |  | 0.002581989
| Rel.Std.Dev. |  | 3.906% | 5.082% |  | 3.098%
| PDM3 |  | -5.139% | -2.903% |  | 8.042%
| Z-Score (Absolute) |  | 0.11 | 0.11 | 3.19 | 1.23
| Analytical results for Mg in OREAS 251c (Certified Value 0.539 wt.%) | [22 empty] | Certified
Mg | Round | Replicate | Lab | Lab | Lab | Lab | Lab | Lab | Lab | Lab | Lab | Lab | Lab | Lab | Lab | Lab | Lab | Lab | Lab | Lab | Lab |  |  | 1
| No | No | 1.02 | 1.03 | 1.04 | 1.07 | 1.08 | 1.09 | 1.10 | 1.11 | 1.12 | 1.13 | 1.14 | 1.16 | 1.17 | 1.18 | 1.19 | 1.21 | 1.23 | 1.28 | 1.30 |  |  | wt.%
|  |  | AR*OES | AR*MS | AR*OES | AR*OES/MS | AR*OES/MS | AR*MS | AR*MS | AR*MS | AR*MS | AR*MS | AR*OES/MS | AR*OES/MS | AR*MS | AR*MS | AR*MS | AR*OES/MS | AR*OES | AR*OES | AR*OES |  |  | 3
|  |  | 01g | 0.2g | 0.2g | 0.5g | 0.5g | 0.5g | 0.5g | 0.5g | 0.5g | 0.5g | 01g | 01g | 0.5g | 01g | 15g | 0.1g | 01g | 40g | 0.5g |  |  | 3
| 1 | 1 | 0.51 | 0.5686736 | 0.4743943 | 0.72 | 0.56 | 0.5 | 0.55 | 0.48 | 0.52 | 0.47 | 0.5582849 | 0.63 | 0.52 | 0.6 | 0.46 | 0.642 | 0.57 | 0.53 | 0.5541858 |  |  | 1
| 1 | 2 | 0.53 | 0.5663926 | 0.4666364 | 0.73 | 0.55 | 0.52 | 0.54 | 0.5 | 0.52 | 0.47 | 0.5603368 | 0.64 | 0.54 | 0.59 | 0.44 | 0.668 | 0.55 | 0.55 | 0.5657322 |  |  | #N/A
| 1 | 3 | 0.49 | 0.5513278 | 0.4657206 | 0.69 | 0.56 | 0.51 | 0.55 | 0.49 | 0.51 | 0.46 | 0.5728719 | 0.65 | 0.54 | 0.59 | 0.48 | 0.61 | 0.56 | 0.55 | 0.564148 |  |  | 16
| 1 | 4 | 0.52 | 0.5408003 | 0.4636091 | 0.71 | 0.54 | 0.49 | 0.54 | 0.5 | 0.53 | 0.47 | 0.5744602 | 0.64 | 0.53 | 0.59 | 0.48 | 0.712 | 0.58 | 0.55 | 0.5177035 |  |  | 0.5388341
| 1 | 5 | 0.52 | 0.5510715 | 0.4768937 | 0.71 | 0.56 | 0.51 | 0.55 | 0.49 | 0.52 | 0.47 | 0.5674733 | 0.65 | 0.52 | 0.6 | 0.47 | 0.519 | 0.57 | 0.54 | 0.5448194 |  |  | 95
| 1 | 6 | 0.52 | 0.5567608 | 0.451343 | 0.69 | 0.55 | 0.5 | 0.55 | 0.49 | 0.51 | 0.47 | 0.562849 | 0.64 | 0.5 | 0.6 | 0.48 | 0.673 | 0.56 | 0.53 | 0.5431938
| Mean |  | 0.515 | 0.5558378 | 0.46643285 | 0.7083333 | 0.5533333 | 0.505 | 0.5466667 | 0.4916667 | 0.5183333 | 0.4683333 | 0.566046 | 0.6416667 | 0.525 | 0.595 | 0.4683333 | 0.6373333 | 0.565 | 0.5416667 | 0.5482971
| Median |  | 0.52 | 0.5540443 | 0.4661785 | 0.71 | 0.555 | 0.505 | 0.55 | 0.49 | 0.52 | 0.47 | 0.5651612 | 0.64 | 0.525 | 0.595 | 0.475 | 0.655 | 0.565 | 0.545 | 0.5495026
| Std Dev. |  | 0.01378405 | 0.01045178 | 0.009044777 | 0.01602082 | 0.008164966 | 0.01048809 | 0.005163978 | 0.007527727 | 0.007527727 | 0.004082483 | 0.006670533 | 0.007527727 | 0.01516575 | 0.005477226 | 0.01602082 | 0.06717043 | 0.01048809 | 0.009831921 | 0.01768625
| Rel.Std.Dev. |  | 2.677% | 1.88% | 1.939% | 2.262% | 1.476% | 2.077% | 0.9446% | 1.531% | 1.452% | 0.8717% | 1.178% | 1.173% | 2.889% | 0.9205% | 3.421% | 10.54% | 1.856% | 1.815% | 3.226%
| PDM3 |  | -4.423% | 3.156% | -13.44% | 31.46% | 2.691% | -6.279% | 1.454% | -8.754% | -3.805% | -13.08% | 5.05% | 19.08% | -2.567% | 10.42% | -13.08% | 18.28% | 4.856% | 0.5257% | 1.756%
| Z-Score (Absolute) |  | 0.67 | 0.2 | 1.71 | 3.44 | 0.14 | 0.89 | 0 | 1.17 | 0.6 | 1.67 | 0.41 | 2.02 | 0.46 | 1.03 | 1.67 | 1.93 | 0.39 | 0.11 | 0.03
| Analytical results for Mn in OREAS 251c (Certified Value 0.023 wt.%) | [22 empty] | Certified
Mn | Round | Replicate | Lab | Lab | Lab | Lab | Lab | Lab | Lab | Lab | Lab | Lab | Lab | Lab | Lab | Lab | Lab | Lab | Lab | Lab | Lab |  |  | 1
| No | No | 1.02 | 1.03 | 1.04 | 1.07 | 1.08 | 1.09 | 1.10 | 1.11 | 1.12 | 1.13 | 1.14 | 1.16 | 1.17 | 1.18 | 1.19 | 1.21 | 1.23 | 1.28 | 1.30 |  |  | wt.%
|  |  | AR*OES | AR*MS | AR*OES | AR*OES/MS | AR*MS | AR*MS | AR*MS | AR*MS | AR*MS | AR*MS | AR*OES/MS | AR*OES/MS | AR*MS | AR*MS | AR*MS | AR*OES/MS | AR*OES | AR*OES | AR*OES |  |  | 3
|  |  | 01g | 0.2g | 0.2g | 0.5g | 0.5g | 0.5g | 0.5g | 0.5g | 0.5g | 0.5g | 01g | 01g | 0.5g | 01g | 15g | 0.1g | 01g | 40g | 0.5g |  |  | 3
| 1 | 1 | 0.0208 | 0.02302137 | 0.0184207 | 0.0284 | 0.0219 | 0.0209 | 0.0232 | 0.0203 | 0.0215 | 0.0208 | 0.02398031283 | 0.0259 | 0.0227 | 0.0256 | 0.0185 | 0.0265 | 0.02482 | 0.02 | 0.0232711 |  |  | 1
| 1 | 2 | 0.0214 | 0.02340608 | 0.0179783 | 0.029 | 0.0229 | 0.0217 | 0.0231 | 0.021 | 0.0214 | 0.0208 | 0.02390660019 | 0.0264 | 0.0236 | 0.0248 | 0.0177 | 0.0269 | 0.02419 | 0.021 | 0.0236895 |  |  | 28
| 1 | 3 | 0.0199 | 0.02323975 | 0.0179529 | 0.0269 | 0.0211 | 0.0213 | 0.0232 | 0.0207 | 0.021 | 0.0206 | 0.02424419769 | 0.0268 | 0.0233 | 0.025 | 0.0195 | 0.025 | 0.02479 | 0.021 | 0.0237798 |  |  | 16
| 1 | 4 | 0.0211 | 0.02246296 | 0.0171174 | 0.0278 | 0.0223 | 0.0204 | 0.0232 | 0.0211 | 0.0212 | 0.0206 | 0.02474018 | 0.0257 | 0.023 | 0.0245 | 0.0194 | 0.0269 | 0.02477 | 0.021 | 0.02125 |  |  | 0.02266969
| 1 | 5 | 0.021 | 0.02311471 | 0.0185285 | 0.0283 | 0.0222 | 0.0211 | 0.0233 | 0.021 | 0.0209 | 0.0209 | 0.02483060792 | 0.0267 | 0.0222 | 0.0248 | 0.0185 | 0.0215 | 0.02431 | 0.021 | 0.0230677 |  |  | 96
| 1 | 6 | 0.0214 | 0.02292549 | 0.0178477 | 0.0272 | 0.0213 | 0.0206 | 0.0234 | 0.0209 | 0.0211 | 0.0209 | 0.02453319937 | 0.0264 | 0.0217 | 0.0254 | 0.0191 | 0.0256 | 0.02437 | 0.02 | 0.0226257
| Mean |  | 0.02093333 | 0.0230284 | 0.01797425 | 0.02793333 | 0.02195 | 0.021 | 0.02323333 | 0.02083333 | 0.02118333 | 0.02076667 | 0.02437252 | 0.02631667 | 0.02275 | 0.02501667 | 0.01878333 | 0.0254 | 0.02454167 | 0.02066667 | 0.0229473
| Median |  | 0.02105 | 0.02306804 | 0.0179656 | 0.02805 | 0.02205 | 0.021 | 0.0232 | 0.02095 | 0.02115 | 0.0208 | 0.02438869853 | 0.0264 | 0.02285 | 0.0249 | 0.0188 | 0.02605 | 0.02457 | 0.021 | 0.0231694
| Std Dev. |  | 0.0005573748 | 0.0003240752 | 0.0005014359 | 0.0007890923 | 0.0006685806 | 0.0004732864 | 0.0001032796 | 0.000294392 | 0.0002316607 | 0.000136626 | 0.0003894119 | 0.0004355074 | 0.0007063993 | 0.0004119061 | 0.0006823977 | 0.002055237 | 0.0002821643 | 0.0005163978 | 0.0009324713
| Rel.Std.Dev. |  | 2.663% | 1.407% | 2.79% | 2.825% | 3.046% | 2.254% | 0.4445% | 1.413% | 1.094% | 0.6579% | 1.598% | 1.655% | 3.105% | 1.647% | 3.633% | 8.091% | 1.15% | 2.499% | 4.064%
| PDM3 |  | -7.659% | 1.582% | -20.71% | 23.22% | -3.175% | -7.365% | 2.486% | -8.1% | -6.557% | -8.395% | 7.511% | 16.09% | 0.3543% | 10.35% | -17.14% | 12.04% | 8.258% | -8.836% | 1.225%
| Z-Score (Absolute) |  | 0.67 | 0.1 | 1.77 | 1.92 | 0.3 | 0.65 | 0.18 | 0.71 | 0.58 | 0.74 | 0.6 | 1.32 | 0 | 0.84 | 1.47 | 0.98 | 0.67 | 0.77 | 0.07
| Analytical results for Mo in OREAS 251c (Certified Value 1.96 ppm) | [22 empty] | Certified
Mo | Round | Replicate | Lab | Lab | Lab | Lab | Lab | Lab | Lab | Lab | Lab | Lab | Lab | Lab | Lab | Lab | Lab | Lab | Lab | Lab | Lab | Lab |  | 1
| No | No | 1.02 | 1.03 | 1.04 | 1.07 | 1.08 | 1.09 | 1.10 | 1.11 | 1.12 | 1.13 | 1.14 | 1.15 | 1.16 | 1.17 | 1.18 | 1.19 | 1.21 | 1.23 | 1.28 | 1.30 |  | ppm
|  |  | AR*MS | AR*MS | AR*OES | AR*OES/MS | AR*MS | AR*MS | AR*MS | AR*MS | AR*MS | AR*MS | AR*OES/MS | AR*OES/MS | AR*OES/MS | AR*MS | AR*MS | AR*MS | AR*OES/MS | AR*OES | AR*MS | AR*OES |  | 2
|  |  | 01g | 0.2g | 0.2g | 0.5g | 0.5g | 0.5g | 0.5g | 0.5g | 0.5g | 0.5g | 01g | 0.5g | 01g | 0.5g | 01g | 15g | 0.1g | 01g | 40g | 0.5g |  | 3
| 1 | 1 | 2 | 1.97953 | 2.027125 | 2.1 | 1.82 | 1.96 | 1.94 | 1.82 | 1.89 | 2.18 | 1.580117 | 1.9 | 2.1 | 1.71 | 2 | 1.92 | 1.8 | 6.1 | 2 | 2.538 |  | 1
| 1 | 2 | 2.1 | 2.086892 | 2.005783 | 2.1 | 1.87 | 2.02 | 2 | 1.79 | 1.98 | 2.06 | 1.447094 | 2 | 2.1 | 1.77 | 2 | 1.85 | 1.9 | 6 | 2 | 2.582 |  | 29
| 1 | 3 | 2 | 2.094507 | 1.959586 | 2.05 | 1.82 | 2.02 | 1.98 | 1.85 | 1.87 | 2.07 | 1.432554 | 1.8 | 2.1 | 1.82 | 2 | 1.96 | 1.6 | 5.9 | 2.2 | 2.19 |  | 16
| 1 | 4 | 2 | 1.978797 | 1.968292 | 2.03 | 1.96 | 2 | 2.03 | 1.8 | 1.88 | 2.08 | 1.362078 | 1.9 | 2.1 | 1.84 | 2 | 1.92 | 1.8 | 6 | 2.2 | 2.509 |  | 1.955231
| 1 | 5 | 2 | 1.974397 | 2.068999 | 2.18 | 1.83 | 1.94 | 2 | 1.8 | 1.9 | 2.16 | 1.562792 | 1.7 | 2.1 | 1.53 | 2 | 1.89 | 1.6 | 6 | 2.2 | 2.848 |  | 97
| 1 | 6 | 2.1 | 2.132247 | 2.008015 | 2.03 | 1.85 | 1.94 | 2.02 | 1.77 | 2 | 2.17 | 1.438476252 | 1.9 | 2 | 1.71 | 2 | 1.92 | 1.7 | 6.4 | 2 | 2.793
| Mean |  | 2.033333 | 2.041062 | 2.0063 | 2.081667 | 1.858333 | 1.98 | 1.995 | 1.805 | 1.92 | 2.12 | 1.470519 | 1.866667 | 2.083333 | 1.73 | 2 | 1.91 | 1.733333 | 6.066667 | 2.1 | 2.576667
| Median |  | 2 | 2.033211 | 2.006899 | 2.075 | 1.84 | 1.98 | 2 | 1.8 | 1.895 | 2.12 | 1.442785 | 1.9 | 2.1 | 1.74 | 2 | 1.92 | 1.75 | 6 | 2.1 | 2.56
| Std Dev. |  | 0.05163978 | 0.07124462 | 0.03998715 | 0.05776389 | 0.05344779 | 0.03794733 | 0.03209361 | 0.02738613 | 0.05549775 | 0.05549775 | 0.08402643 | 0.1032796 | 0.04082483 | 0.1118928 | 0 | 0.03687818 | 0.121106 | 0.175119 | 0.1095445 | 0.2349618
| Rel.Std.Dev. |  | 2.54% | 3.491% | 1.993% | 2.775% | 2.876% | 1.917% | 1.609% | 1.517% | 2.891% | 2.618% | 5.714% | 5.533% | 1.96% | 6.468% | 0% | 1.931% | 6.987% | 2.887% | 5.216% | 9.119%
| PDM3 |  | 3.995% | 4.39% | 2.612% | 6.467% | -4.956% | 1.267% | 2.034% | -7.684% | -1.802% | 8.427% | -24.79% | -4.53% | 6.552% | -11.52% | 2.29% | -2.313% | -11.35% | 210.3% | 7.404% | 31.78%
| Z-Score (Absolute) |  | 0.25 | 0.3 | 0.07 | 0.56 | 0.88 | 0.1 | 0 | 1.22 | 0.48 | 0.8 | 3.37 | 0.82 | 0.57 | 1.7 | NA | 0.55 | 1.68 | 26.15 | 0.67 | 3.74
Results from laboratory 1.18 were removed due to their 1 ppm reading resolution.
| Analytical results for Na in OREAS 251c (Certified Value 0.192 wt.%) | [22 empty] | Certified
Na | Round | Replicate | Lab | Lab | Lab | Lab | Lab | Lab | Lab | Lab | Lab | Lab | Lab | Lab | Lab | Lab | Lab | Lab | Lab | Lab | Lab |  |  | 1
| No | No | 1.02 | 1.03 | 1.04 | 1.07 | 1.08 | 1.09 | 1.10 | 1.11 | 1.12 | 1.13 | 1.14 | 1.16 | 1.17 | 1.18 | 1.19 | 1.21 | 1.23 | 1.28 | 1.30 |  |  | wt.%
|  |  | AR*OES | AR*MS | AR*OES | AR*OES/MS | AR*OES/MS | AR*MS | AR*MS | AR*MS | AR*MS | AR*MS | AR*OES/MS | AR*OES/MS | AR*MS | AR*MS | AR*MS | AR*OES/MS | AR*OES | AR*OES | AR*OES |  |  | 3
|  |  | 01g | 0.2g | 0.2g | 0.5g | 0.5g | 0.5g | 0.5g | 0.5g | 0.5g | 0.5g | 01g | 01g | 0.5g | 01g | 15g | 0.1g | 01g | 40g | 0.5g |  |  | 3
| 1 | 1 | 0.2 | 0.2046403 | 0.2014958 | 0.192 | 0.19 | 0.18 | 0.2 | 0.18 | 0.2 | 0.18 | 0.1833324 | 0.2 | 0.189 | 0.21 | 0.181 | 0.176 | 0.13 | 0.19 | 0.1893193 |  |  | 1
| 1 | 2 | 0.2 | 0.205382 | 0.2015346 | 0.201 | 0.19 | 0.18 | 0.2 | 0.19 | 0.2 | 0.18 | 0.1824733 | 0.2 | 0.194 | 0.2 | 0.177 | 0.186 | 0.12 | 0.2 | 0.1890818 |  |  | #N/A
| 1 | 3 | 0.19 | 0.1994273 | 0.2019221 | 0.195 | 0.19 | 0.18 | 0.2 | 0.19 | 0.19 | 0.17 | 0.1851582 | 0.21 | 0.195 | 0.2 | 0.186 | 0.17 | 0.12 | 0.2 | 0.179199 |  |  | 16
| 1 | 4 | 0.2 | 0.1958371 | 0.2004853 | 0.194 | 0.19 | 0.18 | 0.2 | 0.19 | 0.2 | 0.18 | 0.1850252 | 0.21 | 0.191 | 0.2 | 0.186 | 0.193 | 0.13 | 0.2 | 0.1729681 |  |  | 0.1916571
| 1 | 5 | 0.2 | 0.1973318 | 0.2034006 | 0.195 | 0.19 | 0.18 | 0.2 | 0.19 | 0.19 | 0.18 | 0.1929917 | 0.21 | 0.184 | 0.2 | 0.183 | 0.148 | 0.13 | 0.2 | 0.1685214 |  |  | 98
| 1 | 6 | 0.2 | 0.2064575 | 0.1959371 | 0.192 | 0.19 | 0.18 | 0.2 | 0.19 | 0.19 | 0.18 | 0.1923351 | 0.22 | 0.184 | 0.21 | 0.186 | 0.186 | 0.12 | 0.19 | 0.1865673
| Mean |  | 0.1983333 | 0.2015127 | 0.2007959 | 0.1948333 | 0.19 | 0.18 | 0.2 | 0.1883333 | 0.195 | 0.1783333 | 0.186886 | 0.2083333 | 0.1895 | 0.2033333 | 0.1831667 | 0.1765 | 0.125 | 0.1966667 | 0.1809428
| Median |  | 0.2 | 0.2020338 | 0.2015152 | 0.1945 | 0.19 | 0.18 | 0.2 | 0.19 | 0.195 | 0.18 | 0.1850917 | 0.21 | 0.19 | 0.2 | 0.1845 | 0.181 | 0.125 | 0.2 | 0.18288315
| Std Dev. |  | 0.004082483 | 0.004544129 | 0.002560966 | 0.003311596 | 3.040471e-17 | 3.040471e-17 | 3.040471e-17 | 0.004082483 | 0.005477226 | 0.004082483 | 0.004593917 | 0.007527727 | 0.004764452 | 0.005163978 | 0.003656045 | 0.01617096 | 0.005477226 | 0.005163978 | 0.008820113
| Rel.Std.Dev. |  | 2.058% | 2.255% | 1.275% | 1.7% | 1.6e-14% | 1.689e-14% | 1.52e-14% | 2.168% | 2.809% | 2.289% | 2.458% | 3.613% | 2.514% | 2.54% | 1.996% | 9.162% | 4.382% | 2.626% | 4.875%
| PDM3 |  | 3.483% | 5.142% | 4.768% | 1.657% | -0.8646% | -6.082% | 4.353% | -1.734% | 1.744% | -6.952% | -2.489% | 8.701% | -1.125% | 6.092% | -4.43% | -7.908% | -34.78% | 2.614% | -5.59%
| Z-Score (Absolute) |  | 0.67 | 0.91 | 0.86 | 0.39 | 0.02 | 0.76 | NA | 0.11 | 0.41 | 0.89 | 0.22 | 1.44 | 0.02 | 1.05 | 0.51 | 1.03 | 5.02 | 0.54 | 0.68
Results from laboratory 1.10 were removed due to their 0.01 wt.% reading resolution.
| Analytical results for Nb in OREAS 251c (Certified Value 0.62 ppm) | [22 empty] | Certified
Nb | Round | Replicate | Lab | Lab | Lab | Lab | Lab | Lab | Lab | Lab | Lab | Lab | Lab | Lab | [9 empty] | 1
| No | No | 1.02 | 1.03 | 1.07 | 1.08 | 1.09 | 1.10 | 1.11 | 1.12 | 1.13 | 1.14 | 1.16 | 1.21 | [9 empty] | ppm
|  |  | AR*MS | AR*MS | AR*OES/MS | AR*MS | AR*MS | AR*MS | AR*MS | AR*MS | AR*MS | AR*OES/MS | AR*OES/MS | AR*OES/MS | [9 empty] | 2
|  |  | 01g | 0.2g | 0.5g | 0.5g | 0.5g | 0.5g | 0.5g | 0.5g | 0.5g | 01g | 01g | 0.1g | [9 empty] | 2
| 1 | 1 | 0.61 | 0.8235516 | 0.5 | 0.32 | 0.63 | 0.74 | 0.52 | 0.53 | 0.78 | 1.182351 | 1.1 | 1.38 | [9 empty] | 1
| 1 | 2 | 0.58 | 0.8186489 | 0.5 | 0.33 | 0.77 | 0.75 | 0.56 | 0.53 | 0.7 | 1.176564 | 1 | 1.5 | [9 empty] | 30
| 1 | 3 | 0.52 | 0.7620734 | 0.5 | 0.31 | 0.64 | 0.73 | 0.53 | 0.54 | 0.77 | 1.256334 | 1 | 1.46 | [9 empty] | 16
| 1 | 4 | 0.58 | 0.7826856 | 0.5 | 0.36 | 0.79 | 0.72 | 0.52 | 0.52 | 0.8 | 1.289495 | 1.1 | 1.59 | [9 empty] | 0.6182554
| 1 | 5 | 0.61 | 0.916861 | 0.6 | 0.31 | 0.55 | 0.78 | 0.53 | 0.52 | 0.73 | 1.154418 | 1 | 1.24 | [9 empty] | 99
| 1 | 6 | 0.54 | 0.8344375 | 0.5 | 0.33 | 0.59 | 0.76 | 0.49 | 0.48 | 0.79 | 1.269282 | 1.1 | 1.59
| Mean |  | 0.5733333 | 0.823043 | 0.5166667 | 0.3266667 | 0.6616667 | 0.7466667 | 0.525 | 0.52 | 0.7616667 | 1.221407 | 1.05 | 1.46
| Median |  | 0.58 | 0.8211002 | 0.5 | 0.325 | 0.635 | 0.745 | 0.525 | 0.525 | 0.775 | 1.219343 | 1.05 | 1.48
| Std Dev. |  | 0.03669696 | 0.05347379 | 0.04082483 | 0.01861899 | 0.09724539 | 0.02160247 | 0.02258318 | 0.02097618 | 0.03868678 | 0.05687125 | 0.05477226 | 0.1343131
| Rel.Std.Dev. |  | 6.401% | 6.497% | 7.902% | 5.7% | 14.7% | 2.893% | 4.302% | 4.034% | 5.079% | 4.656% | 5.216% | 9.2%
| PDM3 |  | -7.266% | 33.12% | -16.43% | -47.16% | 7.022% | 20.77% | -15.08% | -15.89% | 23.2% | 97.56% | 69.83% | 136.1%
| Z-Score (Absolute) |  | 0.57 | 0.52 | NA | 1.64 | 0.18 | 0.18 | 0.78 | 0.8 | 0.25 | 2.25 | NA | 3.29
Results from laboratories 1.07 and 1.16 were removed due to their 0.1 ppm reading resolution.
| Analytical results for Nd in OREAS 251c (Indicative Value 25 ppm) | [22 empty] | Indicative
Nd | Round | Replicate | Lab | Lab | Lab | Lab | Lab | [16 empty] | 1
| No | No | 1.02 | 1.03 | 1.05 | 1.07 | 1.28 | [16 empty] | ppm
|  |  | AR*MS | AR*MS | AR*MS | AR*OES/MS | AR*MS | [16 empty] | 1
|  |  | 01g | 0.2g | 0.5g | 0.5g | 40g | [16 empty] | 1
| 1 | 1 | 22.358 | 24.1188 | 41.4852 | 26.5 | 26.3 | [16 empty] | 1
| 1 | 2 | 23.386 | 24.20749 | 41.5512 | 27.1 | 26.3 | [16 empty] | 6
| 1 | 3 | 21.71 | 24.5914 | 41.5424 | 25.5 | 26.7 | [16 empty] | 16
| 1 | 4 | 22.481 | 24.41581 | 41.4628 | 26.1 | 27.3 | [16 empty] | 24.97754
| 1 | 5 | 23.566 | 23.71897 | 41.484 | 26.7 | 26.3 | [16 empty] | 12
| 1 | 6 | 22.732 | 24.47547 | 41.484 | 25.9 | 27
| Mean |  | 22.7055 | 24.25466 | 41.5016 | 26.3 | 26.65
| Median |  | 22.6065 | 24.31165 | 41.4846 | 26.3 | 26.5
| Std Dev. |  | 0.6879563 | 0.3148835 | 0.0361074 | 0.5796551 | 0.427785
| Rel.Std.Dev. |  | 3.03% | 1.298% | 0.087% | 2.204% | 1.605%
| PDM3 |  | -9.096% | -2.894% | 66.16% | 5.295% | 6.696%
| Z-Score (Absolute) |  | 1.19 | 0.67 | 5.01 | 0 | 0.12
| Analytical results for Ni in OREAS 251c (Certified Value 57 ppm) | [22 empty] | Certified
Ni | Round | Replicate | Lab | Lab | Lab | Lab | Lab | Lab | Lab | Lab | Lab | Lab | Lab | Lab | Lab | Lab | Lab | Lab | Lab | Lab | Lab | Lab |  | 1
| No | No | 1.02 | 1.03 | 1.04 | 1.05 | 1.07 | 1.08 | 1.09 | 1.10 | 1.11 | 1.12 | 1.13 | 1.14 | 1.16 | 1.17 | 1.18 | 1.19 | 1.21 | 1.23 | 1.28 | 1.30 |  | ppm
|  |  | AR*MS | AR*MS | AR*OES | AR*OES | AR*OES/MS | AR*MS | AR*MS | AR*MS | AR*MS | AR*MS | AR*MS | AR*OES/MS | AR*OES/MS | AR*MS | AR*MS | AR*MS | AR*OES/MS | AR*OES | AR*OES | AR*OES |  | 0
|  |  | 01g | 0.2g | 0.2g | 0.5g | 0.5g | 0.5g | 0.5g | 0.5g | 0.5g | 0.5g | 0.5g | 01g | 01g | 0.5g | 01g | 15g | 0.1g | 01g | 40g | 0.5g |  | 1
| 1 | 1 | 54.7 | 55.19736 | 51.468 | 59.15 | 59.7 | 57 | 59.2 | 57.6 | 53.3 | 54.6 | 54.4 | 56.04307 | 62 | 56.1 | 59 | 51.2 | 61.8 | 52.91 | 55 | 57.241 |  | 1
| 1 | 2 | 55.2 | 56.08796 | 51.773 | 57.85 | 64.2 | 58 | 64.2 | 57.8 | 54.9 | 57.5 | 52.7 | 56.14834 | 62 | 57.2 | 57 | 49.9 | 61.8 | 51.72 | 56 | 57.413 |  | 15
| 1 | 3 | 55.5 | 54.64333 | 51.635 | 57.6 | 61.4 | 56 | 60.9 | 59.3 | 55.9 | 55.3 | 53.8 | 57.22293 | 62 | 56.9 | 57 | 53.8 | 58.3 | 52.25 | 56 | 57.585 |  | 16
| 1 | 4 | 55.7 | 53.77842 | 49.423 | 59.24 | 61 | 59 | 62 | 58.7 | 55.4 | 55.2 | 55.5 | 58.46804 | 61 | 56 | 58 | 53.2 | 61.1 | 52.46 | 57 | 53.513 |  | 56.63896
| 1 | 5 | 55.6 | 55.73837 | 52.75 | 59.2 | 61.1 | 59 | 60.6 | 60.4 | 55.2 | 55.9 | 55.5 | 57.97375 | 61 | 45.2 | 58 | 51.9 | 53.6 | 52.05 | 56 | 56.001 |  | 100
| 1 | 6 | 56.1 | 55.35848 | 51.62 | 60.2 | 60 | 57 | 58.3 | 59.1 | 54.7 | 56.5 | 55.5 | 57.24539 | 62 | 53.4 | 58 | 52.5 | 58.2 | 52.26 | 55 | 55.671
| Mean |  | 55.46667 | 55.13399 | 51.44483 | 58.87333 | 61.23333 | 57.66667 | 60.86667 | 58.81667 | 54.9 | 55.83333 | 54.56667 | 57.18359 | 61.66667 | 54.13333 | 57.83333 | 52.08333 | 59.13333 | 52.275 | 55.83333 | 56.23733
| Median |  | 55.55 | 55.27792 | 51.6275 | 59.175 | 61.05 | 57.5 | 60.75 | 58.9 | 55.05 | 55.6 | 54.95 | 57.23416 | 62 | 56.05 | 58 | 52.2 | 59.7 | 52.255 | 56 | 56.621
| Std Dev. |  | 0.4760952 | 0.8255986 | 1.092369 | 0.9743032 | 1.598332 | 1.21106 | 2.089657 | 1.034247 | 0.8876936 | 1.042433 | 1.158735 | 0.9645794 | 0.5163978 | 4.57719 | 0.7527727 | 1.410555 | 3.170909 | 0.3992368 | 0.7527727 | 1.549472
| Rel.Std.Dev. |  | 0.8583% | 1.497% | 2.123% | 1.655% | 2.61% | 2.1% | 3.433% | 1.758% | 1.617% | 1.867% | 2.124% | 1.687% | 0.8374% | 8.455% | 1.302% | 2.708% | 5.362% | 0.7637% | 1.348% | 2.755%
| PDM3 |  | -2.07% | -2.657% | -9.171% | 3.945% | 8.112% | 1.814% | 7.464% | 3.845% | -3.07% | -1.422% | -3.659% | 0.9616% | 8.877% | -4.424% | 2.109% | -8.043% | 4.404% | -7.705% | -1.422% | -0.7091%
| Z-Score (Absolute) |  | 0.21 | 0.33 | 1.67 | 1.03 | 1.89 | 0.59 | 1.76 | 1.01 | 0.41 | 0.07 | 0.54 | 0.42 | 2.05 | 0.69 | 0.66 | 1.44 | 1.13 | 1.37 | 0.07 | 0.07
| Analytical results for P in OREAS 251c (Certified Value 0.065 wt.%) | [22 empty] | Certified
P | Round | Replicate | Lab | Lab | Lab | Lab | Lab | Lab | Lab | Lab | Lab | Lab | Lab | Lab | Lab | Lab | Lab | Lab | Lab | Lab | Lab |  |  | 1
| No | No | 1.02 | 1.03 | 1.04 | 1.07 | 1.08 | 1.09 | 1.10 | 1.11 | 1.12 | 1.13 | 1.14 | 1.16 | 1.17 | 1.18 | 1.19 | 1.21 | 1.23 | 1.28 | 1.30 |  |  | wt.%
|  |  | AR*OES | AR*MS | AR*OES | AR*OES/MS | AR*MS | AR*MS | AR*MS | AR*MS | AR*MS | AR*MS | AR*OES/MS | AR*OES/MS | AR*MS | AR*MS | AR*MS | AR*OES/MS | AR*OES | AR*OES | AR*OES |  |  | 3
|  |  | 01g | 0.2g | 0.2g | 0.5g | 0.5g | 0.5g | 0.5g | 0.5g | 0.5g | 0.5g | 01g | 01g | 0.5g | 01g | 15g | 0.1g | 01g | 40g | 0.5g |  |  | 3
| 1 | 1 | 0.061 | 0.06621233 | 0.0678482 | 0.068 | 0.0651 | 0.065 | 0.066 | 0.062 | 0.067 | 0.064 | 0.0611631 | 0.0691 | 0.064 | 0.0658 | 0.059 | 0.0743 | 0.07 | 0.062 | 0.0706247 |  |  | 1
| 1 | 2 | 0.0618 | 0.0671134 | 0.0660522 | 0.067 | 0.0646 | 0.067 | 0.066 | 0.063 | 0.067 | 0.064 | 0.06003169 | 0.0707 | 0.065 | 0.0625 | 0.057 | 0.0743 | 0.06 | 0.064 | 0.0708999 |  |  | #N/A
| 1 | 3 | 0.061 | 0.06688605 | 0.0678453 | 0.068 | 0.0653 | 0.066 | 0.066 | 0.063 | 0.066 | 0.063 | 0.06171619 | 0.0708 | 0.065 | 0.064 | 0.062 | 0.0713 | 0.06 | 0.066 | 0.0714081 |  |  | 16
| 1 | 4 | 0.0616 | 0.06406926 | 0.0629118 | 0.066 | 0.0642 | 0.064 | 0.065 | 0.064 | 0.067 | 0.064 | 0.06157389 | 0.0696 | 0.064 | 0.0634 | 0.06 | 0.0801 | 0.07 | 0.064 | 0.0681408 |  |  | 0.0649117
| 1 | 5 | 0.061 | 0.06546738 | 0.070089 | 0.069 | 0.0647 | 0.065 | 0.066 | 0.062 | 0.067 | 0.064 | 0.06352513 | 0.0701 | 0.065 | 0.064 | 0.06 | 0.0698 | 0.06 | 0.064 | 0.0703355 |  |  | 101
| 1 | 6 | 0.0611 | 0.06550803 | 0.0656132 | 0.067 | 0.0652 | 0.065 | 0.067 | 0.063 | 0.066 | 0.064 | 0.06315018 | 0.0704 | 0.062 | 0.0626 | 0.06 | 0.0718 | 0.06 | 0.064 | 0.070138
| Mean |  | 0.06125 | 0.06587608 | 0.06672662 | 0.0675 | 0.06485 | 0.06533333 | 0.066 | 0.06283333 | 0.06666667 | 0.06383333 | 0.06186003 | 0.07011667 | 0.06416667 | 0.06371667 | 0.05966667 | 0.0736 | 0.06333333 | 0.064 | 0.07025783
| Median |  | 0.06105 | 0.06586018 | 0.06694875 | 0.0675 | 0.0649 | 0.065 | 0.066 | 0.063 | 0.067 | 0.064 | 0.06164504 | 0.07025 | 0.0645 | 0.0637 | 0.06 | 0.07305 | 0.06 | 0.064 | 0.0704801
| Std Dev. |  | 0.0003563706 | 0.001116349 | 0.002452035 | 0.001048809 | 0.0004230839 | 0.001032796 | 0.0006324555 | 0.0007527727 | 0.0005163978 | 0.0004082483 | 0.00129369 | 0.0006615638 | 0.001169045 | 0.001210647 | 0.001632993 | 0.003638681 | 0.005163978 | 0.001264911 | 0.001128909
| Rel.Std.Dev. |  | 0.5818% | 1.695% | 3.675% | 1.554% | 0.6524% | 1.581% | 0.9583% | 1.198% | 0.7746% | 0.6396% | 2.091% | 0.9435% | 1.822% | 1.9% | 2.737% | 4.944% | 8.154% | 1.976% | 1.607%
| PDM3 |  | -5.641% | 1.486% | 2.796% | 3.987% | -0.09505% | 0.6495% | 1.677% | -3.202% | 2.704% | -1.661% | -4.701% | 8.019% | -1.148% | -1.841% | -8.08% | 13.38% | -2.432% | -1.405% | 8.236%
| Z-Score (Absolute) |  | 1.34 | 0.38 | 0.7 | 0.98 | 0 | 0.18 | 0.43 | 0.75 | 0.67 | 0.38 | 1.11 | 1.95 | 0.25 | 0.42 | 1.92 | 3.25 | 0.56 | 0.32 | 2.01
| Analytical results for Pb in OREAS 251c (Certified Value 8.01 ppm) | [22 empty] | Certified
Pb | Round | Replicate | Lab | Lab | Lab | Lab | Lab | Lab | Lab | Lab | Lab | Lab | Lab | Lab | Lab | Lab | Lab | Lab | Lab | Lab | Lab | Lab |  | 1
| No | No | 1.02 | 1.03 | 1.04 | 1.07 | 1.08 | 1.09 | 1.10 | 1.11 | 1.12 | 1.13 | 1.14 | 1.15 | 1.16 | 1.17 | 1.18 | 1.19 | 1.21 | 1.23 | 1.28 | 1.30 |  | ppm
|  |  | AR*MS | AR*MS | AR*OES | AR*OES/MS | AR*MS | AR*MS | AR*MS | AR*MS | AR*MS | AR*MS | AR*OES/MS | AR*OES/MS | AR*OES/MS | AR*MS | AR*MS | AR*MS | AR*OES/MS | AR*OES | AR*MS | AR*OES |  | 2
|  |  | 01g | 0.2g | 0.2g | 0.5g | 0.5g | 0.5g | 0.5g | 0.5g | 0.5g | 0.5g | 01g | 0.5g | 01g | 0.5g | 01g | 15g | 0.1g | 01g | 40g | 0.5g |  | 2
| 1 | 1 | 7.1 | 9.805821 | 8.071329 | 8.6 | 8.7 | 6.8 | 7.9 | 6.6 | 7 | 7.2 | 6.859915585 | 7 | 8.6 | 6.51 | 9 | 6.75 | 10.3 | 10.6 | 7 | 7.538 |  | 1
| 1 | 2 | 7.3 | 8.596271 | 6.41035 | 8.5 | 8.9 | 6.9 | 8.1 | 6.6 | 7.2 | 7.3 | 6.703030525 | 7 | 8.8 | 7.07 | 8 | 6.43 | 10.9 | 10.4 | 7 | 9.287 |  | 17
| 1 | 3 | 6.8 | 8.661788 | 6.905009 | 8.5 | 8.8 | 6.8 | 7.9 | 6.5 | 7 | 7.4 | 13.38977 | 7 | 8.9 | 7.27 | 8 | 7.14 | 10.2 | 11 | 7 | 7.816 |  | 16
| 1 | 4 | 7 | 8.400132 | 6.939169 | 8.5 | 8.1 | 6.7 | 7.8 | 6.7 | 7.1 | 7.5 | 8.548618046 | 7 | 8.6 | 7.32 | 8 | 7.11 | 10.9 | 10.3 | 7 | 6.72 |  | 8.008961
| 1 | 5 | 7.2 | 8.993484 | 7.896447 | 8.6 | 8.5 | 6.9 | 8 | 7.9 | 6.9 | 8.9 | 9.468496226 | 6 | 9.1 | 7.55 | 8 | 6.71 | 8.6 | 10.6 | 7 | 7.845 |  | 102
| 1 | 6 | 7.3 | 9.13401 | 9.872106 | 8.2 | 8.2 | 6.8 | 7.6 | 6.5 | 7 | 7.7 | 14.9301 | 156 | 8.6 | 6.56 | 9 | 6.86 | 11 | 10.4 | 7 | 7.972
| Mean |  | 7.116667 | 8.931918 | 7.682402 | 8.483333 | 8.533333 | 6.816667 | 7.883333 | 6.8 | 7.033333 | 7.666667 | 9.983322 | 31.66667 | 8.766667 | 7.046667 | 8.333333 | 6.833333 | 10.31667 | 10.55 | 7 | 7.863
| Median |  | 7.15 | 8.827636 | 7.417808 | 8.5 | 8.6 | 6.8 | 7.9 | 6.6 | 7 | 7.45 | 9.008557136 | 7 | 8.7 | 7.17 | 8 | 6.805 | 10.6 | 10.5 | 7 | 7.8305
| Std Dev. |  | 0.194079 | 0.5053245 | 1.246333 | 0.147196 | 0.3265986 | 0.07527727 | 0.1722401 | 0.5440588 | 0.1032796 | 0.628225 | 3.432606 | 60.91196 | 0.2065591 | 0.425049 | 0.5163978 | 0.2668832 | 0.9064583 | 0.250998 | 0 | 0.8311756
| Rel.Std.Dev. |  | 2.727% | 5.658% | 16.22% | 1.735% | 3.827% | 1.104% | 2.185% | 8.001% | 1.468% | 8.194% | 34.38% | 192.4% | 2.356% | 6.032% | 6.197% | 3.906% | 8.786% | 2.379% | 0% | 10.57%
| PDM3 |  | -11.14% | 11.52% | -4.077% | 5.923% | 6.547% | -14.89% | -1.569% | -15.1% | -12.18% | -4.274% | 24.65% | 295.4% | 9.461% | -12.02% | 4.05% | -14.68% | 28.81% | 31.73% | -12.6% | -1.822%
| Z-Score (Absolute) |  | 0.61 | 0.87 | 0.15 | 0.5 | 0.54 | 0.85 | 0.02 | 0.86 | 0.67 | 0.16 | 1.72 | NA | 0.73 | 0.66 | NA | 0.84 | 1.99 | 2.18 | NA | 0
Results from laboratories 1.15, 1.18 and 1.28 were removed due to their 1 ppm reading resolution.
| Analytical results for Pd in OREAS 251c (Indicative Value < 10 ppb) | [22 empty] | Indicative
Pd | Round | Replicate | Lab | [20 empty] | 1
| No | No | 1.14 | [20 empty] | ppb
|  |  | AR*OES/MS | [20 empty] | 1
|  |  | 01g | [20 empty] | 1
| 1 | 1 | < 10 | [20 empty] | 1
| 1 | 2 | < 10 | [20 empty] | 7
| 1 | 3 | < 10 | [20 empty] | 16
| 1 | 4 | < 10 | [20 empty] | < 10
| 1 | 5 | < 10 | [20 empty] | 13
| 1 | 6 | < 10
Mean
Median
Std Dev.
Rel.Std.Dev.
PDM3
| Z-Score (Absolute) |  | NA
| Analytical results for Pr in OREAS 251c (Certified Value 7.4 ppm) | [22 empty] | Certified
Pr | Round | Replicate | Lab | Lab | Lab | Lab | Lab | [16 empty] | 1
| No | No | 1.02 | 1.03 | 1.05 | 1.07 | 1.28 | [16 empty] | ppm
|  |  | AR*MS | AR*MS | AR*MS | AR*OES/MS | AR*MS | [16 empty] | 2
|  |  | 01g | 0.2g | 0.5g | 0.5g | 40g | [16 empty] | 2
| 1 | 1 | 5.968 | 6.169291 | 10.65472 | 7.3 | 6.99 | [16 empty] | 1
| 1 | 2 | 6.106 | 6.278256 | 10.68304 | 7.3 | 6.72 | [16 empty] | 34
| 1 | 3 | 5.689 | 6.372826 | 10.64944 | 7.2 | 7.09 | [16 empty] | 16
| 1 | 4 | 5.881 | 6.019067 | 10.73836 | 7.1 | 6.8 | [16 empty] | 7.399998
| 1 | 5 | 6.09 | 6.124315 | 10.8016 | 7.2 | 7 | [16 empty] | 103
| 1 | 6 | 5.943 | 6.247858 | 10.74416 | 7.1 | 7.04
| Mean |  | 5.946167 | 6.201936 | 10.71189 | 7.2 | 6.94
| Median |  | 5.9555 | 6.208575 | 10.7107 | 7.2 | 6.995
| Std Dev. |  | 0.1530378 | 0.1246343 | 0.05965003 | 0.08944272 | 0.1460137
| Rel.Std.Dev. |  | 2.574% | 2.01% | 0.5569% | 1.242% | 2.104%
| PDM3 |  | -19.65% | -16.19% | 44.76% | -2.703% | -6.216%
| Z-Score (Absolute) |  | 0.91 | 0.67 | 3.45 | 0.24 | 0
| Analytical results for Pt in OREAS 251c (Indicative Value < 5 ppb) | [22 empty] | Indicative
Pt | Round | Replicate | Lab | Lab | Lab | [18 empty] | 1
| No | No | 1.14 | 1.21 | 1.28 | [18 empty] | ppb
|  |  | AR*OES/MS | AR*OES/MS | AR*MS | [18 empty] | 2
|  |  | 01g | 0.1g | 40g | [18 empty] | 2
| 1 | 1 | < 5 | 2 | < 10 | [18 empty] | 1
| 1 | 2 | < 5 | 2 | < 10 | [18 empty] | 2
| 1 | 3 | < 5 | 5 | < 10 | [18 empty] | 16
| 1 | 4 | < 5 | 2 | < 10 | [18 empty] | < 5
| 1 | 5 | < 5 | < 1 | < 10 | [18 empty] | 14
| 1 | 6 | < 5 | 2 | < 10
| Mean |  |  | 2.6
| Median |  |  | 2
| Std Dev. |  |  | 1.341641
| Rel.Std.Dev. |  |  | 51.6%
PDM3
| Z-Score (Absolute) |  | 0 | 0.67 | 6.74
| Analytical results for Rb in OREAS 251c (Certified Value 13.1 ppm) | [22 empty] | Certified
Rb | Round | Replicate | Lab | Lab | Lab | Lab | Lab | Lab | Lab | Lab | Lab | Lab | Lab | Lab | Lab | [8 empty] | 1
| No | No | 1.02 | 1.03 | 1.07 | 1.08 | 1.09 | 1.10 | 1.11 | 1.12 | 1.13 | 1.14 | 1.16 | 1.21 | 1.28 | [8 empty] | ppm
|  |  | AR*MS | AR*MS | AR*OES/MS | AR*MS | AR*MS | AR*MS | AR*MS | AR*MS | AR*MS | AR*OES/MS | AR*OES/MS | AR*OES/MS | AR*MS | [8 empty] | 1
|  |  | 01g | 0.2g | 0.5g | 0.5g | 0.5g | 0.5g | 0.5g | 0.5g | 0.5g | 01g | 01g | 0.1g | 40g | [8 empty] | 2
| 1 | 1 | 12.99 | 13.83204 | 15.1 | 13 | 12.4 | 12.7 | 11.8 | 12.6 | 12.9 | 13.05492 | 20.5 | 23.9 | 15.8 | [8 empty] | 1
| 1 | 2 | 13.25 | 14.45658 | 15 | 13.2 | 13.1 | 12.8 | 12.4 | 12.9 | 12.3 | 12.89487 | 20.9 | 30.3 | 16 | [8 empty] | 35
| 1 | 3 | 13.24 | 13.65315 | 14.6 | 11.6 | 13.1 | 12.7 | 12.2 | 12.5 | 12.6 | 13.09773 | 21.5 | 21 | 16.3 | [8 empty] | 16
| 1 | 4 | 13.1 | 13.56689 | 14.8 | 12.6 | 12.8 | 12.8 | 12.8 | 12.5 | 12.7 | 13.6369 | 20.3 | 28.2 | 16.4 | [8 empty] | 13.06545
| 1 | 5 | 13.26 | 14.06244 | 14.4 | 12.6 | 12.6 | 13 | 12.2 | 12 | 12.6 | 13.55452 | 21 | 24.7 | 16.6 | [8 empty] | 104
| 1 | 6 | 13.01 | 14.02975 | 14.3 | 12.6 | 12.9 | 12.6 | 11.8 | 12.5 | 13.2 | 13.43726 | 20.6 | 27.8 | 15.8
| Mean |  | 13.14167 | 13.93348 | 14.7 | 12.6 | 12.81667 | 12.76667 | 12.2 | 12.5 | 12.71667 | 13.27937 | 20.8 | 25.98333 | 16.15
| Median |  | 13.17 | 13.9309 | 14.7 | 12.6 | 12.85 | 12.75 | 12.2 | 12.5 | 12.65 | 13.2675 | 20.75 | 26.25 | 16.15
| Std Dev. |  | 0.1244856 | 0.3233563 | 0.3224903 | 0.551362 | 0.2786874 | 0.136626 | 0.3794733 | 0.2898275 | 0.3060501 | 0.3032079 | 0.4289522 | 3.396125 | 0.3331666
| Rel.Std.Dev. |  | 0.9473% | 2.321% | 2.194% | 4.376% | 2.174% | 1.07% | 3.11% | 2.319% | 2.407% | 2.283% | 2.062% | 13.07% | 2.063%
| PDM3 |  | 0.5833% | 6.644% | 12.51% | -3.562% | -1.904% | -2.287% | -6.624% | -4.328% | -2.67% | 1.637% | 59.2% | 98.87% | 23.61%
| Z-Score (Absolute) |  | 0 | 0.83 | 1.64 | 0.57 | 0.34 | 0.39 | 0.99 | 0.67 | 0.45 | 0.14 | 8.05 | 13.49 | 3.16
| Analytical results for Re in OREAS 251c (Certified Value < 0.001 ppm) | [22 empty] | Certified
Re | Round | Replicate | Lab | Lab | Lab | Lab | Lab | Lab | Lab | Lab | Lab | Lab | Lab | [10 empty] | 1
| No | No | 1.03 | 1.07 | 1.08 | 1.09 | 1.10 | 1.11 | 1.12 | 1.13 | 1.14 | 1.16 | 1.21 | [10 empty] | ppm
|  |  | AR*MS | AR*OES/MS | AR*MS | AR*MS | AR*MS | AR*MS | AR*MS | AR*MS | AR*OES/MS | AR*OES/MS | AR*OES/MS | [10 empty] | 3
|  |  | 0.2g | 0.5g | 0.5g | 0.5g | 0.5g | 0.5g | 0.5g | 0.5g | 01g | 01g | 0.1g | [10 empty] | 3
| 1 | 1 | < 0.01 | < 0.001 | < 0.001 | < 0.001 | < 0.001 | < 0.001 | < 0.001 | < 0.001 | < 0.05 | < 0.05 | < 0.001 | [10 empty] | 1
| 1 | 2 | < 0.01 | < 0.001 | < 0.001 | < 0.001 | < 0.001 | < 0.001 | < 0.001 | < 0.001 | < 0.05 | < 0.05 | < 0.001 | [10 empty] | 36
| 1 | 3 | < 0.01 | < 0.001 | < 0.001 | < 0.001 | < 0.001 | 0.001 | < 0.001 | < 0.001 | < 0.05 | < 0.05 | < 0.001 | [10 empty] | 16
| 1 | 4 | < 0.01 | < 0.001 | < 0.001 | < 0.001 | < 0.001 | < 0.001 | < 0.001 | < 0.001 | < 0.05 | < 0.05 | < 0.001 | [10 empty] | < 0.001
| 1 | 5 | < 0.01 | < 0.001 | < 0.001 | < 0.001 | < 0.001 | < 0.001 | < 0.001 | < 0.001 | < 0.05 | < 0.05 | < 0.001 | [10 empty] | 105
| 1 | 6 | < 0.01 | < 0.001 | < 0.001 | < 0.001 | < 0.001 | < 0.001 | < 0.001 | < 0.001 | < 0.05 | < 0.05 | < 0.001
| Mean | [6 empty] | 0.001
| Median | [6 empty] | 0.001
Std Dev.
Rel.Std.Dev.
PDM3
| Z-Score (Absolute) |  | NA | NA | NA | NA | NA | NA | NA | NA | NA | NA | NA
| Analytical results for S in OREAS 251c (Certified Value 0.01 wt.%) | [22 empty] | Certified
S | Round | Replicate | Lab | Lab | Lab | Lab | Lab | Lab | Lab | Lab | Lab | Lab | Lab | Lab | Lab | Lab | Lab | Lab | Lab | Lab | Lab | Lab | Lab | 1
| No | No | 1.02 | 1.03 | 1.04 | 1.05 | 1.07 | 1.08 | 1.09 | 1.10 | 1.11 | 1.12 | 1.13 | 1.14 | 1.15 | 1.16 | 1.17 | 1.18 | 1.19 | 1.21 | 1.23 | 1.28 | 1.30 | wt.%
|  |  | AR*OES | AR*MS | AR*OES | AR*OES | AR*OES/MS | AR*OES/MS | AR*MS | AR*MS | AR*MS | AR*MS | AR*MS | AR*OES/MS | AR*OES/MS | AR*OES/MS | AR*MS | AR*MS | AR*MS | AR*OES/MS | AR*OES | AR*OES | AR*OES | 3
|  |  | 01g | 0.2g | 0.2g | 0.5g | 0.5g | 0.5g | 0.5g | 0.5g | 0.5g | 0.5g | 0.5g | 01g | 0.5g | 01g | 0.5g | 01g | 15g | 0.1g | 01g | 40g | 0.5g | 3
| 1 | 1 | 0.0071 | 0.007882657 | 0.0043719 | 0.00703245 | 0.007 | 0.01 | 0.34 | 0.01 | 0.01 | 0.03 | 0.01 | 0.01283199 | 0.0083 | < 0.01 | < 0.02 | 0.012 | < 0.02 | 0.0058 | 0.01 | 0.015 | 0.0093 | 1
| 1 | 2 | 0.0071 | 0.007727185 | 0.0035608 | 0.0057651 | 0.007 | 0.01 | 0.79 | 0.01 | 0.01 | 0.03 | 0.01 | 0.0126024 | 0.008 | < 0.01 | < 0.02 | 0.0113 | < 0.02 | 0.0079 | 0.01 | 0.015 | 0.0149 | 21
| 1 | 3 | 0.0067 | 0.007733008 | 0.0024306 | 0.00675735 | 0.008 | 0.01 | 0.01 | 0.01 | 0.01 | 0.03 | 0.01 | 0.01205959 | 0.0077 | < 0.01 | < 0.02 | 0.0143 | < 0.02 | < 0.005 | 0.01 | 0.015 | 0.0052 | 16
| 1 | 4 | 0.0071 | 0.007588952 | 0.0033278 | 0.00585855 | 0.008 | 0.01 | 0.75 | 0.01 | 0.01 | 0.03 | 0.01 | 0.01490067 | 0.0081 | < 0.01 | < 0.02 | 0.0129 | < 0.02 | 0.0068 | 0.02 | 0.015 | 0.008 | 0.009725866
| 1 | 5 | 0.0071 | 0.007413553 | 0.0042029 | 0.0059646 | 0.008 | 0.01 | 0.01 | 0.01 | 0.01 | 0.03 | 0.01 | 0.01613524 | 0.0079 | < 0.01 | < 0.02 | 0.0112 | < 0.02 | < 0.005 | 0.02 | 0.015 | 0.0106 | 106
| 1 | 6 | 0.0071 | 0.007741265 | 0.0037292 | 0.0065022 | 0.008 | 0.01 | 0.01 | 0.02 | 0.01 | 0.03 | < 0.01 | 0.01584214 | 0.0079 | < 0.01 | < 0.02 | 0.0105 | < 0.02 | < 0.005 | 0.02 | 0.015 | 0.0157
| Mean |  | 0.007033333 | 0.007681103 | 0.003603867 | 0.006313375 | 0.007666667 | 0.01 | 0.3183333 | 0.01166667 | 0.01 | 0.03 | 0.01 | 0.014062 | 0.007983333 |  |  | 0.01203333 |  | 0.006833333 | 0.015 | 0.015 | 0.01061667
| Median |  | 0.0071 | 0.007730096 | 0.003645 | 0.0062334 | 0.008 | 0.01 | 0.175 | 0.01 | 0.01 | 0.03 | 0.01 | 0.01386633 | 0.00795 |  |  | 0.01165 |  | 0.0068 | 0.015 | 0.015 | 0.00995
| Std Dev. |  | 0.0001632993 | 0.0001607086 | 0.0006955641 | 0.0005251577 | 0.0005163978 | 0 | 0.3726884 | 0.004082483 | 0 | 0 | 0 | 0.001778965 | 0.0002041241 |  |  | 0.001376469 |  | 0.001050397 | 0.005477226 | 0 | 0.004052366
| Rel.Std.Dev. |  | 2.322% | 2.092% | 19.3% | 8.318% | 6.736% | 0% | 117.1% | 34.99% | 0% | 0% | 0% | 12.65% | 2.557% |  |  | 11.44% |  | 15.37% | 36.51% | 0% | 38.17%
| PDM3 |  | -27.68% | -21.02% | -62.95% | -35.09% | -21.17% | 2.819% | 3173% | 19.96% | 2.819% | 208.5% | 2.819% | 44.58% | -17.92% |  |  | 23.73% |  | -29.74% | 54.23% | 54.23% | 9.159%
| Z-Score (Absolute) |  | 0.86 | 0.67 | 1.85 | 1.07 | 0.67 | 0 | 89.11 | 0.48 | 0 | 5.78 | 0.24 | 1.17 | 0.58 | 1.44 | 0 | 0.59 | 0 | 1.54 | 1.44 | 1.44 | 0.18
| Analytical results for Sb in OREAS 251c (Certified Value 1.66 ppm) | [22 empty] | Certified
Sb | Round | Replicate | Lab | Lab | Lab | Lab | Lab | Lab | Lab | Lab | Lab | Lab | Lab | Lab | Lab | Lab | Lab | Lab | Lab | Lab | Lab |  |  | 1
| No | No | 1.02 | 1.03 | 1.04 | 1.07 | 1.08 | 1.09 | 1.10 | 1.11 | 1.12 | 1.13 | 1.14 | 1.15 | 1.16 | 1.17 | 1.19 | 1.21 | 1.23 | 1.28 | 1.30 |  |  | ppm
|  |  | AR*MS | AR*MS | AR*OES | AR*OES/MS | AR*MS | AR*MS | AR*MS | AR*MS | AR*MS | AR*MS | AR*OES/MS | AR*OES/MS | AR*OES/MS | AR*MS | AR*MS | AR*OES/MS | AR*OES | AR*MS | AR*OES |  |  | 2
|  |  | 01g | 0.2g | 0.2g | 0.5g | 0.5g | 0.5g | 0.5g | 0.5g | 0.5g | 0.5g | 01g | 0.5g | 01g | 0.5g | 15g | 0.1g | 01g | 40g | 0.5g |  |  | 2
| 1 | 1 | 1.91 | 1.339941 | 1.308398 | 1.71 | 1.35 | 1.59 | 1.62 | 1.49 | 1.6 | 1.92 | 1.486576 | 1.93 | 2.12 | 1.61 | 1.6 | 1.55 | < 5 | 1.8 |  |  |  | 1
| 1 | 2 | 1.94 | 1.39437 | 1.324929 | 1.67 | 1.47 | 1.55 | 1.62 | 1.5 | 1.61 | 1.8 | 1.453526 | 1.93 | 2.12 | 1.69 | 1.57 | 1.63 | < 5 | 1.8 |  |  |  | 37
| 1 | 3 | 1.85 | 1.400022 | 1.459707 | 1.81 | 1.29 | 1.53 | 1.69 | 1.49 | 1.62 | 1.77 | 1.537866 | 1.89 | 2.14 | 1.78 | 1.62 | 1.65 | < 5 | 1.9 |  |  |  | 16
| 1 | 4 | 1.91 | 1.324731 | 1.505537 | 1.71 | 1.28 | 1.53 | 1.65 | 1.47 | 1.6 | 1.83 | 1.469332 | 1.85 | 2.1 | 1.76 | 1.6 | 1.6 | < 5 | 1.9 | 0.397 |  |  | 1.655862
| 1 | 5 | 1.97 | 1.340097 | 1.270126 | 1.9 | 1.5 | 1.55 | 1.67 | 1.48 | 1.61 | 1.86 | 1.519525 | 1.67 | 2.13 | 1.49 | 1.58 | 1.6 | < 5 | 2 |  |  |  | 107
| 1 | 6 | 1.9 | 1.342836 | 1.432758 | 1.69 | 1.41 | 1.51 | 1.64 | 1.45 | 1.55 | 1.88 | 1.531666 | 1.9 | 2.12 | 1.65 | 1.61 | 1.61 | < 5 | 1.9
| Mean |  | 1.913333 | 1.357 | 1.383576 | 1.748333 | 1.383333 | 1.543333 | 1.648333 | 1.48 | 1.598333 | 1.843333 | 1.499748 | 1.861667 | 2.121667 | 1.663333 | 1.596667 | 1.606667 |  | 1.883333 | 0.397
| Median |  | 1.91 | 1.341467 | 1.3788435 | 1.71 | 1.38 | 1.54 | 1.645 | 1.485 | 1.605 | 1.845 | 1.50305 | 1.895 | 2.12 | 1.67 | 1.6 | 1.605 |  | 1.9 | 0.397
| Std Dev. |  | 0.04033196 | 0.03183069 | 0.09492248 | 0.08863784 | 0.09201449 | 0.0273252 | 0.02786874 | 0.01788854 | 0.02483277 | 0.0546504 | 0.03492268 | 0.09847165 | 0.0132916 | 0.1065207 | 0.01861899 | 0.03386247 |  | 0.07527727
| Rel.Std.Dev. |  | 2.108% | 2.346% | 6.861% | 5.07% | 6.652% | 1.771% | 1.691% | 1.209% | 1.554% | 2.965% | 2.329% | 5.289% | 0.6265% | 6.404% | 1.166% | 2.108% |  | 3.997%
| PDM3 |  | 15.55% | -18.05% | -16.44% | 5.584% | -16.46% | -6.796% | -0.4547% | -10.62% | -3.474% | 11.32% | -9.428% | 12.43% | 28.13% | 0.4512% | -3.575% | -2.971% |  | 13.74% | -76.02%
| Z-Score (Absolute) |  | 0.93 | 0.75 | 0.67 | 0.43 | 0.68 | 0.19 | 0.13 | 0.38 | 0.03 | 0.72 | 0.32 | 0.77 | 1.56 | 0.17 | 0.03 | 0 | 2.7 | 0.84 | 3.66
| Analytical results for Sc in OREAS 251c (Certified Value 3.01 ppm) | [22 empty] | Certified
Sc | Round | Replicate | Lab | Lab | Lab | Lab | Lab | Lab | Lab | Lab | Lab | Lab | Lab | Lab | Lab | Lab | Lab | Lab | Lab | Lab |  |  |  | 1
| No | No | 1.02 | 1.03 | 1.07 | 1.08 | 1.09 | 1.10 | 1.11 | 1.12 | 1.13 | 1.14 | 1.16 | 1.17 | 1.18 | 1.19 | 1.21 | 1.23 | 1.28 | 1.30 |  |  |  | ppm
|  |  | AR*OES | AR*MS | AR*OES/MS | AR*MS | AR*MS | AR*MS | AR*MS | AR*MS | AR*MS | AR*OES/MS | AR*OES/MS | AR*MS | AR*MS | AR*MS | AR*OES/MS | AR*OES | AR*OES | AR*OES |  |  |  | 2
|  |  | 01g | 0.2g | 0.5g | 0.5g | 0.5g | 0.5g | 0.5g | 0.5g | 0.5g | 01g | 01g | 0.5g | 01g | 15g | 0.1g | 01g | 40g | 0.5g |  |  |  | 2
| 1 | 1 | 2.7 | 3.037394 | 3.9 | 3.1 | 2.7 | 3.3 | 3.1 | 3 | 3 | 3.213518 | 3 | 2.6 | 4 | 2.4 | 4 | 2.9 | 3 | 2.854 |  |  |  | 1
| 1 | 2 | 2.8 | 3.098363 | 3.8 | 3 | 2.8 | 3.3 | 3.2 | 3.1 | 2.8 | 3.164124 | 4 | 2.9 | 4 | 2.3 | 4 | 2.9 | 3 | 2.893 |  |  |  | 38
| 1 | 3 | 2.6 | 3.044052 | 3.7 | 3.1 | 2.8 | 3.3 | 3.2 | 3.1 | 3 | 3.269969 | 4 | 2.8 | 4 | 2.5 | 3 | 2.9 | 3 | 2.966 |  |  |  | 16
| 1 | 4 | 2.8 | 2.928456 | 3.6 | 3.3 | 2.7 | 3.3 | 3.2 | 3.1 | 3 | 3.375808 | 3 | 3 | 4 | 2.5 | 4 | 3 | 3 | 2.598 |  |  |  | 3.011024
| 1 | 5 | 2.8 | 3.084079 | 3.7 | 3.4 | 2.9 | 3.4 | 3.2 | 3 | 3 | 3.374196 | 4 | 2.4 | 4 | 2.4 | 3 | 3 | 3 | 2.836 |  |  |  | 108
| 1 | 6 | 2.8 | 3.054295 | 3.7 | 3.2 | 2.8 | 3.3 | 3.1 | 3 | 2.9 | 3.17757 | 3 | 2.7 | 4 | 2.5 | 4 | 2.8 | 3 | 2.722
| Mean |  | 2.75 | 3.041106 | 3.733333 | 3.183333 | 2.783333 | 3.316667 | 3.166667 | 3.05 | 2.95 | 3.262531 | 3.5 | 2.733333 | 4 | 2.433333 | 3.666667 | 2.916667 | 3 | 2.8115
| Median |  | 2.8 | 3.049173 | 3.7 | 3.15 | 2.8 | 3.3 | 3.2 | 3.05 | 3 | 3.241744 | 3.5 | 2.75 | 4 | 2.45 | 4 | 2.9 | 3 | 2.845
| Std Dev. |  | 0.083666 | 0.06001919 | 0.1032796 | 0.147196 | 0.07527727 | 0.04082483 | 0.05163978 | 0.05477226 | 0.083666 | 0.09450997 | 0.5477226 | 0.2160247 | 0 | 0.08164966 | 0.5163978 | 0.07527727 | 0 | 0.1315382
| Rel.Std.Dev. |  | 3.042% | 1.974% | 2.766% | 4.624% | 2.705% | 1.231% | 1.631% | 1.796% | 2.836% | 2.897% | 15.65% | 7.903% | 0% | 3.355% | 14.08% | 2.581% | 0% | 4.679%
| PDM3 |  | -8.669% | 0.9991% | 23.99% | 5.723% | -7.562% | 10.15% | 5.169% | 1.294% | -2.027% | 8.353% | 16.24% | -9.222% | 32.85% | -19.19% | 21.77% | -3.134% | -0.3661% | -6.626%
| Z-Score (Absolute) |  | 0.83 | 0.15 | 2.49 | 0.63 | 0.72 | 1.08 | 0.58 | 0.18 | 0.15 | 0.9 | NA | 0.88 | NA | 1.9 | NA | 0.27 | NA | 0.62
Results from laboratories 1.16, 1.18, 1.21 and 1.28 were removed due to their 1 ppm reading resolution.
| Analytical results for Se in OREAS 251c (Indicative Value 0.29 ppm) | [22 empty] | Indicative
Se | Round | Replicate | Lab | Lab | Lab | Lab | Lab | Lab | Lab | Lab | Lab | Lab | Lab | Lab | Lab | Lab | Lab | Lab | Lab |  |  |  |  | 1
| No | No | 1.03 | 1.04 | 1.07 | 1.08 | 1.09 | 1.10 | 1.11 | 1.12 | 1.13 | 1.14 | 1.15 | 1.16 | 1.17 | 1.19 | 1.21 | 1.28 | 1.30 |  |  |  |  | ppm
|  |  | AR*MS | AR*OES | AR*OES/MS | AR*MS | AR*MS | AR*MS | AR*MS | AR*MS | AR*MS | AR*OES/MS | AR*OES/MS | AR*OES/MS | AR*MS | AR*MS | AR*OES/MS | AR*MS | AR*OES |  |  |  |  | 2
|  |  | 0.2g | 0.2g | 0.5g | 0.5g | 0.5g | 0.5g | 0.5g | 0.5g | 0.5g | 01g | 0.5g | 01g | 0.5g | 15g | 0.1g | 40g | 0.5g |  |  |  |  | 2
| 1 | 1 | < 1.5 | 0.966739 | 0.2 | < 1 | 0.3 | 0.2 | 0.2 | 0.3 | 0.3 | < 1 | 0.16 | < 1 | 0.4 | 0.2 | 1.15 | 0.5 | 0.358 |  |  |  |  | 1
| 1 | 2 | < 1.5 | 0.917548 | 0.3 | < 1 | < 0.2 | < 0.2 | 0.2 | 0.2 | 0.4 | < 1 | 0.25 | < 1 | 0.4 | 0.2 | 0.85 | 0.5 | [5 empty] | 39
| 1 | 3 | < 1.5 | 0.866414 | 0.2 | < 1 | 0.2 | 0.3 | 0.2 | < 0.2 | 0.4 | < 1 | 0.16 | < 1 | 0.7 | 0.2 | 0.9 | 0.5 | [5 empty] | 16
| 1 | 4 | < 1.5 | 0.962424 | 0.3 | < 1 | 0.2 | 0.2 | 0.2 | < 0.2 | 0.3 | < 1 | 0.16 | < 1 | 0.3 | 0.3 | 0.99 | 0.5 | 0.553 |  |  |  |  | 0.2868667
| 1 | 5 | < 1.5 | 0.911607 | 0.2 | < 1 | 0.2 | 0.3 | 0.2 | 0.4 | 0.3 | < 1 | 0.13 | < 1 | 0.5 | 0.2 | 0.95 | 0.5 | 0.817 |  |  |  |  | 10
| 1 | 6 | < 1.5 | 0.802375 | 0.2 | < 1 | < 0.2 | 0.2 | 0.2 | 0.2 | 0.4 | < 1 | 0.15 | < 1 | 0.8 | 0.3 | 1.19 | 0.5
| Mean |  |  | 0.9045178 | 0.2333333 |  | 0.225 | 0.24 | 0.2 | 0.275 | 0.35 |  | 0.1683333 |  | 0.5166667 | 0.2333333 | 1.005 | 0.5 | 0.576
| Median |  |  | 0.9145775 | 0.2 |  | 0.2 | 0.2 | 0.2 | 0.25 | 0.35 |  | 0.16 |  | 0.45 | 0.2 | 0.97 | 0.5 | 0.553
| Std Dev. |  |  | 0.06217668 | 0.05163978 |  | 0.05 | 0.05477226 | 3.040471e-17 | 0.09574271 | 0.05477226 |  | 0.04167333 |  | 0.194079 | 0.05163978 | 0.1367845 | 0 | 0.2303628
| Rel.Std.Dev. |  |  | 6.874% | 22.13% |  | 22.22% | 22.82% | 1.52e-14% | 34.82% | 15.65% |  | 24.76% |  | 37.56% | 22.13% | 13.61% | 0% | 39.99%
| PDM3 |  |  | 215.3% | -18.66% |  | -21.57% | -16.34% | -30.28% | -4.137% | 22.01% |  | -41.32% |  | 80.11% | -18.66% | 250.3% | 74.3% | 100.8%
| Z-Score (Absolute) |  | 0.63 | 1.02 | 0.67 | 0 | 0.8 | 0.72 | 0.76 | 0.72 | 0.38 | 0 | 0.84 | 0 | 0.04 | 0.67 | 1.28 | 0 | 0.19
| Analytical results for Sm in OREAS 251c (Indicative Value 4.55 ppm) | [22 empty] | Indicative
Sm | Round | Replicate | Lab | Lab | Lab | Lab | Lab | [16 empty] | 1
| No | No | 1.02 | 1.03 | 1.05 | 1.07 | 1.28 | [16 empty] | ppm
|  |  | AR*MS | AR*MS | AR*MS | AR*OES/MS | AR*MS | [16 empty] | 2
|  |  | 01g | 0.2g | 0.5g | 0.5g | 40g | [16 empty] | 2
| 1 | 1 | 4.333 | 4.483724 | 7.52464 | 5.5 | 3.9 | [16 empty] | 1
| 1 | 2 | 4.409 | 4.45992 | 7.60484 | 5.8 | 3.91 | [16 empty] | 5
| 1 | 3 | 4.136 | 4.621773 | 7.54456 | 5.9 | 4.1 | [16 empty] | 16
| 1 | 4 | 4.231 | 4.129506 | 7.73116 | 5.3 | 4.19 | [16 empty] | 4.551534
| 1 | 5 | 4.498 | 4.246912 | 7.64776 | 5.2 | 4.06 | [16 empty] | 11
| 1 | 6 | 4.236 | 4.581986 | 7.60828 | 4.9 | 4.11
| Mean |  | 4.307167 | 4.420637 | 7.610207 | 5.433333 | 4.045
| Median |  | 4.2845 | 4.471822 | 7.60656 | 5.4 | 4.08
| Std Dev. |  | 0.1323774 | 0.1933649 | 0.07443603 | 0.3777124 | 0.1164045
| Rel.Std.Dev. |  | 3.073% | 4.374% | 0.9781% | 6.952% | 2.878%
| PDM3 |  | -5.369% | -2.876% | 67.2% | 19.37% | -11.13%
| Z-Score (Absolute) |  | 0.2 | 0 | 5.73 | 1.82 | 0.67
| Analytical results for Sn in OREAS 251c (Certified Value 1.46 ppm) | [22 empty] | Certified
Sn | Round | Replicate | Lab | Lab | Lab | Lab | Lab | Lab | Lab | Lab | Lab | Lab | Lab | Lab | Lab | Lab | Lab | [6 empty] | 1
| No | No | 1.02 | 1.03 | 1.04 | 1.07 | 1.08 | 1.09 | 1.10 | 1.11 | 1.12 | 1.13 | 1.14 | 1.16 | 1.21 | 1.23 | 1.28 | [6 empty] | ppm
|  |  | AR*MS | AR*MS | AR*OES | AR*OES/MS | AR*MS | AR*MS | AR*MS | AR*MS | AR*MS | AR*MS | AR*OES/MS | AR*OES/MS | AR*OES/MS | AR*OES | AR*MS | [6 empty] | 2
|  |  | 01g | 0.2g | 0.2g | 0.5g | 0.5g | 0.5g | 0.5g | 0.5g | 0.5g | 0.5g | 01g | 01g | 0.1g | 01g | 40g | [6 empty] | 3
| 1 | 1 | 1.42 | 1.573917 | 1.369044 | 1.98 | 1.6 | 1.4 | 1.3 | 1.3 | 1.4 | 1.5 | 1.567032 | 2.2 | 2.3 | < 5 | 1 | [6 empty] | 1
| 1 | 2 | 1.45 | 1.534088 | 1.287435 | 1.99 | 1.5 | 1.5 | 1.4 | 1.3 | 1.5 | 1.4 | 1.623732 | 2.2 | 2.8 | < 5 | 1 | [6 empty] | 12
| 1 | 3 | 1.4 | 1.526823 | 1.338669 | 1.97 | 1.5 | 1.6 | 1.4 | 1.3 | 1.4 | 1.4 | 1.689695 | 2.2 | 2.2 | < 5 | 2 | [6 empty] | 16
| 1 | 4 | 1.51 | 1.492294 | 1.247935 | 1.9 | 1.5 | 1.5 | 1.4 | 1.3 | 1.5 | 1.5 | 1.576546 | 2.2 | 2.7 | < 5 | 2 | [6 empty] | 1.455602
| 1 | 5 | 1.4 | 1.457298 | 1.24874 | 1.93 | 1.5 | 1.5 | 1.4 | 1.3 | 1.5 | 1.5 | 1.708529358 | 2.2 | 2.4 | < 5 | 2 | [6 empty] | 109
| 1 | 6 | 1.51 | 1.606893 | 1.368475 | 1.89 | 1.5 | 1.5 | 1.4 | 1.3 | 1.5 | 1.8 | 1.668986 | 2.3 | 2.8 | < 5 | 1
| Mean |  | 1.448333 | 1.531886 | 1.31005 | 1.943333 | 1.516667 | 1.5 | 1.383333 | 1.3 | 1.466667 | 1.516667 | 1.639087 | 2.216667 | 2.533333 |  | 1.5
| Median |  | 1.435 | 1.530455 | 1.313052 | 1.95 | 1.5 | 1.5 | 1.4 | 1.3 | 1.5 | 1.5 | 1.646359299 | 2.2 | 2.55 |  | 1.5
| Std Dev. |  | 0.05115336 | 0.05395189 | 0.05628756 | 0.04273952 | 0.04082483 | 0.06324555 | 0.04082483 | 0 | 0.05163978 | 0.147196 | 0.05935755 | 0.04082483 | 0.265832 |  | 0.5477226
| Rel.Std.Dev. |  | 3.532% | 3.522% | 4.297% | 2.199% | 2.692% | 4.216% | 2.951% | 0% | 3.521% | 9.705% | 3.621% | 1.842% | 10.49% |  | 36.51%
| PDM3 |  | -0.4994% | 5.241% | -9.999% | 33.51% | 4.195% | 3.05% | -4.965% | -10.69% | 0.7601% | 4.195% | 12.61% | 52.29% | 74.04% |  | 3.05%
| Z-Score (Absolute) |  | 0.36 | 0.08 | 1.09 | 2.25 | 0 | 0.09 | 0.7 | 1.14 | 0.26 | 0 | 0.65 | 3.69 | 5.36 | 5.19 | NA
Results from laboratory 1.28 were removed due to their 1 ppm reading resolution.
| Analytical results for Sr in OREAS 251c (Certified Value 39.2 ppm) | [22 empty] | Certified
Sr | Round | Replicate | Lab | Lab | Lab | Lab | Lab | Lab | Lab | Lab | Lab | Lab | Lab | Lab | Lab | Lab | Lab | Lab | Lab | Lab | Lab |  |  | 1
| No | No | 1.02 | 1.03 | 1.04 | 1.07 | 1.08 | 1.09 | 1.10 | 1.11 | 1.12 | 1.13 | 1.14 | 1.16 | 1.17 | 1.18 | 1.19 | 1.21 | 1.23 | 1.28 | 1.30 |  |  | ppm
|  |  | AR*MS | AR*MS | AR*OES | AR*OES/MS | AR*MS | AR*MS | AR*MS | AR*MS | AR*MS | AR*MS | AR*OES/MS | AR*OES/MS | AR*MS | AR*MS | AR*MS | AR*OES/MS | AR*OES | AR*MS | AR*OES |  |  | 1
|  |  | 01g | 0.2g | 0.2g | 0.5g | 0.5g | 0.5g | 0.5g | 0.5g | 0.5g | 0.5g | 01g | 01g | 0.5g | 01g | 15g | 0.1g | 01g | 40g | 0.5g |  |  | 1
| 1 | 1 | 39.32 | 40.77912 | 34.383 | 61.4 | 44.3 | 41 | 45.5 | 38.1 | 36.4 | 39.9 | 40.91797 | 40.5 | 37.9 | 46 | 33 | 32.1 | 40.6 | 36 | 33.293 |  |  | 1
| 1 | 2 | 41.94 | 41.40421 | 33.994 | 61.2 | 46.1 | 42.2 | 45.8 | 39.6 | 37.7 | 38.3 | 40.59547 | 41.7 | 40.9 | 46 | 30.8 | 34.5 | 39.2 | 36 | 34.085 |  |  | 13
| 1 | 3 | 39.06 | 39.93203 | 33.948 | 59.7 | 42.3 | 42.4 | 46 | 38.2 | 36.5 | 39.2 | 41.15384 | 41.2 | 41 | 46 | 34.1 | 30 | 39.7 | 38 | 33.717 |  |  | 16
| 1 | 4 | 40.61 | 39.18955 | 33.122 | 59.2 | 45.1 | 40.7 | 46.3 | 39.9 | 36.7 | 39.7 | 42.51439 | 40.5 | 40 | 45 | 34.8 | 36 | 39.2 | 40 | 29.84 |  |  | 39.23117
| 1 | 5 | 41.86 | 40.5602 | 34.538 | 58.5 | 44.7 | 41.5 | 46.3 | 38.9 | 35 | 39.3 | 42.53249 | 41.6 | 36.7 | 45 | 33.5 | 23.3 | 40.9 | 38 | 32.039 |  |  | 110
| 1 | 6 | 41.55 | 41.96478 | 32.828 | 59.2 | 43.1 | 40.8 | 45.5 | 38.6 | 35.2 | 39.9 | 41.90561 | 40.4 | 37.4 | 46 | 34.1 | 34.8 | 39.9 | 39 | 32.11
| Mean |  | 40.72333 | 40.63832 | 33.80217 | 59.86667 | 44.26667 | 41.43333 | 45.9 | 38.88333 | 36.25 | 39.38333 | 41.6033 | 40.98333 | 38.98333 | 45.66667 | 33.38333 | 31.78333 | 39.91667 | 37.83333 | 32.514
| Median |  | 41.08 | 40.66966 | 33.971 | 59.45 | 44.5 | 41.25 | 45.9 | 38.75 | 36.45 | 39.5 | 41.52973 | 40.85 | 38.95 | 46 | 33.8 | 33.3 | 39.8 | 38 | 32.7015
| Std Dev. |  | 1.280979 | 0.9969736 | 0.6853485 | 1.175868 | 1.376469 | 0.7284687 | 0.363318 | 0.7359801 | 1.005485 | 0.6080022 | 0.8333426 | 0.5913262 | 1.879805 | 0.5163978 | 1.404872 | 4.679922 | 0.7082843 | 1.602082 | 1.553139
| Rel.Std.Dev. |  | 3.146% | 2.453% | 2.028% | 1.964% | 3.109% | 1.758% | 0.7915% | 1.893% | 2.774% | 1.544% | 2.003% | 1.443% | 4.822% | 1.131% | 4.208% | 14.72% | 1.774% | 4.235% | 4.777%
| PDM3 |  | 3.804% | 3.587% | -13.84% | 52.6% | 12.84% | 5.613% | 17% | -0.8866% | -7.599% | 0.3879% | 6.047% | 4.466% | -0.6317% | 16.4% | -14.91% | -18.98% | 1.747% | -3.563% | -17.12%
| Z-Score (Absolute) |  | 0.26 | 0.23 | 1.98 | 6.46 | 1.41 | 0.49 | 1.94 | 0.33 | 1.19 | 0.17 | 0.55 | 0.35 | 0.3 | 1.86 | 2.11 | 2.63 | 0 | 0.67 | 2.4
| Analytical results for Ta in OREAS 251c (Certified Value < 0.01 ppm) | [22 empty] | Certified
Ta | Round | Replicate | Lab | Lab | Lab | Lab | Lab | Lab | Lab | Lab | Lab | Lab | Lab | [10 empty] | 1
| No | No | 1.03 | 1.07 | 1.08 | 1.09 | 1.10 | 1.11 | 1.12 | 1.13 | 1.14 | 1.16 | 1.21 | [10 empty] | ppm
|  |  | AR*MS | AR*OES/MS | AR*MS | AR*MS | AR*MS | AR*MS | AR*MS | AR*MS | AR*OES/MS | AR*OES/MS | AR*OES/MS | [10 empty] | 3
|  |  | 0.2g | 0.5g | 0.5g | 0.5g | 0.5g | 0.5g | 0.5g | 0.5g | 01g | 01g | 0.1g | [10 empty] | 3
| 1 | 1 | < 0.01 | < 0.05 | 0.14 | < 0.01 | < 0.01 | < 0.01 | < 0.01 | < 0.01 | < 0.05 | < 0.05 | 0.03 | [10 empty] | 1
| 1 | 2 | < 0.01 | < 0.05 | 0.14 | < 0.01 | < 0.01 | < 0.01 | < 0.01 | < 0.01 | < 0.05 | < 0.05 | < 0.01 | [10 empty] | 26
| 1 | 3 | < 0.01 | < 0.05 | 0.14 | < 0.01 | < 0.01 | < 0.01 | < 0.01 | < 0.01 | < 0.05 | < 0.05 | < 0.01 | [10 empty] | 16
| 1 | 4 | < 0.01 | < 0.05 | 0.14 | < 0.01 | < 0.01 | < 0.01 | < 0.01 | < 0.01 | < 0.05 | < 0.05 | < 0.01 | [10 empty] | < 0.01
| 1 | 5 | < 0.01 | < 0.05 | 0.14 | < 0.01 | < 0.01 | < 0.01 | < 0.01 | < 0.01 | < 0.05 | < 0.05 | < 0.01 | [10 empty] | 111
| 1 | 6 | < 0.01 | < 0.05 | 0.14 | < 0.01 | < 0.01 | < 0.01 | < 0.01 | < 0.01 | < 0.05 | < 0.05 | < 0.01
| Mean |  |  |  | 0.14 | [7 empty] | 0.03
| Median |  |  |  | 0.14 | [7 empty] | 0.03
| Std Dev. |  |  |  | 0
| Rel.Std.Dev. |  |  |  | 0%
PDM3
| Z-Score (Absolute) |  | NA | NA | NA | NA | NA | NA | NA | NA | NA | NA | NA
| Analytical results for Tb in OREAS 251c (Certified Value 0.49 ppm) | [22 empty] | Certified
Tb | Round | Replicate | Lab | Lab | Lab | Lab | Lab | [16 empty] | 1
| No | No | 1.02 | 1.03 | 1.05 | 1.07 | 1.28 | [16 empty] | ppm
|  |  | AR*MS | AR*MS | AR*MS | AR*OES/MS | AR*MS | [16 empty] | 2
|  |  | 01g | 0.2g | 0.5g | 0.5g | 40g | [16 empty] | 2
| 1 | 1 | 0.387 | 0.4497502 | 0.664 | 0.5 | 0.445 | [16 empty] | 1
| 1 | 2 | 0.387 | 0.4557641 | 0.64128 | 0.5 | 0.445 | [16 empty] | 27
| 1 | 3 | 0.369 | 0.4639534 | 0.68032 | 0.5 | 0.46 | [16 empty] | 16
| 1 | 4 | 0.374 | 0.4367237 | 0.63636 | 0.5 | 0.46 | [16 empty] | 0.4887023
| 1 | 5 | 0.388 | 0.4480295 | 0.69172 | 0.5 | 0.455 | [16 empty] | 112
| 1 | 6 | 0.389 | 0.4698882 | 0.58828 | 0.5 | 0.46
| Mean |  | 0.3823333 | 0.4540182 | 0.6503267 | 0.5 | 0.4541667
| Median |  | 0.387 | 0.4527572 | 0.65264 | 0.5 | 0.4575
| Std Dev. |  | 0.00857127 | 0.01188942 | 0.03722007 | 0 | 0.007359801
| Rel.Std.Dev. |  | 2.242% | 2.619% | 5.723% | 0% | 1.621%
| PDM3 |  | -21.77% | -7.097% | 33.07% | 2.312% | -7.067%
| Z-Score (Absolute) |  | 1.06 | 0 | 2.89 | 0.67 | 0
| Analytical results for Te in OREAS 251c (Certified Value 0.083 ppm) | [22 empty] | Certified
Te | Round | Replicate | Lab | Lab | Lab | Lab | Lab | Lab | Lab | Lab | Lab | Lab | Lab | Lab | Lab | Lab | Lab | Lab | [5 empty] | 1
| No | No | 1.02 | 1.03 | 1.07 | 1.08 | 1.09 | 1.10 | 1.11 | 1.12 | 1.13 | 1.14 | 1.15 | 1.16 | 1.17 | 1.19 | 1.21 | 1.28 | [5 empty] | ppm
|  |  | AR*MS | AR*MS | AR*OES/MS | AR*MS | AR*MS | AR*MS | AR*MS | AR*MS | AR*MS | AR*OES/MS | AR*OES/MS | AR*OES/MS | AR*MS | AR*MS | AR*OES/MS | AR*MS | [5 empty] | 3
|  |  | 01g | 0.2g | 0.5g | 0.5g | 0.5g | 0.5g | 0.5g | 0.5g | 0.5g | 01g | 0.5g | 01g | 0.5g | 15g | 0.1g | 40g | [5 empty] | 3
| 1 | 1 |  | < 0.2 | 0.13 | 0.39 | 0.07 | 0.08 | 0.08 | 0.07 | 0.09 | 0.08025012 | 0.06 | 0.09 | 0.08 | 0.08 | 0.1 | < 0.2 | [5 empty] | 1
| 1 | 2 |  | < 0.2 | 0.08 | 0.38 | 0.09 | 0.07 | 0.09 | 0.05 | 0.09 | 0.0864346476 | 0.06 | 0.09 | 0.06 | 0.09 | 0.09 | < 0.2 | [5 empty] | 28
| 1 | 3 |  | < 0.2 | 0.1 | 0.34 | 0.09 | 0.08 | 0.08 | 0.07 | 0.09 | 0.1102523268 | 0.05 | 0.09 | 0.07 | 0.08 | 0.09 | < 0.2 | [5 empty] | 16
| 1 | 4 | 0.1 | < 0.2 | 0.08 | 0.35 | 0.08 | 0.07 | 0.09 | 0.06 | 0.07 | 0.0942083544 | 0.05 | 0.1 | 0.03 | 0.09 | 0.11 | < 0.2 | [5 empty] | 0.08257768
| 1 | 5 | 0.1 | < 0.2 | 0.1 | 0.37 | 0.09 | 0.09 | 0.07 | 0.07 | 0.09 | 0.0721690344 | 0.07 | 0.08 | 0.05 | 0.09 | 0.09 | < 0.2 | [5 empty] | 113
| 1 | 6 |  | < 0.2 | 0.11 | 0.37 | 0.09 | 0.08 | 0.08 | 0.07 | 0.08 | 0.1102785648 | 0.06 | 0.08 | 0.1 | 0.09 | 0.11 | < 0.2
| Mean |  | 0.1 |  | 0.1 | 0.3666667 | 0.085 | 0.07833333 | 0.08166667 | 0.065 | 0.085 | 0.092265508 | 0.05833333 | 0.08833333 | 0.065 | 0.08666667 | 0.09833333
| Median |  | 0.1 |  | 0.1 | 0.37 | 0.09 | 0.08 | 0.08 | 0.07 | 0.09 | 0.090321501 | 0.06 | 0.09 | 0.065 | 0.09 | 0.095
| Std Dev. |  | 0 |  | 0.01897367 | 0.01861899 | 0.0083666 | 0.007527727 | 0.007527727 | 0.0083666 | 0.0083666 | 0.01570992 | 0.007527727 | 0.007527727 | 0.02428992 | 0.005163978 | 0.009831921
| Rel.Std.Dev. |  | 0% |  | 18.97% | 5.078% | 9.843% | 9.61% | 9.218% | 12.87% | 9.843% | 17.03% | 12.9% | 8.522% | 37.37% | 5.958% | 9.999%
| PDM3 |  | 21.1% |  | 21.1% | 344% | 2.933% | -5.14% | -1.103% | -21.29% | 2.933% | 11.73% | -29.36% | 6.97% | -21.29% | 4.952% | 19.08%
| Z-Score (Absolute) |  | NA | 0.77 | 0.77 | 16.18 | 0.1 | 0.48 | 0.29 | 1.25 | 0.1 | 0.32 | 1.64 | 0.1 | 1.25 | 0 | 0.67 | 0.77
Results from laboratory 1.02 were removed due to their 0.1 ppm reading resolution.
| Analytical results for Th in OREAS 251c (Certified Value 8.67 ppm) | [22 empty] | Certified
Th | Round | Replicate | Lab | Lab | Lab | Lab | Lab | Lab | Lab | Lab | Lab | Lab | Lab | Lab | Lab | Lab | Lab | Lab | Lab | Lab |  |  |  | 1
| No | No | 1.02 | 1.03 | 1.04 | 1.05 | 1.07 | 1.08 | 1.09 | 1.10 | 1.11 | 1.12 | 1.13 | 1.14 | 1.16 | 1.17 | 1.19 | 1.21 | 1.23 | 1.28 |  |  |  | ppm
|  |  | AR*MS | AR*MS | AR*OES | AR*MS | AR*OES/MS | AR*MS | AR*MS | AR*MS | AR*MS | AR*MS | AR*MS | AR*OES/MS | AR*OES/MS | AR*MS | AR*MS | AR*OES/MS | AR*OES | AR*MS |  |  |  | 2
|  |  | 01g | 0.2g | 0.2g | 0.5g | 0.5g | 0.5g | 0.5g | 0.5g | 0.5g | 0.5g | 0.5g | 01g | 01g | 0.5g | 15g | 0.1g | 01g | 40g |  |  |  | 2
| 1 | 1 | 7.74 | 8.507827 | 9.534 | 12.7332 | 9.4 | 9 | 8 | 9.2 | 8.1 | 7.9 | 8.1 | 8.78863 | 9.23 | 7.6 | 7.4 | 8.09 | 10.8 | 9.7 |  |  |  | 1
| 1 | 2 | 7.9 | 8.609268 | 9.708 | 12.7088 | 9.5 | 9.5 | 8 | 9.1 | 8.1 | 7.8 | 8.4 | 8.711223 | 9.55 | 7.9 | 7.1 | 8.19 | 10.3 | 10 |  |  |  | 29
| 1 | 3 | 7.4 | 8.491178 | 9.76 | 12.786 | 9.4 | 8.8 | 8 | 9.3 | 7.9 | 7.8 | 8 | 8.725493 | 9.29 | 7.7 | 8 | 7.77 | 9.8 | 10.1 |  |  |  | 16
| 1 | 4 | 7.54 | 8.046533 | 9.145 | 12.786 | 9.3 | 9.2 | 7.9 | 9.2 | 8.1 | 7.9 | 8.5 | 8.817623 | 9.28 | 8.2 | 7.9 | 8.26 | 10.4 | 10.5 |  |  |  | 8.672393
| 1 | 5 | 7.83 | 8.441174 | 9.902 | 12.7424 | 9.6 | 9.3 | 8.5 | 9.4 | 7.9 | 7.6 | 8.5 | 8.832551 | 9.41 | 6.7 | 7.4 | 7.25 | 9.7 | 10.3 |  |  |  | 114
| 1 | 6 | 7.86 | 8.467832 | 9.823 | 12.73748 | 9.2 | 8.9 | 8.2 | 9.1 | 7.7 | 7.8 | 8.2 | 8.809474 | 9.28 | 7.5 | 7.5 | 8.17 | 10 | 10.2
| Mean |  | 7.711667 | 8.427302 | 9.645333 | 12.74898 | 9.4 | 9.116667 | 8.1 | 9.216667 | 7.966667 | 7.8 | 8.283333 | 8.780832 | 9.34 | 7.6 | 7.55 | 7.955 | 10.16667 | 10.13333
| Median |  | 7.785 | 8.479505 | 9.734 | 12.73994 | 9.4 | 9.1 | 8 | 9.2 | 8 | 7.8 | 8.3 | 8.799052 | 9.285 | 7.65 | 7.45 | 8.13 | 10.15 | 10.15
| Std Dev. |  | 0.1994409 | 0.1951904 | 0.2746807 | 0.03091908 | 0.1414214 | 0.2639444 | 0.219089 | 0.1169045 | 0.1632993 | 0.1095445 | 0.2136976 | 0.05063068 | 0.1189958 | 0.5059644 | 0.3391165 | 0.3857331 | 0.4131182 | 0.273252
| Rel.Std.Dev. |  | 2.586% | 2.316% | 2.848% | 0.2425% | 1.504% | 2.895% | 2.705% | 1.268% | 2.05% | 1.404% | 2.58% | 0.5766% | 1.274% | 6.657% | 4.492% | 4.849% | 4.063% | 2.697%
| PDM3 |  | -11.08% | -2.826% | 11.22% | 47.01% | 8.39% | 5.123% | -6.6% | 6.276% | -8.138% | -10.06% | -4.486% | 1.25% | 7.698% | -12.37% | -12.94% | -8.272% | 17.23% | 16.85%
| Z-Score (Absolute) |  | 0.79 | 0.16 | 0.92 | 3.65 | 0.7 | 0.45 | 0.44 | 0.54 | 0.56 | 0.71 | 0.28 | 0.16 | 0.65 | 0.88 | 0.93 | 0.57 | 1.38 | 1.35
| Analytical results for Ti in OREAS 251c (Certified Value 0.112 wt.%) | [22 empty] | Certified
Ti | Round | Replicate | Lab | Lab | Lab | Lab | Lab | Lab | Lab | Lab | Lab | Lab | Lab | Lab | Lab | Lab | Lab | Lab | Lab | Lab | Lab |  |  | 1
| No | No | 1.02 | 1.03 | 1.04 | 1.07 | 1.08 | 1.09 | 1.10 | 1.11 | 1.12 | 1.13 | 1.14 | 1.16 | 1.17 | 1.18 | 1.19 | 1.21 | 1.23 | 1.28 | 1.30 |  |  | wt.%
|  |  | AR*OES | AR*MS | AR*OES | AR*OES/MS | AR*MS | AR*MS | AR*MS | AR*MS | AR*MS | AR*MS | AR*OES/MS | AR*OES/MS | AR*MS | AR*MS | AR*MS | AR*OES/MS | AR*OES | AR*OES | AR*OES |  |  | 3
|  |  | 01g | 0.2g | 0.2g | 0.5g | 0.5g | 0.5g | 0.5g | 0.5g | 0.5g | 0.5g | 01g | 01g | 0.5g | 01g | 15g | 0.1g | 01g | 40g | 0.5g |  |  | 3
| 1 | 1 | 0.0925 | 0.108287 | 0.0711083 | 0.15 | 0.105 | 0.112 | 0.131 | 0.096 | 0.107 | 0.104 | 0.1487432 | 0.144 | 0.094 | 0.1246 | 0.064 | 0.14 | 0.17 | 0.07 | 0.1212284 |  |  | 1
| 1 | 2 | 0.0982 | 0.1076451 | 0.0670034 | 0.15 | 0.108 | 0.117 | 0.132 | 0.103 | 0.107 | 0.102 | 0.150551 | 0.153 | 0.102 | 0.1265 | 0.061 | 0.151 | 0.16 | 0.08 | 0.124522 |  |  | 30
| 1 | 3 | 0.0881 | 0.1073589 | 0.067525 | 0.15 | 0.095 | 0.116 | 0.129 | 0.097 | 0.106 | 0.104 | 0.149113 | 0.152 | 0.101 | 0.1245 | 0.074 | 0.13 | 0.17 | 0.08 | 0.125091 |  |  | 16
| 1 | 4 | 0.0957 | 0.1038479 | 0.0643072 | 0.14 | 0.103 | 0.112 | 0.131 | 0.103 | 0.106 | 0.103 | 0.152891 | 0.145 | 0.1 | 0.1181 | 0.071 | 0.159 | 0.17 | 0.075 | 0.0949821 |  |  | 0.1116046
| 1 | 5 | 0.0949 | 0.1095658 | 0.0709133 | 0.15 | 0.106 | 0.113 | 0.131 | 0.102 | 0.101 | 0.102 | 0.155118 | 0.154 | 0.091 | 0.1218 | 0.065 | 0.154 | 0.16 | 0.08 | 0.1181912 |  |  | 115
| 1 | 6 | 0.0999 | 0.1100899 | 0.0650732 | 0.15 | 0.1 | 0.113 | 0.133 | 0.101 | 0.103 | 0.105 | 0.1562996 | 0.15 | 0.092 | 0.1282 | 0.07 | 0.153 | 0.16 | 0.07 | 0.111677
| Mean |  | 0.09488333 | 0.1077991 | 0.06765507 | 0.1483333 | 0.1028333 | 0.1138333 | 0.1311667 | 0.1003333 | 0.105 | 0.1033333 | 0.1521193 | 0.1496667 | 0.09666667 | 0.12395 | 0.0675 | 0.1478333 | 0.165 | 0.07583333 | 0.1159486
| Median |  | 0.0953 | 0.1079661 | 0.0672642 | 0.15 | 0.104 | 0.113 | 0.131 | 0.1015 | 0.106 | 0.1035 | 0.151721 | 0.151 | 0.097 | 0.12455 | 0.0675 | 0.152 | 0.165 | 0.0775 | 0.1197098
| Std Dev. |  | 0.00420781 | 0.002210713 | 0.002858557 | 0.004082483 | 0.004708149 | 0.002136976 | 0.00132916 | 0.003076795 | 0.00244949 | 0.00121106 | 0.003160965 | 0.004226898 | 0.004885352 | 0.00358148 | 0.004929503 | 0.01075949 | 0.005477226 | 0.00491596 | 0.01138273
| Rel.Std.Dev. |  | 4.435% | 2.051% | 4.225% | 2.752% | 4.578% | 1.877% | 1.013% | 3.067% | 2.333% | 1.172% | 2.078% | 2.824% | 5.054% | 2.889% | 7.303% | 7.278% | 3.32% | 6.483% | 9.817%
| PDM3 |  | -14.98% | -3.41% | -39.38% | 32.91% | -7.859% | 1.997% | 17.53% | -10.1% | -5.918% | -7.411% | 36.3% | 34.1% | -13.38% | 11.06% | -39.52% | 32.46% | 47.84% | -32.05% | 3.892%
| Z-Score (Absolute) |  | 0.54 | 0 | 1.68 | 1.69 | 0.21 | 0.25 | 0.98 | 0.31 | 0.12 | 0.19 | 1.85 | 1.75 | 0.46 | 0.67 | 1.68 | 1.67 | 2.39 | 1.33 | 0.34
| Analytical results for Tl in OREAS 251c (Certified Value 0.088 ppm) | [22 empty] | Certified
Tl | Round | Replicate | Lab | Lab | Lab | Lab | Lab | Lab | Lab | Lab | Lab | Lab | Lab | Lab | Lab | Lab | Lab | Lab | Lab | Lab |  |  |  | 1
| No | No | 1.02 | 1.03 | 1.04 | 1.07 | 1.08 | 1.09 | 1.10 | 1.11 | 1.12 | 1.13 | 1.14 | 1.15 | 1.16 | 1.17 | 1.19 | 1.21 | 1.23 | 1.28 |  |  |  | ppm
|  |  | AR*MS | AR*MS | AR*OES | AR*OES/MS | AR*MS | AR*MS | AR*MS | AR*MS | AR*MS | AR*MS | AR*OES/MS | AR*OES/MS | AR*OES/MS | AR*MS | AR*MS | AR*OES/MS | AR*OES | AR*MS |  |  |  | 3
|  |  | 01g | 0.2g | 0.2g | 0.5g | 0.5g | 0.5g | 0.5g | 0.5g | 0.5g | 0.5g | 01g | 0.5g | 01g | 0.5g | 15g | 0.1g | 01g | 40g |  |  |  | 3
| 1 | 1 | 0.1 | 0.09205107 | 0.07716 | 0.12 | 0.07 | 0.08 | 0.1 | 0.08 | 0.08 | 0.08 | 0.098367579 | 0.084 | 0.13 | 0.08 | 0.09 | 0.17 | < 5 | < 0.1 |  |  |  | 1
| 1 | 2 | 0.1 | 0.1010819 | 0.064954 | 0.11 | 0.08 | 0.09 | 0.1 | 0.08 | 0.08 | 0.09 | 0.093348301 | 0.083 | 0.13 | 0.08 | 0.08 | 0.21 | < 5 | < 0.1 |  |  |  | 31
| 1 | 3 | 0.08 | 0.09869727 | 0.066422 | 0.11 | 0.06 | 0.09 | 0.1 | 0.08 | 0.08 | 0.09 | 0.105254271 | 0.079 | 0.14 | 0.08 | 0.09 | 0.16 | < 5 | < 0.1 |  |  |  | 16
| 1 | 4 | 0.1 | 0.09109057 | 0.071211 | 0.12 | 0.06 | 0.09 | 0.1 | 0.08 | 0.08 | 0.09 | 0.117528458 | 0.081 | 0.13 | 0.09 | 0.09 | 0.2 | < 5 | < 0.1 |  |  |  | 0.08831741
| 1 | 5 | 0.09 | 0.09268413 | 0.076341 | 0.11 | 0.07 | 0.09 | 0.11 | 0.08 | 0.07 | 0.09 | 0.10503401 | 0.07 | 0.13 | 0.08 | 0.09 | 0.18 | < 5 | < 0.1 |  |  |  | 116
| 1 | 6 | 0.1 | 0.09570189 | 0.091175 | 0.11 | 0.06 | 0.08 | 0.1 | 0.08 | 0.07 | 0.09 | 0.1221602 | 0.08 | 0.14 | 0.08 | 0.09 | 0.21 | < 5 | < 0.1
| Mean |  | 0.095 | 0.0952178 | 0.07454383 | 0.1133333 | 0.06666667 | 0.08666667 | 0.1016667 | 0.08 | 0.07666667 | 0.08833333 | 0.1069488 | 0.0795 | 0.1333333 | 0.08166667 | 0.08833333 | 0.1883333
| Median |  | 0.1 | 0.09419301 | 0.073776 | 0.11 | 0.065 | 0.09 | 0.1 | 0.08 | 0.08 | 0.09 | 0.1051441405 | 0.0805 | 0.13 | 0.08 | 0.09 | 0.19
| Std Dev. |  | 0.0083666 | 0.004005244 | 0.009546797 | 0.005163978 | 0.008164966 | 0.005163978 | 0.004082483 | 0 | 0.005163978 | 0.004082483 | 0.01103145 | 0.00500999 | 0.005163978 | 0.004082483 | 0.004082483 | 0.02136976
| Rel.Std.Dev. |  | 8.807% | 4.206% | 12.81% | 4.556% | 12.25% | 5.958% | 4.016% | 0% | 6.736% | 4.622% | 10.31% | 6.302% | 3.873% | 4.999% | 4.622% | 11.35%
| PDM3 |  | 7.567% | 7.813% | -15.6% | 28.33% | -24.51% | -1.869% | 15.12% | -9.418% | -13.19% | 0.01803% | 21.1% | -9.984% | 50.97% | -7.531% | 0.01803% | 113.2%
| Z-Score (Absolute) |  | 0.36 | 0.37 | 0.74 | 1.35 | 1.17 | 0.09 | 0.72 | 0.45 | 0.63 | 0 | 1 | 0.48 | 2.43 | 0.36 | 0 | 5.39 | 130.1 | 2.07
| Analytical results for Tm in OREAS 251c (Indicative Value 0.1 ppm) | [22 empty] | Indicative
Tm | Round | Replicate | Lab | Lab | Lab | Lab | [17 empty] | 1
| No | No | 1.02 | 1.03 | 1.07 | 1.28 | [17 empty] | ppm
|  |  | AR*MS | AR*MS | AR*OES/MS | AR*MS | [17 empty] | 2
|  |  | 01g | 0.2g | 0.5g | 40g | [17 empty] | 2
| 1 | 1 | 0.1 | 0.09910674 | 0.1 | 0.1 | [17 empty] | 1
| 1 | 2 | 0.112 | 0.1017839 | 0.1 | 0.095 | [17 empty] | 6
| 1 | 3 | 0.096 | 0.1044968 | 0.1 | 0.1 | [17 empty] | 16
| 1 | 4 | 0.099 | 0.09788248 | 0.1 | 0.105 | [17 empty] | 0.100955
| 1 | 5 | 0.108 | 0.09603884 | 0.1 | 0.1 | [17 empty] | 12
| 1 | 6 | 0.098 | 0.1106107 | 0.1 | 0.1
| Mean |  | 0.1021667 | 0.1016532 | 0.1 | 0.1
| Median |  | 0.0995 | 0.1004453 | 0.1 | 0.1
| Std Dev. |  | 0.006337718 | 0.005302149 | 1.520235e-17 | 0.003162278
| Rel.Std.Dev. |  | 6.203% | 5.216% | 1.52e-14% | 3.162%
| PDM3 |  | 1.2% | 0.6917% | -0.9459% | -0.9459%
| Z-Score (Absolute) |  | 1.09 | 0.67 | 0.67 | 0.67
| Analytical results for U in OREAS 251c (Certified Value 1.05 ppm) | [22 empty] | Certified
U | Round | Replicate | Lab | Lab | Lab | Lab | Lab | Lab | Lab | Lab | Lab | Lab | Lab | Lab | Lab | Lab | Lab | Lab | Lab | Lab |  |  |  | 1
| No | No | 1.02 | 1.03 | 1.04 | 1.05 | 1.07 | 1.08 | 1.09 | 1.10 | 1.11 | 1.12 | 1.13 | 1.14 | 1.15 | 1.16 | 1.17 | 1.19 | 1.21 | 1.28 |  |  |  | ppm
|  |  | AR*MS | AR*MS | AR*OES | AR*MS | AR*OES/MS | AR*MS | AR*MS | AR*MS | AR*MS | AR*MS | AR*MS | AR*OES/MS | AR*OES/MS | AR*OES/MS | AR*MS | AR*MS | AR*OES/MS | AR*MS |  |  |  | 2
|  |  | 01g | 0.2g | 0.2g | 0.5g | 0.5g | 0.5g | 0.5g | 0.5g | 0.5g | 0.5g | 0.5g | 01g | 0.5g | 01g | 0.5g | 15g | 0.1g | 40g |  |  |  | 3
| 1 | 1 | 0.99 | 0.9679721 | 1.148411 | 1.69504 | 1 | 1.1 | 0.99 | 1.07 | 0.95 | 1.04 | 0.97 | 1.12076921 | 1.17 | 1.15 | 0.97 | 1 | 1.01 | 1.1 |  |  |  | 1
| 1 | 2 | 0.99 | 1.05332 | 1.11516 | 1.87456 | 1.1 | 1.12 | 1.02 | 1.07 | 0.97 | 1.02 | 1.01 | 1.120437319 | 1.23 | 1.12 | 0.99 | 0.9 | 1.05 | 1.1 |  |  |  | 33
| 1 | 3 | 0.96 | 1.04928 | 1.209427 | 1.80172 | 1.1 | 1.09 | 1.03 | 1.08 | 0.97 | 1.06 | 0.98 | 1.147758386 | 1.13 | 1.15 | 1 | 1 | 1.02 | 1.15 |  |  |  | 16
| 1 | 4 | 0.97 | 0.9807222 | 1.125406 | 1.8964 | 1 | 1.08 | 1.03 | 1.05 | 0.97 | 1.08 | 1.07 | 1.130897165 | 1.18 | 1.13 | 1.04 | 1 | 1.04 | 1.1 |  |  |  | 1.053793
| 1 | 5 | 1 | 1.03798 | 1.17371 | 1.80388 | 1.1 | 1.12 | 1.01 | 1.09 | 0.97 | 0.99 | 1.02 | 1.156473 | 1.02 | 1.14 | 0.85 | 1 | 0.94 | 1.1 |  |  |  | 117
| 1 | 6 | 0.99 | 1.115966 | 1.180223 | 1.76388 | 1 | 1.08 | 1 | 1.03 | 0.94 | 1.06 | 1 | 1.16296435 | 1.13 | 1.13 | 0.9 | 1 | 1.05 | 1.1
| Mean |  | 0.9833333 | 1.034207 | 1.158723 | 1.805913 | 1.05 | 1.098333 | 1.013333 | 1.065 | 0.9616667 | 1.041667 | 1.008333 | 1.139883 | 1.143333 | 1.136667 | 0.9583333 | 0.9833333 | 1.018333 | 1.108333
| Median |  | 0.99 | 1.04363 | 1.1610605 | 1.8028 | 1.05 | 1.095 | 1.015 | 1.07 | 0.97 | 1.05 | 1.005 | 1.139328 | 1.15 | 1.135 | 0.98 | 1 | 1.03 | 1.1
| Std Dev. |  | 0.01505545 | 0.05392398 | 0.03569832 | 0.07345967 | 0.05477226 | 0.01834848 | 0.01632993 | 0.02167948 | 0.0132916 | 0.03250641 | 0.03544949 | 0.01840767 | 0.07089899 | 0.0121106 | 0.07026142 | 0.04082483 | 0.04167333 | 0.02041241
| Rel.Std.Dev. |  | 1.531% | 5.214% | 3.081% | 4.068% | 5.216% | 1.671% | 1.612% | 2.036% | 1.382% | 3.121% | 3.516% | 1.615% | 6.201% | 1.065% | 7.332% | 4.152% | 4.092% | 1.842%
| PDM3 |  | -6.686% | -1.859% | 9.957% | 71.37% | -0.3599% | 4.227% | -3.839% | 1.064% | -8.742% | -1.151% | -4.314% | 8.17% | 8.497% | 7.864% | -9.059% | -6.686% | -3.365% | 5.176%
| Z-Score (Absolute) |  | 0.67 | 0.13 | 1.22 | 8.2 | 0.04 | 0.57 | 0.35 | 0.21 | 0.91 | 0.04 | 0.4 | 1.01 | 1.05 | 0.98 | 0.94 | 0.67 | 0.3 | 0.67
| Analytical results for V in OREAS 251c (Certified Value 29.4 ppm) | [22 empty] | Certified
V | Round | Replicate | Lab | Lab | Lab | Lab | Lab | Lab | Lab | Lab | Lab | Lab | Lab | Lab | Lab | Lab | Lab | Lab | Lab | Lab | Lab |  |  | 1
| No | No | 1.02 | 1.03 | 1.04 | 1.07 | 1.08 | 1.09 | 1.10 | 1.11 | 1.12 | 1.13 | 1.14 | 1.16 | 1.17 | 1.18 | 1.19 | 1.21 | 1.23 | 1.28 | 1.30 |  |  | ppm
|  |  | AR*OES | AR*MS | AR*OES | AR*OES/MS | AR*OES/MS | AR*MS | AR*MS | AR*MS | AR*MS | AR*MS | AR*OES/MS | AR*OES/MS | AR*MS | AR*MS | AR*MS | AR*OES/MS | AR*OES | AR*OES | AR*OES |  |  | 1
|  |  | 01g | 0.2g | 0.2g | 0.5g | 0.5g | 0.5g | 0.5g | 0.5g | 0.5g | 0.5g | 01g | 01g | 0.5g | 01g | 15g | 0.1g | 01g | 40g | 0.5g |  |  | 2
| 1 | 1 | 27 | 28.01758 | 26.031 | 34 | 31 | 28 | 30 | 28 | 30 | 27 | 29.10692 | 33 | 29 | 32 | 24 | 34 | 31 | 30 | 28.328 |  |  | 1
| 1 | 2 | 28 | 28.53064 | 25.819 | 33 | 31 | 29 | 30 | 28 | 30 | 27 | 29.29376 | 34 | 30 | 31 | 23 | 37 | 31.1 | 30 | 28.877 |  |  | 34
| 1 | 3 | 26 | 28.16022 | 26.199 | 31 | 31 | 28 | 30 | 28 | 29 | 27 | 29.95976 | 34 | 29 | 31 | 25 | 31 | 30.6 | 30 | 29.142 |  |  | 16
| 1 | 4 | 27 | 27.49169 | 24.139 | 32 | 31 | 28 | 30 | 28 | 30 | 27 | 30.33235 | 33 | 29 | 32 | 25 | 36 | 32.6 | 30 | 26.513 |  |  | 29.3866
| 1 | 5 | 27 | 28.4102 | 26.71 | 32 | 31 | 28 | 30 | 28 | 29 | 27 | 30.53776 | 34 | 28 | 32 | 24 | 27 | 32.5 | 30 | 28.287 |  |  | 118
| 1 | 6 | 27 | 28.56945 | 25.855 | 31 | 31 | 28 | 31 | 28 | 29 | 27 | 30.5499 | 34 | 28 | 32 | 24 | 34 | 30.5 | 30 | 27.928
| Mean |  | 27 | 28.19663 | 25.79217 | 32.16667 | 31 | 28.16667 | 30.16667 | 28 | 29.5 | 27 | 29.96341 | 33.66667 | 28.83333 | 31.66667 | 24.16667 | 33.16667 | 31.38333 | 30 | 28.17917
| Median |  | 27 | 28.28521 | 25.943 | 32 | 31 | 28 | 30 | 28 | 29.5 | 27 | 30.14606 | 34 | 29 | 32 | 24 | 34 | 31.05 | 30 | 28.3075
| Std Dev. |  | 0.6324555 | 0.4065707 | 0.8720781 | 1.169045 | 0 | 0.4082483 | 0.4082483 | 0 | 0.5477226 | 0 | 0.6311859 | 0.5163978 | 0.7527727 | 0.5163978 | 0.7527727 | 3.656045 | 0.9325592 | 0 | 0.9259584
| Rel.Std.Dev. |  | 2.342% | 1.442% | 3.381% | 3.634% | 0% | 1.449% | 1.353% | 0% | 1.857% | 0% | 2.107% | 1.534% | 2.611% | 1.631% | 3.115% | 11.02% | 2.972% | 0% | 3.286%
| PDM3 |  | -8.121% | -4.049% | -12.23% | 9.46% | 5.49% | -4.151% | 2.655% | -4.718% | 0.3859% | -8.121% | 1.963% | 14.56% | -1.883% | 7.759% | -17.76% | 12.86% | 6.795% | 2.087% | -4.109%
| Z-Score (Absolute) |  | 1.12 | 0.59 | 1.67 | 1.2 | 0.67 | 0.6 | 0.3 | 0.67 | 0 | 1.12 | 0.21 | 1.87 | 0.3 | 0.97 | 2.4 | 1.65 | 0.85 | 0.22 | 0.59
| Analytical results for W in OREAS 251c (Certified Value 9.78 ppm) | [22 empty] | Certified
W | Round | Replicate | Lab | Lab | Lab | Lab | Lab | Lab | Lab | Lab | Lab | Lab | Lab | Lab | Lab | Lab | Lab | Lab | Lab |  |  |  |  | 1
| No | No | 1.02 | 1.03 | 1.04 | 1.07 | 1.08 | 1.09 | 1.10 | 1.11 | 1.12 | 1.13 | 1.14 | 1.16 | 1.17 | 1.18 | 1.19 | 1.21 | 1.23 |  |  |  |  | ppm
|  |  | AR*MS | AR*MS | AR*OES | AR*OES/MS | AR*MS | AR*MS | AR*MS | AR*MS | AR*MS | AR*MS | AR*OES/MS | AR*OES/MS | AR*MS | AR*MS | AR*MS | AR*OES/MS | AR*OES |  |  |  |  | 2
|  |  | 01g | 0.2g | 0.2g | 0.5g | 0.5g | 0.5g | 0.5g | 0.5g | 0.5g | 0.5g | 01g | 01g | 0.5g | 01g | 15g | 0.1g | 01g |  |  |  |  | 2
| 1 | 1 | 8.43 | 11.85881 | 11.515 | 8.1 | 9.43 | 10.95 | 10.05 | 9.29 | 9.75 | 11.1 | 11.43931 | 10.6 | 8.37 | 7 | 7.2 | 12.9 | < 5 |  |  |  |  | 1
| 1 | 2 | 8.37 | 11.09833 | 12.135 | 7.3 | 9.76 | 10.65 | 10.5 | 9.42 | 9.15 | 10.3 | 11.17012 | 10.9 | 8.35 | 8 | 6.9 | 12.6 | < 5 |  |  |  |  | 35
| 1 | 3 | 8.1 | 11.86475 | 9.897 | 8.3 | 9.41 | 10.75 | 10.5 | 9.49 | 9.6 | 10.3 | 11.32631 | 10.5 | 8.22 | 8 | 7.9 | 13.5 | < 5 |  |  |  |  | 16
| 1 | 4 | 8.53 | 11.13528 | 12.411 | 7.6 | 9.56 | 10.6 | 10.4 | 9.22 | 9.34 | 10.25 | 11.01632 | 10.1 | 8.67 | 8 | 7.6 | 12.3 | < 5 |  |  |  |  | 9.783101
| 1 | 5 | 8.35 | 11.34158 | 13.818 | 9.8 | 9.56 | 10.45 | 11.25 | 9.27 | 8.59 | 10.95 | 11.03446 | 10.2 | 7.79 | 6 | 7.1 | 12 | < 5 |  |  |  |  | 119
| 1 | 6 | 7.82 | 11.15474 | 9.278 | 7.9 | 9.26 | 10.1 | 11.15 | 9.2 | 9.3 | 10.95 | 11.4177 | 10.5 | 8.19 | 7 | 7.3 | 13.6 | < 5
| Mean |  | 8.266667 | 11.40891 | 11.509 | 8.166667 | 9.496667 | 10.58333 | 10.64167 | 9.315 | 9.288333 | 10.64167 | 11.23404 | 10.46667 | 8.265 | 7.333333 | 7.333333 | 12.81667
| Median |  | 8.36 | 11.24816 | 11.825 | 8 | 9.495 | 10.625 | 10.5 | 9.28 | 9.32 | 10.625 | 11.24821 | 10.5 | 8.285 | 7.5 | 7.25 | 12.75
| Std Dev. |  | 0.2611258 | 0.3607393 | 1.680054 | 0.875595 | 0.1704895 | 0.2892519 | 0.46413 | 0.115369 | 0.4049403 | 0.3967577 | 0.1874571 | 0.2875181 | 0.2882881 | 0.8164966 | 0.3614784 | 0.6431692
| Rel.Std.Dev. |  | 3.159% | 3.162% | 14.6% | 10.72% | 1.795% | 2.733% | 4.361% | 1.239% | 4.36% | 3.728% | 1.669% | 2.747% | 3.488% | 11.13% | 4.929% | 5.018%
| PDM3 |  | -15.5% | 16.62% | 17.64% | -16.52% | -2.928% | 8.18% | 8.776% | -4.785% | -5.057% | 8.776% | 14.83% | 6.987% | -15.52% | -25.04% | -25.04% | 31.01%
| Z-Score (Absolute) |  | 0.67 | 1.05 | 1.1 | 0.73 | 0 | 0.59 | 0.63 | 0.1 | 0.11 | 0.63 | 0.95 | 0.53 | 0.67 | 1.18 | 1.18 | 1.82 | 3.83
| Analytical results for Y in OREAS 251c (Certified Value 9.19 ppm) | [22 empty] | Certified
Y | Round | Replicate | Lab | Lab | Lab | Lab | Lab | Lab | Lab | Lab | Lab | Lab | Lab | Lab | Lab | Lab | Lab | [6 empty] | 1
| No | No | 1.02 | 1.03 | 1.04 | 1.07 | 1.08 | 1.09 | 1.10 | 1.11 | 1.12 | 1.13 | 1.14 | 1.16 | 1.21 | 1.28 | 1.30 | [6 empty] | ppm
|  |  | AR*MS | AR*MS | AR*OES | AR*OES/MS | AR*MS | AR*MS | AR*MS | AR*MS | AR*MS | AR*MS | AR*OES/MS | AR*OES/MS | AR*OES/MS | AR*MS | AR*OES | [6 empty] | 2
|  |  | 01g | 0.2g | 0.2g | 0.5g | 0.5g | 0.5g | 0.5g | 0.5g | 0.5g | 0.5g | 01g | 01g | 0.1g | 40g | 0.5g | [6 empty] | 3
| 1 | 1 | 8.45 | 9.019103 | 9.476 | 9.5 | 8.52 | 9.03 | 8.93 | 8.75 | 8.7 | 8.9 | 9.43693 | 10.8 | 10.3 | 10 | 9.443 | [6 empty] | 1
| 1 | 2 | 8.7 | 8.960702 | 9.52 | 9.59 | 8.95 | 9.46 | 9.17 | 8.66 | 9.08 | 8.89 | 9.252712 | 11.2 | 10.7 | 10.1 | 9.613 | [6 empty] | 36
| 1 | 3 | 8.25 | 9.02984 | 9.59 | 9.34 | 8.44 | 8.9 | 9.19 | 8.71 | 8.73 | 8.84 | 9.254976468 | 11.2 | 9.94 | 9.75 | 9.642 | [6 empty] | 16
| 1 | 4 | 8.51 | 8.721244 | 9.544 | 9.38 | 8.52 | 8.97 | 9.16 | 8.82 | 8.79 | 8.84 | 9.730179 | 10.8 | 10.5 | 10.2 | 8.851 | [6 empty] | 9.18786
| 1 | 5 | 8.84 | 8.98154 | 9.572 | 9.35 | 8.63 | 9.26 | 9.16 | 8.65 | 8.66 | 8.87 | 9.643795 | 11.2 | 8.67 | 9.6 | 9.362 | [6 empty] | 120
| 1 | 6 | 8.51 | 9.08313 | 9.332 | 9.28 | 8.23 | 8.98 | 9.36 | 8.69 | 8.74 | 9.03 | 9.333098 | 11 | 10.3 | 9.95 | 9.222
| Mean |  | 8.543333 | 8.965927 | 9.505667 | 9.406667 | 8.548333 | 9.1 | 9.161667 | 8.713333 | 8.783333 | 8.895 | 9.441948 | 11.03333 | 10.06833 | 9.933333 | 9.3555
| Median |  | 8.51 | 9.000322 | 9.532 | 9.365 | 8.52 | 9.005 | 9.165 | 8.7 | 8.735 | 8.88 | 9.385014 | 11.1 | 10.3 | 9.975 | 9.4025
| Std Dev. |  | 0.2047112 | 0.1271139 | 0.09405034 | 0.1155278 | 0.2377744 | 0.2151279 | 0.137028 | 0.06345602 | 0.1516135 | 0.07063993 | 0.2032052 | 0.1966384 | 0.7299977 | 0.2228602 | 0.2927215
| Rel.Std.Dev. |  | 2.396% | 1.418% | 0.9894% | 1.228% | 2.782% | 2.364% | 1.496% | 0.7283% | 1.726% | 0.7942% | 2.152% | 1.782% | 7.25% | 2.244% | 3.129%
| PDM3 |  | -7.015% | -2.416% | 3.459% | 2.381% | -6.961% | -0.9563% | -0.2851% | -5.165% | -4.403% | -3.187% | 2.765% | 20.09% | 9.583% | 8.114% | 1.825%
| Z-Score (Absolute) |  | 1.21 | 0.38 | 0.67 | 0.48 | 1.2 | 0.12 | 0 | 0.88 | 0.74 | 0.52 | 0.55 | 3.67 | 1.78 | 1.51 | 0.38
| Analytical results for Yb in OREAS 251c (Indicative Value 0.58 ppm) | [22 empty] | Indicative
Yb | Round | Replicate | Lab | Lab | Lab | Lab | [17 empty] | 1
| No | No | 1.02 | 1.03 | 1.05 | 1.07 | [17 empty] | ppm
|  |  | AR*MS | AR*MS | AR*MS | AR*OES/MS | [17 empty] | 2
|  |  | 01g | 0.2g | 0.5g | 0.5g | [17 empty] | 2
| 1 | 1 | 0.544 | 0.5646168 | 0.89368 | 0.6 | [17 empty] | 1
| 1 | 2 | 0.572 | 0.579456 | 0.87828 | 0.6 | [17 empty] | 7
| 1 | 3 | 0.556 | 0.5911285 | 0.88564 | 0.6 | [17 empty] | 16
| 1 | 4 | 0.568 | 0.5411198 | 0.879 | 0.6 | [17 empty] | 0.5811871
| 1 | 5 | 0.61 | 0.6011973 | 0.8848 | 0.6 | [17 empty] | 13
| 1 | 6 | 0.55 | 0.5838499 | 0.847 | 0.6
| Mean |  | 0.5666667 | 0.5768947 | 0.8780667 | 0.6
| Median |  | 0.562 | 0.581653 | 0.8819 | 0.6
| Std Dev. |  | 0.0237206 | 0.02134827 | 0.016202 | 0
| Rel.Std.Dev. |  | 4.186% | 3.701% | 1.845% | 0%
| PDM3 |  | -2.498% | -0.7386% | 51.08% | 3.237%
| Z-Score (Absolute) |  | 0.88 | 0.47 | 11.72 | 0.47
| Analytical results for Zn in OREAS 251c (Certified Value 42.2 ppm) | [22 empty] | Certified
Zn | Round | Replicate | Lab | Lab | Lab | Lab | Lab | Lab | Lab | Lab | Lab | Lab | Lab | Lab | Lab | Lab | Lab | Lab | Lab | Lab | Lab | Lab | Lab | 1
| No | No | 1.02 | 1.03 | 1.04 | 1.05 | 1.07 | 1.08 | 1.09 | 1.10 | 1.11 | 1.12 | 1.13 | 1.14 | 1.15 | 1.16 | 1.17 | 1.18 | 1.19 | 1.21 | 1.23 | 1.28 | 1.30 | ppm
|  |  | AR*MS | AR*MS | AR*OES | AR*OES | AR*OES/MS | AR*MS | AR*MS | AR*MS | AR*MS | AR*MS | AR*MS | AR*OES/MS | AR*OES/MS | AR*OES/MS | AR*MS | AR*MS | AR*MS | AR*OES/MS | AR*OES | AR*MS | AR*OES | 1
|  |  | 01g | 0.2g | 0.2g | 0.5g | 0.5g | 0.5g | 0.5g | 0.5g | 0.5g | 0.5g | 0.5g | 01g | 0.5g | 01g | 0.5g | 01g | 15g | 0.1g | 01g | 40g | 0.5g | 1
| 1 | 1 | 37 | 41.94561 | 37.203 | 47.404 | 47.5 | 41 | 40 | 42 | 37 | 44 | 39 | 42.69084 | 29 | 47 | 36.5 | 46 | 36 | 46.4 | 55.9 | 41 | 45.311 | 1
| 1 | 2 | 38 | 42.51135 | 36.256 | 48.6805 | 49.7 | 43 | 42 | 42 | 38 | 44 | 39 | 43.6361 | 31 | 49 | 39.4 | 46 | 34.6 | 47.6 | 54.3 | 37 | 47.429 | 16
| 1 | 3 | 36 | 41.48988 | 35.425 | 47.5995 | 45.9 | 39 | 41 | 42 | 38 | 44 | 40 | 43.521 | 28 | 51 | 37.9 | 45 | 37.1 | 44.4 | 53.3 | 39 | 45.69 | 16
| 1 | 4 | 38 | 40.55797 | 34.975 | 48.324 | 47.3 | 40 | 40 | 42 | 38 | 44 | 39 | 43.30056 | 29 | 49 | 40 | 45 | 36.9 | 47 | 55.2 | 40 | 42.742 | 42.17318
| 1 | 5 | 38 | 42.1778 | 37.713 | 47.4845 | 48.2 | 43 | 41 | 42 | 38 | 43 | 42 | 44.51183 | 26 | 51 | 44.3 | 46 | 36 | 37.5 | 53.7 | 38 | 44.029 | 121
| 1 | 6 | 39 | 42.04253 | 36.128 | 45.081 | 48.3 | 41 | 40 | 43 | 38 | 43 | 40 | 44.77235 | 31 | 51 | 35.7 | 46 | 37.2 | 45.1 | 55.4 | 41 | 45.996
| Mean |  | 37.66667 | 41.78752 | 36.28333 | 47.42892 | 47.81667 | 41.16667 | 40.66667 | 42.16667 | 37.83333 | 43.66667 | 39.83333 | 43.73878 | 29 | 49.66667 | 38.96667 | 45.66667 | 36.3 | 44.66667 | 54.63333 | 39.33333 | 45.1995
| Median |  | 38 | 41.99407 | 36.192 | 47.542 | 47.85 | 41 | 40.5 | 42 | 38 | 44 | 39.5 | 43.57855 | 29 | 50 | 38.65 | 46 | 36.45 | 45.75 | 54.75 | 39.5 | 45.5005
| Std Dev. |  | 1.032796 | 0.6879895 | 1.035672 | 1.258027 | 1.262405 | 1.602082 | 0.8164966 | 0.4082483 | 0.4082483 | 0.5163978 | 1.169045 | 0.7764101 | 1.897367 | 1.632993 | 3.085234 | 0.5163978 | 0.9879271 | 3.706031 | 1.02697 | 1.632993 | 1.628956
| Rel.Std.Dev. |  | 2.742% | 1.646% | 2.854% | 2.652% | 2.64% | 3.892% | 2.008% | 0.9682% | 1.079% | 1.183% | 2.935% | 1.775% | 6.543% | 3.288% | 7.918% | 1.131% | 2.722% | 8.297% | 1.88% | 4.152% | 3.604%
| PDM3 |  | -10.69% | -0.9145% | -13.97% | 12.46% | 13.38% | -2.387% | -3.572% | -0.01546% | -10.29% | 3.541% | -5.548% | 3.712% | -31.24% | 17.77% | -7.603% | 8.284% | -13.93% | 5.912% | 29.55% | -6.734% | 7.176%
| Z-Score (Absolute) |  | 0.81 | 0 | 1.09 | 1.11 | 1.19 | 0.12 | 0.22 | 0.07 | 0.78 | 0.37 | 0.39 | 0.39 | 2.53 | 1.56 | 0.56 | 0.77 | 1.08 | 0.57 | 2.54 | 0.49 | 0.67
| Analytical results for Zr in OREAS 251c (Certified Value 29.4 ppm) | [22 empty] | Certified
Zr | Round | Replicate | Lab | Lab | Lab | Lab | Lab | Lab | Lab | Lab | Lab | Lab | Lab | Lab | Lab | Lab | Lab | [6 empty] | 1
| No | No | 1.02 | 1.03 | 1.05 | 1.07 | 1.08 | 1.09 | 1.10 | 1.11 | 1.12 | 1.13 | 1.14 | 1.16 | 1.21 | 1.23 | 1.28 | [6 empty] | ppm
|  |  | AR*MS | AR*MS | AR*OES | AR*OES/MS | AR*MS | AR*MS | AR*MS | AR*MS | AR*MS | AR*MS | AR*OES/MS | AR*OES/MS | AR*OES/MS | AR*OES | AR*OES | [6 empty] | 1
|  |  | 01g | 0.2g | 0.5g | 0.5g | 0.5g | 0.5g | 0.5g | 0.5g | 0.5g | 0.5g | 01g | 01g | 0.1g | 01g | 40g | [6 empty] | 1
| 1 | 1 | 7.9 | 29.06817 | 42.042 | 2.6 | 27.4 | 31.4 | 20.6 | 22.7 | 20.4 | 28.3 | 36.30768 | 31 | 34.8 | 41.6 | 2 | [6 empty] | 1
| 1 | 2 | 8.1 | 28.5662 | 42.336 | 2 | 26.7 | 32.1 | 21.7 | 23.4 | 20.7 | 24.6 | 36.1109 | 30.2 | 37.3 | 40.2 | 2 | [6 empty] | 17
| 1 | 3 | 8 | 28.40485 | 41.7284 | 2.5 | 27 | 33.3 | 18.3 | 23.3 | 22.4 | 27 | 36.25239 | 31.3 | 35.4 | 41.4 | 2 | [6 empty] | 16
| 1 | 4 | 8 | 28.05595 | 42.0028 | 2.5 | 27.8 | 31.1 | 18.4 | 22.7 | 21.3 | 27.2 | 36.60191 | 32 | 37.6 | 42.2 | 2 | [6 empty] | 29.39424
| 1 | 5 | 7.8 | 30.07469 | 42.2674 | 3.5 | 27.1 | 30.1 | 21.3 | 24 | 20.4 | 27.4 | 36.59766 | 31.1 | 30.5 | 41.6 | 2 | [6 empty] | 122
| 1 | 6 | 7.7 | 29.53987 | 36.9852 | 2.3 | 26.9 | 31.9 | 20.5 | 21.3 | 19.6 | 29.7 | 36.83969 | 32 | 37.4 | 40 | 2
| Mean |  | 7.916667 | 28.95162 | 41.22697 | 2.566667 | 27.15 | 31.65 | 20.13333 | 22.9 | 20.8 | 27.36667 | 36.45171 | 31.26667 | 35.5 | 41.16667 | 2
| Median |  | 7.95 | 28.81719 | 42.0224 | 2.5 | 27.05 | 31.65 | 20.55 | 23 | 20.55 | 27.3 | 36.45267 | 31.2 | 36.35 | 41.5 | 2
| Std Dev. |  | 0.147196 | 0.7577106 | 2.089147 | 0.5046451 | 0.3937004 | 1.072847 | 1.451436 | 0.9230385 | 0.9570789 | 1.681269 | 0.2724013 | 0.6801961 | 2.711457 | 0.8710147 | 0
| Rel.Std.Dev. |  | 1.859% | 2.617% | 5.067% | 19.66% | 1.45% | 3.39% | 7.209% | 4.031% | 4.601% | 6.143% | 0.7473% | 2.175% | 7.638% | 2.116% | 0%
| PDM3 |  | -73.07% | -1.506% | 40.26% | -91.27% | -7.635% | 7.674% | -31.51% | -22.09% | -29.24% | -6.898% | 24.01% | 6.37% | 20.77% | 40.05% | -93.2%
| Z-Score (Absolute) |  | 1.81 | 0.15 | 1.29 | 2.31 | 0.02 | 0.4 | 0.67 | 0.42 | 0.61 | 0 | 0.85 | 0.36 | 0.76 | 1.29 | 2.36
Results from laboratories 1.02, 1.05, 1.07 and 1.28 were removed due to their high Z score reading.
Note on C17: Z-Scores have been calculated inclusive of individual outliers. In general, laboratory batches are rejected if Z-Score > 2.5.
Note on C35: Z-Scores have been calculated inclusive of individual outliers. In general, laboratory batches are rejected if Z-Score > 2.5.
Note on C53: Z-Scores have been calculated inclusive of individual outliers. In general, laboratory batches are rejected if Z-Score > 2.5.
Note on C71: Z-Scores have been calculated inclusive of individual outliers. In general, laboratory batches are rejected if Z-Score > 2.5.
Note on C89: Z-Scores have been calculated inclusive of individual outliers. In general, laboratory batches are rejected if Z-Score > 2.5.
Note on C107: Z-Scores have been calculated inclusive of individual outliers. In general, laboratory batches are rejected if Z-Score > 2.5.
Note on C126: Z-Scores have been calculated inclusive of individual outliers. In general, laboratory batches are rejected if Z-Score > 2.5.
Note on C145: Z-Scores have been calculated inclusive of individual outliers. In general, laboratory batches are rejected if Z-Score > 2.5.
Note on C163: Z-Scores have been calculated inclusive of individual outliers. In general, laboratory batches are rejected if Z-Score > 2.5.
Note on C181: Z-Scores have been calculated inclusive of individual outliers. In general, laboratory batches are rejected if Z-Score > 2.5.
Note on C199: Z-Scores have been calculated inclusive of individual outliers. In general, laboratory batches are rejected if Z-Score > 2.5.
Note on C218: Z-Scores have been calculated inclusive of individual outliers. In general, laboratory batches are rejected if Z-Score > 2.5.
Note on C236: Z-Scores have been calculated inclusive of individual outliers. In general, laboratory batches are rejected if Z-Score > 2.5.
Note on C254: Z-Scores have been calculated inclusive of individual outliers. In general, laboratory batches are rejected if Z-Score > 2.5.
Note on C272: Z-Scores have been calculated inclusive of individual outliers. In general, laboratory batches are rejected if Z-Score > 2.5.
Note on C290: Z-Scores have been calculated inclusive of individual outliers. In general, laboratory batches are rejected if Z-Score > 2.5.
Note on C308: Z-Scores have been calculated inclusive of individual outliers. In general, laboratory batches are rejected if Z-Score > 2.5.
Note on C326: Z-Scores have been calculated inclusive of individual outliers. In general, laboratory batches are rejected if Z-Score > 2.5.
Note on C344: Z-Scores have been calculated inclusive of individual outliers. In general, laboratory batches are rejected if Z-Score > 2.5.
Note on C362: Z-Scores have been calculated inclusive of individual outliers. In general, laboratory batches are rejected if Z-Score > 2.5.
Note on C380: Z-Scores have been calculated inclusive of individual outliers. In general, laboratory batches are rejected if Z-Score > 2.5.
Note on C398: Z-Scores have been calculated inclusive of individual outliers. In general, laboratory batches are rejected if Z-Score > 2.5.
Note on C416: Z-Scores have been calculated inclusive of individual outliers. In general, laboratory batches are rejected if Z-Score > 2.5.
Note on C434: Z-Scores have been calculated inclusive of individual outliers. In general, laboratory batches are rejected if Z-Score > 2.5.
Note on C452: Z-Scores have been calculated inclusive of individual outliers. In general, laboratory batches are rejected if Z-Score > 2.5.
Note on C470: Z-Scores have been calculated inclusive of individual outliers. In general, laboratory batches are rejected if Z-Score > 2.5.
Note on C488: Z-Scores have been calculated inclusive of individual outliers. In general, laboratory batches are rejected if Z-Score > 2.5.
Note on C506: Z-Scores have been calculated inclusive of individual outliers. In general, laboratory batches are rejected if Z-Score > 2.5.
Note on C524: Z-Scores have been calculated inclusive of individual outliers. In general, laboratory batches are rejected if Z-Score > 2.5.
Note on C542: Z-Scores have been calculated inclusive of individual outliers. In general, laboratory batches are rejected if Z-Score > 2.5.
Note on C560: Z-Scores have been calculated inclusive of individual outliers. In general, laboratory batches are rejected if Z-Score > 2.5.
Note on C578: Z-Scores have been calculated inclusive of individual outliers. In general, laboratory batches are rejected if Z-Score > 2.5.
Note on C597: Z-Scores have been calculated inclusive of individual outliers. In general, laboratory batches are rejected if Z-Score > 2.5.
Note on C616: Z-Scores have been calculated inclusive of individual outliers. In general, laboratory batches are rejected if Z-Score > 2.5.
Note on C635: Z-Scores have been calculated inclusive of individual outliers. In general, laboratory batches are rejected if Z-Score > 2.5.
Note on C653: Z-Scores have been calculated inclusive of individual outliers. In general, laboratory batches are rejected if Z-Score > 2.5.
Note on C671: Z-Scores have been calculated inclusive of individual outliers. In general, laboratory batches are rejected if Z-Score > 2.5.
Note on C689: Z-Scores have been calculated inclusive of individual outliers. In general, laboratory batches are rejected if Z-Score > 2.5.
Note on C708: Z-Scores have been calculated inclusive of individual outliers. In general, laboratory batches are rejected if Z-Score > 2.5.
Note on C726: Z-Scores have been calculated inclusive of individual outliers. In general, laboratory batches are rejected if Z-Score > 2.5.
Note on C744: Z-Scores have been calculated inclusive of individual outliers. In general, laboratory batches are rejected if Z-Score > 2.5.
Note on C762: Z-Scores have been calculated inclusive of individual outliers. In general, laboratory batches are rejected if Z-Score > 2.5.
Note on C780: Z-Scores have been calculated inclusive of individual outliers. In general, laboratory batches are rejected if Z-Score > 2.5.
Note on C798: Z-Scores have been calculated inclusive of individual outliers. In general, laboratory batches are rejected if Z-Score > 2.5.
Note on C816: Z-Scores have been calculated inclusive of individual outliers. In general, laboratory batches are rejected if Z-Score > 2.5.
Note on C834: Z-Scores have been calculated inclusive of individual outliers. In general, laboratory batches are rejected if Z-Score > 2.5.
Note on C853: Z-Scores have been calculated inclusive of individual outliers. In general, laboratory batches are rejected if Z-Score > 2.5.
Note on C871: Z-Scores have been calculated inclusive of individual outliers. In general, laboratory batches are rejected if Z-Score > 2.5.
Note on C889: Z-Scores have been calculated inclusive of individual outliers. In general, laboratory batches are rejected if Z-Score > 2.5.
Note on C908: Z-Scores have been calculated inclusive of individual outliers. In general, laboratory batches are rejected if Z-Score > 2.5.
Note on C926: Z-Scores have been calculated inclusive of individual outliers. In general, laboratory batches are rejected if Z-Score > 2.5.
Note on C944: Z-Scores have been calculated inclusive of individual outliers. In general, laboratory batches are rejected if Z-Score > 2.5.
Note on C962: Z-Scores have been calculated inclusive of individual outliers. In general, laboratory batches are rejected if Z-Score > 2.5.
Note on C981: Z-Scores have been calculated inclusive of individual outliers. In general, laboratory batches are rejected if Z-Score > 2.5.
Note on C999: Z-Scores have been calculated inclusive of individual outliers. In general, laboratory batches are rejected if Z-Score > 2.5.
Note on C1017: Z-Scores have been calculated inclusive of individual outliers. In general, laboratory batches are rejected if Z-Score > 2.5.
Note on C1035: Z-Scores have been calculated inclusive of individual outliers. In general, laboratory batches are rejected if Z-Score > 2.5.
Note on C1053: Z-Scores have been calculated inclusive of individual outliers. In general, laboratory batches are rejected if Z-Score > 2.5.
Note on C1071: Z-Scores have been calculated inclusive of individual outliers. In general, laboratory batches are rejected if Z-Score > 2.5.
Note on C1089: Z-Scores have been calculated inclusive of individual outliers. In general, laboratory batches are rejected if Z-Score > 2.5.
Note on C1107: Z-Scores have been calculated inclusive of individual outliers. In general, laboratory batches are rejected if Z-Score > 2.5.
Note on C1125: Z-Scores have been calculated inclusive of individual outliers. In general, laboratory batches are rejected if Z-Score > 2.5.
Note on C1143: Z-Scores have been calculated inclusive of individual outliers. In general, laboratory batches are rejected if Z-Score > 2.5.
Note on C1161: Z-Scores have been calculated inclusive of individual outliers. In general, laboratory batches are rejected if Z-Score > 2.5.

## Fusion XRF
| Analytical results for Al2O3 in OREAS 251c (Indicative Value 13.5 wt.%) |  |  | Indicative
Al2O3 | Round | Replicate | BV Geo | 1
| No | No | Perth | wt.%
|  |  | BF*XRF | 2
2
| 1 | 1 | 13.5 | 1
| 1 | 2 | 13.49 | 10
| Mean |  | 13.495 | 16
| Median |  | 13.495 | 13.495
| Std Dev. |  | 0.007071068 | 16
| Rel.Std.Dev. |  | 0.0524%
| PDM3 |  | 0%
| Z-Score (Absolute) |  | NA
| Analytical results for As in OREAS 251c (Indicative Value 190 ppm) |  |  | Indicative
As | Round | Replicate | BV Geo | 1
| No | No | Perth | ppm
|  |  | BF*XRF | 0
0
| 1 | 1 | 190 | 1
| 1 | 2 | 190 | 11
| Mean |  | 190 | 16
| Median |  | 190 | 190
| Std Dev. |  | 0 | 17
| Rel.Std.Dev. |  | 0%
| PDM3 |  | -1.11e-14%
| Z-Score (Absolute) |  | NA
| Analytical results for BaO in OREAS 251c (Indicative Value 575 ppm) |  |  | Indicative
BaO | Round | Replicate | BV Geo | 1
| No | No | Perth | ppm
|  |  | BF*XRF | 0
0
| 1 | 1 | 569 | 1
| 1 | 2 | 581 | 12
| Mean |  | 575 | 16
| Median |  | 575 | 574.9975
| Std Dev. |  | 8.485281 | 18
| Rel.Std.Dev. |  | 1.476%
| PDM3 |  | 0.0004348%
| Z-Score (Absolute) |  | NA
| Analytical results for CaO in OREAS 251c (Indicative Value 2.41 wt.%) |  |  | Indicative
CaO | Round | Replicate | BV Geo | 1
| No | No | Perth | wt.%
|  |  | BF*XRF | 2
2
| 1 | 1 | 2.41 | 1
| 1 | 2 | 2.4 | 13
| Mean |  | 2.405 | 16
| Median |  | 2.405 | 2.405
| Std Dev. |  | 0.007071068 | 19
| Rel.Std.Dev. |  | 0.294%
| PDM3 |  | 2.22e-14%
| Z-Score (Absolute) |  | NA
| Analytical results for Cl in OREAS 251c (Indicative Value 135 ppm) |  |  | Indicative
Cl | Round | Replicate | BV Geo | 1
| No | No | Perth | ppm
|  |  | BF*XRF | 0
0
| 1 | 1 | 130 | 1
| 1 | 2 | 140 | 14
| Mean |  | 135 | 16
| Median |  | 135 | 135
| Std Dev. |  | 7.071068 | 20
| Rel.Std.Dev. |  | 5.238%
| PDM3 |  | 0%
| Z-Score (Absolute) |  | NA
| Analytical results for Co in OREAS 251c (Indicative Value 20 ppm) |  |  | Indicative
Co | Round | Replicate | BV Geo | 1
| No | No | Perth | ppm
|  |  | BF*XRF | 1
1
| 1 | 1 | 20 | 1
| 1 | 2 | 20 | 15
| Mean |  | 20 | 16
| Median |  | 20 | 20
| Std Dev. |  | 0 | 21
| Rel.Std.Dev. |  | 0%
| PDM3 |  | 0%
| Z-Score (Absolute) |  | NA
| Analytical results for Cr2O3 in OREAS 251c (Indicative Value 205 ppm) |  |  | Indicative
Cr2O3 | Round | Replicate | BV Geo | 1
| No | No | Perth | ppm
|  |  | BF*XRF | 0
0
| 1 | 1 | 205 | 1
| 1 | 2 | 205 | 16
| Mean |  | 205 | 16
| Median |  | 205 | 204.61
| Std Dev. |  | 0 | 22
| Rel.Std.Dev. |  | 0%
| PDM3 |  | 0.1906%
| Z-Score (Absolute) |  | NA
| Analytical results for Cu in OREAS 251c (Indicative Value 50 ppm) |  |  | Indicative
Cu | Round | Replicate | BV Geo | 1
| No | No | Perth | ppm
|  |  | BF*XRF | 0
0
| 1 | 1 | 50 | 1
| 1 | 2 | 50 | 17
| Mean |  | 50 | 16
| Median |  | 50 | 50
| Std Dev. |  | 0 | 23
| Rel.Std.Dev. |  | 0%
| PDM3 |  | 0%
| Z-Score (Absolute) |  | NA
| Analytical results for Fe2O3 in OREAS 251c (Indicative Value 6.43 wt.%) |  |  | Indicative
Fe2O3 | Round | Replicate | BV Geo | 1
| No | No | Perth | wt.%
|  |  | BF*XRF | 2
2
| 1 | 1 | 6.434 | 1
| 1 | 2 | 6.434 | 10
| Mean |  | 6.434 | 16
| Median |  | 6.434 | 6.43365
| Std Dev. |  | 0 | 16
| Rel.Std.Dev. |  | 0%
| PDM3 |  | 0.00544%
| Z-Score (Absolute) |  | NA
| Analytical results for K2O in OREAS 251c (Indicative Value 2.3 wt.%) |  |  | Indicative
K2O | Round | Replicate | BV Geo | 1
| No | No | Perth | wt.%
|  |  | BF*XRF | 2
2
| 1 | 1 | 2.3 | 1
| 1 | 2 | 2.3 | 11
| Mean |  | 2.3 | 16
| Median |  | 2.3 | 2.3
| Std Dev. |  | 0 | 17
| Rel.Std.Dev. |  | 0%
| PDM3 |  | 0%
| Z-Score (Absolute) |  | NA
| Analytical results for MgO in OREAS 251c (Indicative Value 2.38 wt.%) |  |  | Indicative
MgO | Round | Replicate | BV Geo | 1
| No | No | Perth | wt.%
|  |  | BF*XRF | 2
2
| 1 | 1 | 2.37 | 1
| 1 | 2 | 2.38 | 12
| Mean |  | 2.375 | 16
| Median |  | 2.375 | 2.375
| Std Dev. |  | 0.007071068 | 18
| Rel.Std.Dev. |  | 0.2977%
| PDM3 |  | 0%
| Z-Score (Absolute) |  | NA
| Analytical results for MnO in OREAS 251c (Indicative Value 0.058 wt.%) |  |  | Indicative
MnO | Round | Replicate | BV Geo | 1
| No | No | Perth | wt.%
|  |  | BF*XRF | 3
3
| 1 | 1 | 0.057 | 1
| 1 | 2 | 0.058 | 13
| Mean |  | 0.0575 | 16
| Median |  | 0.0575 | 0.0575
| Std Dev. |  | 0.0007071068 | 19
| Rel.Std.Dev. |  | 1.23%
| PDM3 |  | -1.11e-14%
| Z-Score (Absolute) |  | NA
| Analytical results for Na2O in OREAS 251c (Indicative Value 1.32 wt.%) |  |  | Indicative
Na2O | Round | Replicate | BV Geo | 1
| No | No | Perth | wt.%
|  |  | BF*XRF | 2
2
| 1 | 1 | 1.32 | 1
| 1 | 2 | 1.31 | 14
| Mean |  | 1.315 | 16
| Median |  | 1.315 | 1.315
| Std Dev. |  | 0.007071068 | 20
| Rel.Std.Dev. |  | 0.5377%
| PDM3 |  | 0%
| Z-Score (Absolute) |  | NA
| Analytical results for Ni in OREAS 251c (Indicative Value 95 ppm) |  |  | Indicative
Ni | Round | Replicate | BV Geo | 1
| No | No | Perth | ppm
|  |  | BF*XRF | 0
0
| 1 | 1 | 90 | 1
| 1 | 2 | 100 | 15
| Mean |  | 95 | 16
| Median |  | 95 | 95
| Std Dev. |  | 7.071068 | 21
| Rel.Std.Dev. |  | 7.443%
| PDM3 |  | 0%
| Z-Score (Absolute) |  | NA
| Analytical results for P2O5 in OREAS 251c (Indicative Value 0.207 wt.%) |  |  | Indicative
P2O5 | Round | Replicate | BV Geo | 1
| No | No | Perth | wt.%
|  |  | BF*XRF | 3
3
| 1 | 1 | 0.2085 | 1
| 1 | 2 | 0.2062 | 16
| Mean |  | 0.20735 | 16
| Median |  | 0.20735 | 0.2073898
| Std Dev. |  | 0.001626346 | 22
| Rel.Std.Dev. |  | 0.7843%
| PDM3 |  | -0.01919%
| Z-Score (Absolute) |  | NA
| Analytical results for Pb in OREAS 251c (Indicative Value 50 ppm) |  |  | Indicative
Pb | Round | Replicate | BV Geo | 1
| No | No | Perth | ppm
|  |  | BF*XRF | 0
0
| 1 | 1 | 40 | 1
| 1 | 2 | 60 | 17
| Mean |  | 50 | 16
| Median |  | 50 | 50
| Std Dev. |  | 14.14214 | 23
| Rel.Std.Dev. |  | 28.28%
| PDM3 |  | 0%
| Z-Score (Absolute) |  | NA
| Analytical results for S in OREAS 251c (Indicative Value 0.011 wt.%) |  |  | Indicative
S | Round | Replicate | BV Geo | 1
| No | No | Perth | wt.%
|  |  | BF*XRF | 3
3
| 1 | 1 | 0.011 | 1
| 1 | 2 | 0.011 | 21
| Mean |  | 0.011 | 16
| Median |  | 0.011 | 0.011
| Std Dev. |  | 0 | 16
| Rel.Std.Dev. |  | 0%
| PDM3 |  | 0%
| Z-Score (Absolute) |  | NA
| Analytical results for SiO2 in OREAS 251c (Indicative Value 67.61 wt.%) |  |  | Indicative
SiO2 | Round | Replicate | BV Geo | 1
| No | No | Perth | wt.%
|  |  | BF*XRF | 2
2
| 1 | 1 | 67.62 | 1
| 1 | 2 | 67.6 | 11
| Mean |  | 67.61 | 16
| Median |  | 67.61 | 67.61
| Std Dev. |  | 0.01414214 | 17
| Rel.Std.Dev. |  | 0.02092%
| PDM3 |  | 0%
| Z-Score (Absolute) |  | NA
| Analytical results for Sn in OREAS 251c (Indicative Value 65 ppm) |  |  | Indicative
Sn | Round | Replicate | BV Geo | 1
| No | No | Perth | ppm
|  |  | BF*XRF | 0
0
| 1 | 1 | 60 | 1
| 1 | 2 | 70 | 12
| Mean |  | 65 | 16
| Median |  | 65 | 65
| Std Dev. |  | 7.071068 | 18
| Rel.Std.Dev. |  | 10.88%
| PDM3 |  | 0%
| Z-Score (Absolute) |  | NA
| Analytical results for Sr in OREAS 251c (Indicative Value 200 ppm) |  |  | Indicative
Sr | Round | Replicate | BV Geo | 1
| No | No | Perth | ppm
|  |  | BF*XRF | 0
0
| 1 | 1 | 180 | 1
| 1 | 2 | 220 | 13
| Mean |  | 200 | 16
| Median |  | 200 | 200
| Std Dev. |  | 28.28427 | 19
| Rel.Std.Dev. |  | 14.14%
| PDM3 |  | -1.11e-14%
| Z-Score (Absolute) |  | NA
| Analytical results for TiO2 in OREAS 251c (Indicative Value 1.13 wt.%) |  |  | Indicative
TiO2 | Round | Replicate | BV Geo | 1
| No | No | Perth | wt.%
|  |  | BF*XRF | 2
2
| 1 | 1 | 1.133 | 1
| 1 | 2 | 1.135 | 14
| Mean |  | 1.134 | 16
| Median |  | 1.134 | 1.134
| Std Dev. |  | 0.001414214 | 20
| Rel.Std.Dev. |  | 0.1247%
| PDM3 |  | 0%
| Z-Score (Absolute) |  | NA
| Analytical results for V2O5 in OREAS 251c (Indicative Value 196 ppm) |  |  | Indicative
V2O5 | Round | Replicate | BV Geo | 1
| No | No | Perth | ppm
|  |  | BF*XRF | 0
0
| 1 | 1 | 196 | 1
| 1 | 2 | 196 | 15
| Mean |  | 196 | 16
| Median |  | 196 | 196.372
| Std Dev. |  | 0 | 21
| Rel.Std.Dev. |  | 0%
| PDM3 |  | -0.1894%
| Z-Score (Absolute) |  | NA
| Analytical results for Zn in OREAS 251c (Indicative Value 70 ppm) |  |  | Indicative
Zn | Round | Replicate | BV Geo | 1
| No | No | Perth | ppm
|  |  | BF*XRF | 0
0
| 1 | 1 | 70 | 1
| 1 | 2 | 70 | 16
| Mean |  | 70 | 16
| Median |  | 70 | 70
| Std Dev. |  | 0 | 22
| Rel.Std.Dev. |  | 0%
| PDM3 |  | 2.22e-14%
| Z-Score (Absolute) |  | NA
| Analytical results for Zr in OREAS 251c (Indicative Value 275 ppm) |  |  | Indicative
Zr | Round | Replicate | BV Geo | 1
| No | No | Perth | ppm
|  |  | BF*XRF | 0
0
| 1 | 1 | 270 | 1
| 1 | 2 | 280 | 17
| Mean |  | 275 | 16
| Median |  | 275 | 275
| Std Dev. |  | 7.071068 | 23
| Rel.Std.Dev. |  | 2.571%
| PDM3 |  | 0%
| Z-Score (Absolute) |  | NA
Note on C13: Z-Scores have been calculated inclusive of individual outliers. In general, laboratory batches are rejected if Z-Score > 2.5.
Note on C27: Z-Scores have been calculated inclusive of individual outliers. In general, laboratory batches are rejected if Z-Score > 2.5.
Note on C41: Z-Scores have been calculated inclusive of individual outliers. In general, laboratory batches are rejected if Z-Score > 2.5.
Note on C55: Z-Scores have been calculated inclusive of individual outliers. In general, laboratory batches are rejected if Z-Score > 2.5.
Note on C69: Z-Scores have been calculated inclusive of individual outliers. In general, laboratory batches are rejected if Z-Score > 2.5.
Note on C83: Z-Scores have been calculated inclusive of individual outliers. In general, laboratory batches are rejected if Z-Score > 2.5.
Note on C97: Z-Scores have been calculated inclusive of individual outliers. In general, laboratory batches are rejected if Z-Score > 2.5.
Note on C111: Z-Scores have been calculated inclusive of individual outliers. In general, laboratory batches are rejected if Z-Score > 2.5.
Note on C125: Z-Scores have been calculated inclusive of individual outliers. In general, laboratory batches are rejected if Z-Score > 2.5.
Note on C139: Z-Scores have been calculated inclusive of individual outliers. In general, laboratory batches are rejected if Z-Score > 2.5.
Note on C153: Z-Scores have been calculated inclusive of individual outliers. In general, laboratory batches are rejected if Z-Score > 2.5.
Note on C167: Z-Scores have been calculated inclusive of individual outliers. In general, laboratory batches are rejected if Z-Score > 2.5.
Note on C181: Z-Scores have been calculated inclusive of individual outliers. In general, laboratory batches are rejected if Z-Score > 2.5.
Note on C195: Z-Scores have been calculated inclusive of individual outliers. In general, laboratory batches are rejected if Z-Score > 2.5.
Note on C209: Z-Scores have been calculated inclusive of individual outliers. In general, laboratory batches are rejected if Z-Score > 2.5.
Note on C223: Z-Scores have been calculated inclusive of individual outliers. In general, laboratory batches are rejected if Z-Score > 2.5.
Note on C237: Z-Scores have been calculated inclusive of individual outliers. In general, laboratory batches are rejected if Z-Score > 2.5.
Note on C251: Z-Scores have been calculated inclusive of individual outliers. In general, laboratory batches are rejected if Z-Score > 2.5.
Note on C265: Z-Scores have been calculated inclusive of individual outliers. In general, laboratory batches are rejected if Z-Score > 2.5.
Note on C279: Z-Scores have been calculated inclusive of individual outliers. In general, laboratory batches are rejected if Z-Score > 2.5.
Note on C293: Z-Scores have been calculated inclusive of individual outliers. In general, laboratory batches are rejected if Z-Score > 2.5.
Note on C307: Z-Scores have been calculated inclusive of individual outliers. In general, laboratory batches are rejected if Z-Score > 2.5.
Note on C321: Z-Scores have been calculated inclusive of individual outliers. In general, laboratory batches are rejected if Z-Score > 2.5.
Note on C335: Z-Scores have been calculated inclusive of individual outliers. In general, laboratory batches are rejected if Z-Score > 2.5.

## Thermograv
| Analytical results for LOI1000 in OREAS 251c (Indicative Value 2.42 wt.%) |  |  | Indicative
LOI1000 | Round | Replicate | BV Geo | 1
| No | No | Perth | wt.%
|  |  | LOI*TGA | 2
2
| 1 | 1 | 2.41 | 1
| 1 | 2 | 2.42 | 19
| Mean |  | 2.415 | 16
| Median |  | 2.415 | 2.415
| Std Dev. |  | 0.007071068 | 25
| Rel.Std.Dev. |  | 0.2928%
| PDM3 |  | 0%
| Z-Score (Absolute) |  | NA
Note on C13: Z-Scores have been calculated inclusive of individual outliers. In general, laboratory batches are rejected if Z-Score > 2.5.

## IRC
| Analytical results for C in OREAS 251c (Indicative Value 0.085 wt.%) |  |  | Indicative
C | Round | Replicate | BV Geo | 1
| No | No | Perth | wt.%
|  |  | IRC | 3
3
| 1 | 1 | 0.08 | 1
| 1 | 2 | 0.09 | 21
| Mean |  | 0.085 | 16
| Median |  | 0.085 | 0.085
| Std Dev. |  | 0.007071068 | 27
| Rel.Std.Dev. |  | 8.319%
| PDM3 |  | -1.11e-14%
| Z-Score (Absolute) |  | NA
| Analytical results for S in OREAS 251c (Indicative Value 0.15 wt.%) |  |  | Indicative
S | Round | Replicate | BV Geo | 1
| No | No | Perth | wt.%
|  |  | IRC | 3
3
| 1 | 1 | 0.15 | 1
| 1 | 2 | 0.15 | 21
| Mean |  | 0.15 | 16
| Median |  | 0.15 | 0.15
| Std Dev. |  | 0 | 27
| Rel.Std.Dev. |  | 0%
| PDM3 |  | 0%
| Z-Score (Absolute) |  | NA
Note on C13: Z-Scores have been calculated inclusive of individual outliers. In general, laboratory batches are rejected if Z-Score > 2.5.
Note on C27: Z-Scores have been calculated inclusive of individual outliers. In general, laboratory batches are rejected if Z-Score > 2.5.

## Laser Ablation
| Analytical results for Ag in OREAS 251c (Indicative Value 0.2 ppm) |  |  | Indicative
Ag | Round | Replicate | BV Geo | 1
| No | No | Perth | ppm
|  |  | ABL*MS | 3
3
| 1 | 1 | 0.2 | 1
| 1 | 2 | 0.2 | 23
| Mean |  | 0.2 | 16
| Median |  | 0.2 | 0.2
| Std Dev. |  | 0 | 29
| Rel.Std.Dev. |  | 0%
| PDM3 |  | 0%
| Z-Score (Absolute) |  | NA
| Analytical results for As in OREAS 251c (Indicative Value 167 ppm) |  |  | Indicative
As | Round | Replicate | BV Geo | 1
| No | No | Perth | ppm
|  |  | ABL*MS | 0
0
| 1 | 1 | 165 | 1
| 1 | 2 | 169 | 11
| Mean |  | 167 | 16
| Median |  | 167 | 167
| Std Dev. |  | 2.828427 | 30
| Rel.Std.Dev. |  | 1.694%
| PDM3 |  | 0%
| Z-Score (Absolute) |  | NA
| Analytical results for Ba in OREAS 251c (Indicative Value 505 ppm) |  |  | Indicative
Ba | Round | Replicate | BV Geo | 1
| No | No | Perth | ppm
|  |  | ABL*MS | 0
0
| 1 | 1 | 504 | 1
| 1 | 2 | 506 | 25
| Mean |  | 505 | 16
| Median |  | 505 | 505
| Std Dev. |  | 1.414214 | 31
| Rel.Std.Dev. |  | 0.28%
| PDM3 |  | 0%
| Z-Score (Absolute) |  | NA
| Analytical results for Be in OREAS 251c (Indicative Value 2.3 ppm) |  |  | Indicative
Be | Round | Replicate | BV Geo | 1
| No | No | Perth | ppm
|  |  | ABL*MS | 2
2
| 1 | 1 | 2.4 | 1
| 1 | 2 | 2.2 | 26
| Mean |  | 2.3 | 16
| Median |  | 2.3 | 2.3
| Std Dev. |  | 0.1414214 | 32
| Rel.Std.Dev. |  | 6.149%
| PDM3 |  | 0%
| Z-Score (Absolute) |  | NA
| Analytical results for Bi in OREAS 251c (Indicative Value 8 ppm) |  |  | Indicative
Bi | Round | Replicate | BV Geo | 1
| No | No | Perth | ppm
|  |  | ABL*MS | 2
2
| 1 | 1 | 7.8 | 1
| 1 | 2 | 8.2 | 27
| Mean |  | 8 | 16
| Median |  | 8 | 8
| Std Dev. |  | 0.2828427 | 33
| Rel.Std.Dev. |  | 3.536%
| PDM3 |  | 0%
| Z-Score (Absolute) |  | NA
| Analytical results for Cd in OREAS 251c (Indicative Value < 0.1 ppm) |  |  | Indicative
Cd | Round | Replicate | BV Geo | 1
| No | No | Perth | ppm
|  |  | ABL*MS | 2
2
| 1 | 1 | < 0.1 | 1
| 1 | 2 | < 0.1 | 28
| Mean |  |  | 16
| Median |  |  | < 0.1
| Std Dev. |  |  | 34
Rel.Std.Dev.
PDM3
| Z-Score (Absolute) |  | NA
| Analytical results for Ce in OREAS 251c (Indicative Value 89 ppm) |  |  | Indicative
Ce | Round | Replicate | BV Geo | 1
| No | No | Perth | ppm
|  |  | ABL*MS | 0
0
| 1 | 1 | 89 | 1
| 1 | 2 | 89 | 29
| Mean |  | 89 | 16
| Median |  | 89 | 89
| Std Dev. |  | 0 | 35
| Rel.Std.Dev. |  | 0%
| PDM3 |  | 0%
| Z-Score (Absolute) |  | NA
| Analytical results for Co in OREAS 251c (Indicative Value 18.1 ppm) |  |  | Indicative
Co | Round | Replicate | BV Geo | 1
| No | No | Perth | ppm
|  |  | ABL*MS | 1
1
| 1 | 1 | 18.2 | 1
| 1 | 2 | 18 | 15
| Mean |  | 18.1 | 16
| Median |  | 18.1 | 18.1
| Std Dev. |  | 0.1414214 | 36
| Rel.Std.Dev. |  | 0.7813%
| PDM3 |  | 0%
| Z-Score (Absolute) |  | NA
| Analytical results for Cr in OREAS 251c (Indicative Value 146 ppm) |  |  | Indicative
Cr | Round | Replicate | BV Geo | 1
| No | No | Perth | ppm
|  |  | ABL*MS | 0
0
| 1 | 1 | 145 | 1
| 1 | 2 | 147 | 31
| Mean |  | 146 | 16
| Median |  | 146 | 146
| Std Dev. |  | 1.414214 | 37
| Rel.Std.Dev. |  | 0.9686%
| PDM3 |  | 0%
| Z-Score (Absolute) |  | NA
| Analytical results for Cs in OREAS 251c (Indicative Value 5.57 ppm) |  |  | Indicative
Cs | Round | Replicate | BV Geo | 1
| No | No | Perth | ppm
|  |  | ABL*MS | 2
2
| 1 | 1 | 5.56 | 1
| 1 | 2 | 5.58 | 32
| Mean |  | 5.57 | 16
| Median |  | 5.57 | 5.57
| Std Dev. |  | 0.01414214 | 38
| Rel.Std.Dev. |  | 0.2539%
| PDM3 |  | 0%
| Z-Score (Absolute) |  | NA
| Analytical results for Cu in OREAS 251c (Indicative Value 30 ppm) |  |  | Indicative
Cu | Round | Replicate | BV Geo | 1
| No | No | Perth | ppm
|  |  | ABL*MS | 1
1
| 1 | 1 | 30 | 1
| 1 | 2 | 30 | 17
| Mean |  | 30 | 16
| Median |  | 30 | 30
| Std Dev. |  | 0 | 39
| Rel.Std.Dev. |  | 0%
| PDM3 |  | 0%
| Z-Score (Absolute) |  | NA
| Analytical results for Dy in OREAS 251c (Indicative Value 5.35 ppm) |  |  | Indicative
Dy | Round | Replicate | BV Geo | 1
| No | No | Perth | ppm
|  |  | ABL*MS | 2
2
| 1 | 1 | 5.3 | 1
| 1 | 2 | 5.39 | 4
| Mean |  | 5.345 | 16
| Median |  | 5.345 | 5.345
| Std Dev. |  | 0.06363961 | 40
| Rel.Std.Dev. |  | 1.191%
| PDM3 |  | 0%
| Z-Score (Absolute) |  | NA
| Analytical results for Er in OREAS 251c (Indicative Value 2.88 ppm) |  |  | Indicative
Er | Round | Replicate | BV Geo | 1
| No | No | Perth | ppm
|  |  | ABL*MS | 2
2
| 1 | 1 | 2.82 | 1
| 1 | 2 | 2.93 | 5
| Mean |  | 2.875 | 16
| Median |  | 2.875 | 2.875
| Std Dev. |  | 0.07778175 | 41
| Rel.Std.Dev. |  | 2.705%
| PDM3 |  | 0%
| Z-Score (Absolute) |  | NA
| Analytical results for Eu in OREAS 251c (Indicative Value 1.8 ppm) |  |  | Indicative
Eu | Round | Replicate | BV Geo | 1
| No | No | Perth | ppm
|  |  | ABL*MS | 2
2
| 1 | 1 | 1.81 | 1
| 1 | 2 | 1.78 | 36
| Mean |  | 1.795 | 16
| Median |  | 1.795 | 1.795
| Std Dev. |  | 0.0212132 | 42
| Rel.Std.Dev. |  | 1.182%
| PDM3 |  | 0%
| Z-Score (Absolute) |  | NA
| Analytical results for Ga in OREAS 251c (Indicative Value 18.6 ppm) |  |  | Indicative
Ga | Round | Replicate | BV Geo | 1
| No | No | Perth | ppm
|  |  | ABL*MS | 1
1
| 1 | 1 | 18.6 | 1
| 1 | 2 | 18.6 | 37
| Mean |  | 18.6 | 16
| Median |  | 18.6 | 18.6
| Std Dev. |  | 0 | 43
| Rel.Std.Dev. |  | 0%
| PDM3 |  | 0%
| Z-Score (Absolute) |  | NA
| Analytical results for Gd in OREAS 251c (Indicative Value 6.2 ppm) |  |  | Indicative
Gd | Round | Replicate | BV Geo | 1
| No | No | Perth | ppm
|  |  | ABL*MS | 2
2
| 1 | 1 | 6.14 | 1
| 1 | 2 | 6.26 | 6
| Mean |  | 6.2 | 16
| Median |  | 6.2 | 6.2
| Std Dev. |  | 0.08485281 | 44
| Rel.Std.Dev. |  | 1.369%
| PDM3 |  | -1.11e-14%
| Z-Score (Absolute) |  | NA
| Analytical results for Ge in OREAS 251c (Indicative Value 1.38 ppm) |  |  | Indicative
Ge | Round | Replicate | BV Geo | 1
| No | No | Perth | ppm
|  |  | ABL*MS | 2
2
| 1 | 1 | 1.35 | 1
| 1 | 2 | 1.4 | 2
| Mean |  | 1.375 | 16
| Median |  | 1.375 | 1.375
| Std Dev. |  | 0.03535534 | 45
| Rel.Std.Dev. |  | 2.571%
| PDM3 |  | 0%
| Z-Score (Absolute) |  | NA
| Analytical results for Hf in OREAS 251c (Indicative Value 7.34 ppm) |  |  | Indicative
Hf | Round | Replicate | BV Geo | 1
| No | No | Perth | ppm
|  |  | ABL*MS | 2
2
| 1 | 1 | 7.51 | 1
| 1 | 2 | 7.17 | 8
| Mean |  | 7.34 | 16
| Median |  | 7.34 | 7.34
| Std Dev. |  | 0.2404163 | 29
| Rel.Std.Dev. |  | 3.275%
| PDM3 |  | 0%
| Z-Score (Absolute) |  | NA
| Analytical results for Ho in OREAS 251c (Indicative Value 1.03 ppm) |  |  | Indicative
Ho | Round | Replicate | BV Geo | 1
| No | No | Perth | ppm
|  |  | ABL*MS | 2
2
| 1 | 1 | 1.03 | 1
| 1 | 2 | 1.03 | 24
| Mean |  | 1.03 | 16
| Median |  | 1.03 | 1.03
| Std Dev. |  | 0 | 30
| Rel.Std.Dev. |  | 0%
| PDM3 |  | 0%
| Z-Score (Absolute) |  | NA
| Analytical results for In in OREAS 251c (Indicative Value 0.075 ppm) |  |  | Indicative
In | Round | Replicate | BV Geo | 1
| No | No | Perth | ppm
|  |  | ABL*MS | 3
3
| 1 | 1 | 0.1 | 1
| 1 | 2 | 0.05 | 25
| Mean |  | 0.075 | 16
| Median |  | 0.075 | 0.075
| Std Dev. |  | 0.03535534 | 31
| Rel.Std.Dev. |  | 47.14%
| PDM3 |  | 2.22e-14%
| Z-Score (Absolute) |  | NA
| Analytical results for La in OREAS 251c (Indicative Value 46.5 ppm) |  |  | Indicative
La | Round | Replicate | BV Geo | 1
| No | No | Perth | ppm
|  |  | ABL*MS | 1
1
| 1 | 1 | 46.5 | 1
| 1 | 2 | 46.4 | 26
| Mean |  | 46.45 | 16
| Median |  | 46.45 | 46.45
| Std Dev. |  | 0.07071068 | 32
| Rel.Std.Dev. |  | 0.1522%
| PDM3 |  | 0%
| Z-Score (Absolute) |  | NA
| Analytical results for Lu in OREAS 251c (Indicative Value 0.36 ppm) |  |  | Indicative
Lu | Round | Replicate | BV Geo | 1
| No | No | Perth | ppm
|  |  | ABL*MS | 2
2
| 1 | 1 | 0.36 | 1
| 1 | 2 | 0.35 | 5
| Mean |  | 0.355 | 16
| Median |  | 0.355 | 0.355
| Std Dev. |  | 0.007071068 | 33
| Rel.Std.Dev. |  | 1.992%
| PDM3 |  | 0%
| Z-Score (Absolute) |  | NA
| Analytical results for Mn in OREAS 251c (Indicative Value 0.043 wt.%) |  |  | Indicative
Mn | Round | Replicate | BV Geo | 1
| No | No | Perth | wt.%
|  |  | ABL*MS | 3
3
| 1 | 1 | 0.0427 | 1
| 1 | 2 | 0.0429 | 28
| Mean |  | 0.0428 | 16
| Median |  | 0.0428 | 0.0428
| Std Dev. |  | 0.0001414214 | 34
| Rel.Std.Dev. |  | 0.3304%
| PDM3 |  | 2.22e-14%
| Z-Score (Absolute) |  | NA
| Analytical results for Mo in OREAS 251c (Indicative Value 2.7 ppm) |  |  | Indicative
Mo | Round | Replicate | BV Geo | 1
| No | No | Perth | ppm
|  |  | ABL*MS | 2
2
| 1 | 1 | 2.8 | 1
| 1 | 2 | 2.6 | 29
| Mean |  | 2.7 | 16
| Median |  | 2.7 | 2.7
| Std Dev. |  | 0.1414214 | 35
| Rel.Std.Dev. |  | 5.238%
| PDM3 |  | 0%
| Z-Score (Absolute) |  | NA
| Analytical results for Nb in OREAS 251c (Indicative Value 30 ppm) |  |  | Indicative
Nb | Round | Replicate | BV Geo | 1
| No | No | Perth | ppm
|  |  | ABL*MS | 1
1
| 1 | 1 | 29.8 | 1
| 1 | 2 | 30.1 | 30
| Mean |  | 29.95 | 16
| Median |  | 29.95 | 29.95
| Std Dev. |  | 0.212132 | 36
| Rel.Std.Dev. |  | 0.7083%
| PDM3 |  | 2.22e-14%
| Z-Score (Absolute) |  | NA
| Analytical results for Nd in OREAS 251c (Indicative Value 40.4 ppm) |  |  | Indicative
Nd | Round | Replicate | BV Geo | 1
| No | No | Perth | ppm
|  |  | ABL*MS | 1
1
| 1 | 1 | 40.3 | 1
| 1 | 2 | 40.5 | 6
| Mean |  | 40.4 | 16
| Median |  | 40.4 | 40.4
| Std Dev. |  | 0.1414214 | 37
| Rel.Std.Dev. |  | 0.3501%
| PDM3 |  | 0%
| Z-Score (Absolute) |  | NA
| Analytical results for Ni in OREAS 251c (Indicative Value 75 ppm) |  |  | Indicative
Ni | Round | Replicate | BV Geo | 1
| No | No | Perth | ppm
|  |  | ABL*MS | 0
0
| 1 | 1 | 76 | 1
| 1 | 2 | 74 | 15
| Mean |  | 75 | 16
| Median |  | 75 | 75
| Std Dev. |  | 1.414214 | 38
| Rel.Std.Dev. |  | 1.886%
| PDM3 |  | 0%
| Z-Score (Absolute) |  | NA
| Analytical results for Pb in OREAS 251c (Indicative Value 13 ppm) |  |  | Indicative
Pb | Round | Replicate | BV Geo | 1
| No | No | Perth | ppm
|  |  | ABL*MS | 1
1
| 1 | 1 | 13 | 1
| 1 | 2 | 13 | 17
| Mean |  | 13 | 16
| Median |  | 13 | 13
| Std Dev. |  | 0 | 39
| Rel.Std.Dev. |  | 0%
| PDM3 |  | 0%
| Z-Score (Absolute) |  | NA
| Analytical results for Pr in OREAS 251c (Indicative Value 10.6 ppm) |  |  | Indicative
Pr | Round | Replicate | BV Geo | 1
| No | No | Perth | ppm
|  |  | ABL*MS | 1
1
| 1 | 1 | 10.5 | 1
| 1 | 2 | 10.7 | 34
| Mean |  | 10.6 | 16
| Median |  | 10.6 | 10.6
| Std Dev. |  | 0.1414214 | 40
| Rel.Std.Dev. |  | 1.334%
| PDM3 |  | 0%
| Z-Score (Absolute) |  | NA
| Analytical results for Rb in OREAS 251c (Indicative Value 95 ppm) |  |  | Indicative
Rb | Round | Replicate | BV Geo | 1
| No | No | Perth | ppm
|  |  | ABL*MS | 0
0
| 1 | 1 | 94.4 | 1
| 1 | 2 | 96.4 | 35
| Mean |  | 95.4 | 16
| Median |  | 95.4 | 95.4
| Std Dev. |  | 1.414214 | 41
| Rel.Std.Dev. |  | 1.482%
| PDM3 |  | 0%
| Z-Score (Absolute) |  | NA
| Analytical results for Re in OREAS 251c (Indicative Value < 0.01 ppm) |  |  | Indicative
Re | Round | Replicate | BV Geo | 1
| No | No | Perth | ppm
|  |  | ABL*MS | 3
3
| 1 | 1 | < 0.01 | 1
| 1 | 2 | < 0.01 | 36
| Mean |  |  | 16
| Median |  |  | < 0.01
| Std Dev. |  |  | 42
Rel.Std.Dev.
PDM3
| Z-Score (Absolute) |  | NA
| Analytical results for Sb in OREAS 251c (Indicative Value 2.8 ppm) |  |  | Indicative
Sb | Round | Replicate | BV Geo | 1
| No | No | Perth | ppm
|  |  | ABL*MS | 2
2
| 1 | 1 | 2.9 | 1
| 1 | 2 | 2.7 | 37
| Mean |  | 2.8 | 16
| Median |  | 2.8 | 2.8
| Std Dev. |  | 0.1414214 | 43
| Rel.Std.Dev. |  | 5.051%
| PDM3 |  | 0%
| Z-Score (Absolute) |  | NA
| Analytical results for Sc in OREAS 251c (Indicative Value 13.7 ppm) |  |  | Indicative
Sc | Round | Replicate | BV Geo | 1
| No | No | Perth | ppm
|  |  | ABL*MS | 1
1
| 1 | 1 | 13.7 | 1
| 1 | 2 | 13.6 | 38
| Mean |  | 13.65 | 16
| Median |  | 13.65 | 13.65
| Std Dev. |  | 0.07071068 | 44
| Rel.Std.Dev. |  | 0.518%
| PDM3 |  | -1.11e-14%
| Z-Score (Absolute) |  | NA
| Analytical results for Se in OREAS 251c (Indicative Value < 5 ppm) |  |  | Indicative
Se | Round | Replicate | BV Geo | 1
| No | No | Perth | ppm
|  |  | ABL*MS | 2
2
| 1 | 1 | < 5 | 1
| 1 | 2 | < 5 | 39
| Mean |  |  | 16
| Median |  |  | < 5
| Std Dev. |  |  | 45
Rel.Std.Dev.
PDM3
| Z-Score (Absolute) |  | NA
| Analytical results for Sm in OREAS 251c (Indicative Value 7.76 ppm) |  |  | Indicative
Sm | Round | Replicate | BV Geo | 1
| No | No | Perth | ppm
|  |  | ABL*MS | 2
2
| 1 | 1 | 7.77 | 1
| 1 | 2 | 7.74 | 5
| Mean |  | 7.755 | 16
| Median |  | 7.755 | 7.755
| Std Dev. |  | 0.0212132 | 29
| Rel.Std.Dev. |  | 0.2735%
| PDM3 |  | 2.22e-14%
| Z-Score (Absolute) |  | NA
| Analytical results for Sn in OREAS 251c (Indicative Value 10.2 ppm) |  |  | Indicative
Sn | Round | Replicate | BV Geo | 1
| No | No | Perth | ppm
|  |  | ABL*MS | 1
1
| 1 | 1 | 10.2 | 1
| 1 | 2 | 10.2 | 12
| Mean |  | 10.2 | 16
| Median |  | 10.2 | 10.2
| Std Dev. |  | 0 | 30
| Rel.Std.Dev. |  | 0%
| PDM3 |  | 0%
| Z-Score (Absolute) |  | NA
| Analytical results for Sr in OREAS 251c (Indicative Value 277 ppm) |  |  | Indicative
Sr | Round | Replicate | BV Geo | 1
| No | No | Perth | ppm
|  |  | ABL*MS | 0
0
| 1 | 1 | 275 | 1
| 1 | 2 | 278 | 13
| Mean |  | 276.5 | 16
| Median |  | 276.5 | 276.5
| Std Dev. |  | 2.12132 | 31
| Rel.Std.Dev. |  | 0.7672%
| PDM3 |  | 0%
| Z-Score (Absolute) |  | NA
| Analytical results for Ta in OREAS 251c (Indicative Value 2.04 ppm) |  |  | Indicative
Ta | Round | Replicate | BV Geo | 1
| No | No | Perth | ppm
|  |  | ABL*MS | 2
2
| 1 | 1 | 2.03 | 1
| 1 | 2 | 2.05 | 26
| Mean |  | 2.04 | 16
| Median |  | 2.04 | 2.04
| Std Dev. |  | 0.01414214 | 32
| Rel.Std.Dev. |  | 0.6932%
| PDM3 |  | 0%
| Z-Score (Absolute) |  | NA
| Analytical results for Tb in OREAS 251c (Indicative Value 0.94 ppm) |  |  | Indicative
Tb | Round | Replicate | BV Geo | 1
| No | No | Perth | ppm
|  |  | ABL*MS | 2
2
| 1 | 1 | 0.95 | 1
| 1 | 2 | 0.93 | 27
| Mean |  | 0.94 | 16
| Median |  | 0.94 | 0.94
| Std Dev. |  | 0.01414214 | 33
| Rel.Std.Dev. |  | 1.504%
| PDM3 |  | 0%
| Z-Score (Absolute) |  | NA
| Analytical results for Te in OREAS 251c (Indicative Value 0.2 ppm) |  |  | Indicative
Te | Round | Replicate | BV Geo | 1
| No | No | Perth | ppm
|  |  | ABL*MS | 2
2
| 1 | 1 | 0.2 | 1
| 1 | 2 | 0.2 | 28
| Mean |  | 0.2 | 16
| Median |  | 0.2 | 0.2
| Std Dev. |  | 0 | 34
| Rel.Std.Dev. |  | 0%
| PDM3 |  | 0%
| Z-Score (Absolute) |  | NA
| Analytical results for Th in OREAS 251c (Indicative Value 12.8 ppm) |  |  | Indicative
Th | Round | Replicate | BV Geo | 1
| No | No | Perth | ppm
|  |  | ABL*MS | 1
1
| 1 | 1 | 12.6 | 1
| 1 | 2 | 13 | 29
| Mean |  | 12.8 | 16
| Median |  | 12.8 | 12.8
| Std Dev. |  | 0.2828427 | 35
| Rel.Std.Dev. |  | 2.21%
| PDM3 |  | 0%
| Z-Score (Absolute) |  | NA
| Analytical results for Ti in OREAS 251c (Indicative Value 0.682 wt.%) |  |  | Indicative
Ti | Round | Replicate | BV Geo | 1
| No | No | Perth | wt.%
|  |  | ABL*MS | 3
3
| 1 | 1 | 0.68 | 1
| 1 | 2 | 0.683 | 30
| Mean |  | 0.6815 | 16
| Median |  | 0.6815 | 0.6815
| Std Dev. |  | 0.00212132 | 36
| Rel.Std.Dev. |  | 0.3113%
| PDM3 |  | 0%
| Z-Score (Absolute) |  | NA
| Analytical results for Tl in OREAS 251c (Indicative Value < 0.2 ppm) |  |  | Indicative
Tl | Round | Replicate | BV Geo | 1
| No | No | Perth | ppm
|  |  | ABL*MS | 2
2
| 1 | 1 | < 0.2 | 1
| 1 | 2 | < 0.2 | 31
| Mean |  |  | 16
| Median |  |  | < 0.2
| Std Dev. |  |  | 37
Rel.Std.Dev.
PDM3
| Z-Score (Absolute) |  | NA
| Analytical results for Tm in OREAS 251c (Indicative Value 0.42 ppm) |  |  | Indicative
Tm | Round | Replicate | BV Geo | 1
| No | No | Perth | ppm
|  |  | ABL*MS | 2
2
| 1 | 1 | 0.41 | 1
| 1 | 2 | 0.42 | 6
| Mean |  | 0.415 | 16
| Median |  | 0.415 | 0.415
| Std Dev. |  | 0.007071068 | 38
| Rel.Std.Dev. |  | 1.704%
| PDM3 |  | 0%
| Z-Score (Absolute) |  | NA
| Analytical results for U in OREAS 251c (Indicative Value 2.53 ppm) |  |  | Indicative
U | Round | Replicate | BV Geo | 1
| No | No | Perth | ppm
|  |  | ABL*MS | 2
2
| 1 | 1 | 2.5 | 1
| 1 | 2 | 2.55 | 33
| Mean |  | 2.525 | 16
| Median |  | 2.525 | 2.525
| Std Dev. |  | 0.03535534 | 39
| Rel.Std.Dev. |  | 1.4%
| PDM3 |  | 0%
| Z-Score (Absolute) |  | NA
| Analytical results for V in OREAS 251c (Indicative Value 100 ppm) |  |  | Indicative
V | Round | Replicate | BV Geo | 1
| No | No | Perth | ppm
|  |  | ABL*MS | 0
0
| 1 | 1 | 100 | 1
| 1 | 2 | 100 | 34
| Mean |  | 100 | 16
| Median |  | 100 | 100
| Std Dev. |  | 0 | 40
| Rel.Std.Dev. |  | 0%
| PDM3 |  | 0%
| Z-Score (Absolute) |  | NA
| Analytical results for W in OREAS 251c (Indicative Value 35 ppm) |  |  | Indicative
W | Round | Replicate | BV Geo | 1
| No | No | Perth | ppm
|  |  | ABL*MS | 1
1
| 1 | 1 | 34 | 1
| 1 | 2 | 36 | 35
| Mean |  | 35 | 16
| Median |  | 35 | 35
| Std Dev. |  | 1.414214 | 41
| Rel.Std.Dev. |  | 4.041%
| PDM3 |  | 0%
| Z-Score (Absolute) |  | NA
| Analytical results for Y in OREAS 251c (Indicative Value 26.8 ppm) |  |  | Indicative
Y | Round | Replicate | BV Geo | 1
| No | No | Perth | ppm
|  |  | ABL*MS | 1
1
| 1 | 1 | 26.5 | 1
| 1 | 2 | 27 | 36
| Mean |  | 26.75 | 16
| Median |  | 26.75 | 26.75
| Std Dev. |  | 0.3535534 | 42
| Rel.Std.Dev. |  | 1.322%
| PDM3 |  | 0%
| Z-Score (Absolute) |  | NA
| Analytical results for Yb in OREAS 251c (Indicative Value 2.63 ppm) |  |  | Indicative
Yb | Round | Replicate | BV Geo | 1
| No | No | Perth | ppm
|  |  | ABL*MS | 2
2
| 1 | 1 | 2.64 | 1
| 1 | 2 | 2.62 | 7
| Mean |  | 2.63 | 16
| Median |  | 2.63 | 2.63
| Std Dev. |  | 0.01414214 | 43
| Rel.Std.Dev. |  | 0.5377%
| PDM3 |  | 0%
| Z-Score (Absolute) |  | NA
| Analytical results for Zn in OREAS 251c (Indicative Value 65 ppm) |  |  | Indicative
Zn | Round | Replicate | BV Geo | 1
| No | No | Perth | ppm
|  |  | ABL*MS | 0
0
| 1 | 1 | 65 | 1
| 1 | 2 | 65 | 16
| Mean |  | 65 | 16
| Median |  | 65 | 65
| Std Dev. |  | 0 | 44
| Rel.Std.Dev. |  | 0%
| PDM3 |  | 0%
| Z-Score (Absolute) |  | NA
| Analytical results for Zr in OREAS 251c (Indicative Value 277 ppm) |  |  | Indicative
Zr | Round | Replicate | BV Geo | 1
| No | No | Perth | ppm
|  |  | ABL*MS | 0
0
| 1 | 1 | 277 | 1
| 1 | 2 | 276 | 17
| Mean |  | 276.5 | 16
| Median |  | 276.5 | 276.5
| Std Dev. |  | 0.7071068 | 45
| Rel.Std.Dev. |  | 0.2557%
| PDM3 |  | 0%
| Z-Score (Absolute) |  | NA
Note on C13: Z-Scores have been calculated inclusive of individual outliers. In general, laboratory batches are rejected if Z-Score > 2.5.
Note on C27: Z-Scores have been calculated inclusive of individual outliers. In general, laboratory batches are rejected if Z-Score > 2.5.
Note on C41: Z-Scores have been calculated inclusive of individual outliers. In general, laboratory batches are rejected if Z-Score > 2.5.
Note on C55: Z-Scores have been calculated inclusive of individual outliers. In general, laboratory batches are rejected if Z-Score > 2.5.
Note on C69: Z-Scores have been calculated inclusive of individual outliers. In general, laboratory batches are rejected if Z-Score > 2.5.
Note on C83: Z-Scores have been calculated inclusive of individual outliers. In general, laboratory batches are rejected if Z-Score > 2.5.
Note on C97: Z-Scores have been calculated inclusive of individual outliers. In general, laboratory batches are rejected if Z-Score > 2.5.
Note on C111: Z-Scores have been calculated inclusive of individual outliers. In general, laboratory batches are rejected if Z-Score > 2.5.
Note on C125: Z-Scores have been calculated inclusive of individual outliers. In general, laboratory batches are rejected if Z-Score > 2.5.
Note on C139: Z-Scores have been calculated inclusive of individual outliers. In general, laboratory batches are rejected if Z-Score > 2.5.
Note on C153: Z-Scores have been calculated inclusive of individual outliers. In general, laboratory batches are rejected if Z-Score > 2.5.
Note on C167: Z-Scores have been calculated inclusive of individual outliers. In general, laboratory batches are rejected if Z-Score > 2.5.
Note on C181: Z-Scores have been calculated inclusive of individual outliers. In general, laboratory batches are rejected if Z-Score > 2.5.
Note on C195: Z-Scores have been calculated inclusive of individual outliers. In general, laboratory batches are rejected if Z-Score > 2.5.
Note on C209: Z-Scores have been calculated inclusive of individual outliers. In general, laboratory batches are rejected if Z-Score > 2.5.
Note on C223: Z-Scores have been calculated inclusive of individual outliers. In general, laboratory batches are rejected if Z-Score > 2.5.
Note on C237: Z-Scores have been calculated inclusive of individual outliers. In general, laboratory batches are rejected if Z-Score > 2.5.
Note on C251: Z-Scores have been calculated inclusive of individual outliers. In general, laboratory batches are rejected if Z-Score > 2.5.
Note on C265: Z-Scores have been calculated inclusive of individual outliers. In general, laboratory batches are rejected if Z-Score > 2.5.
Note on C279: Z-Scores have been calculated inclusive of individual outliers. In general, laboratory batches are rejected if Z-Score > 2.5.
Note on C293: Z-Scores have been calculated inclusive of individual outliers. In general, laboratory batches are rejected if Z-Score > 2.5.
Note on C307: Z-Scores have been calculated inclusive of individual outliers. In general, laboratory batches are rejected if Z-Score > 2.5.
Note on C321: Z-Scores have been calculated inclusive of individual outliers. In general, laboratory batches are rejected if Z-Score > 2.5.
Note on C335: Z-Scores have been calculated inclusive of individual outliers. In general, laboratory batches are rejected if Z-Score > 2.5.
Note on C349: Z-Scores have been calculated inclusive of individual outliers. In general, laboratory batches are rejected if Z-Score > 2.5.
Note on C363: Z-Scores have been calculated inclusive of individual outliers. In general, laboratory batches are rejected if Z-Score > 2.5.
Note on C377: Z-Scores have been calculated inclusive of individual outliers. In general, laboratory batches are rejected if Z-Score > 2.5.
Note on C391: Z-Scores have been calculated inclusive of individual outliers. In general, laboratory batches are rejected if Z-Score > 2.5.
Note on C405: Z-Scores have been calculated inclusive of individual outliers. In general, laboratory batches are rejected if Z-Score > 2.5.
Note on C419: Z-Scores have been calculated inclusive of individual outliers. In general, laboratory batches are rejected if Z-Score > 2.5.
Note on C433: Z-Scores have been calculated inclusive of individual outliers. In general, laboratory batches are rejected if Z-Score > 2.5.
Note on C447: Z-Scores have been calculated inclusive of individual outliers. In general, laboratory batches are rejected if Z-Score > 2.5.
Note on C461: Z-Scores have been calculated inclusive of individual outliers. In general, laboratory batches are rejected if Z-Score > 2.5.
Note on C475: Z-Scores have been calculated inclusive of individual outliers. In general, laboratory batches are rejected if Z-Score > 2.5.
Note on C489: Z-Scores have been calculated inclusive of individual outliers. In general, laboratory batches are rejected if Z-Score > 2.5.
Note on C503: Z-Scores have been calculated inclusive of individual outliers. In general, laboratory batches are rejected if Z-Score > 2.5.
Note on C517: Z-Scores have been calculated inclusive of individual outliers. In general, laboratory batches are rejected if Z-Score > 2.5.
Note on C531: Z-Scores have been calculated inclusive of individual outliers. In general, laboratory batches are rejected if Z-Score > 2.5.
Note on C545: Z-Scores have been calculated inclusive of individual outliers. In general, laboratory batches are rejected if Z-Score > 2.5.
Note on C559: Z-Scores have been calculated inclusive of individual outliers. In general, laboratory batches are rejected if Z-Score > 2.5.
Note on C573: Z-Scores have been calculated inclusive of individual outliers. In general, laboratory batches are rejected if Z-Score > 2.5.
Note on C587: Z-Scores have been calculated inclusive of individual outliers. In general, laboratory batches are rejected if Z-Score > 2.5.
Note on C601: Z-Scores have been calculated inclusive of individual outliers. In general, laboratory batches are rejected if Z-Score > 2.5.
Note on C615: Z-Scores have been calculated inclusive of individual outliers. In general, laboratory batches are rejected if Z-Score > 2.5.
Note on C629: Z-Scores have been calculated inclusive of individual outliers. In general, laboratory batches are rejected if Z-Score > 2.5.
Note on C643: Z-Scores have been calculated inclusive of individual outliers. In general, laboratory batches are rejected if Z-Score > 2.5.
Note on C657: Z-Scores have been calculated inclusive of individual outliers. In general, laboratory batches are rejected if Z-Score > 2.5.
Note on C671: Z-Scores have been calculated inclusive of individual outliers. In general, laboratory batches are rejected if Z-Score > 2.5.
Note on C685: Z-Scores have been calculated inclusive of individual outliers. In general, laboratory batches are rejected if Z-Score > 2.5.
Note on C699: Z-Scores have been calculated inclusive of individual outliers. In general, laboratory batches are rejected if Z-Score > 2.5.
Note on C713: Z-Scores have been calculated inclusive of individual outliers. In general, laboratory batches are rejected if Z-Score > 2.5.