## Performance Gates
Table 1. Certified Values and Performance Gates for OREAS 253b
Constituent | Certified Value | Absolute Standard Deviations |  |  |  |  | Relative Standard Deviations |  |  | 5% window
|  | 1SD | 2SD Low | 2SD High | 3SD Low | 3SD High | 1RSD | 2RSD | 3RSD | Low | High
Pb Fire Assay
Au, ppm | 1.24184 | 0.03597183 | 1.169897 | 1.313784 | 1.133925 | 1.349756 | 2.897% | 5.793% | 8.69% | 1.179748 | 1.303932
Aqua Regia Digestion (sample mass 10-50g)
Au, ppm | 1.227797 | 0.04591013 | 1.135977 | 1.319618 | 1.090067 | 1.365528 | 3.739% | 7.478% | 11.22% | 1.166408 | 1.289187
Cyanide Leach
Au, ppm | 1.210065 | 0.03209934 | 1.145866 | 1.274264 | 1.113767 | 1.306363 | 2.653% | 5.305% | 7.958% | 1.149562 | 1.270568
PhotonAssay (recommended gross mass* 475±15 g)
Au, ppm | 1.257533 | 0.05073296 | 1.156067 | 1.358999 | 1.105334 | 1.409732 | 4.034% | 8.069% | 12.1% | 1.194656 | 1.32041
4-Acid Digestion
Ag, ppm | 0.3476667 | 0.02450713 | 0.2986524 | 0.3966809 | 0.2741453 | 0.421188 | 7.049% | 14.1% | 21.15% | 0.3302833 | 0.36505
Al, wt.% | 6.29854 | 0.170278 | 5.957984 | 6.639096 | 5.787706 | 6.809374 | 2.703% | 5.407% | 8.11% | 5.983613 | 6.613467
As, ppm | 234.7272 | 11.41491 | 211.8974 | 257.557 | 200.4824 | 268.9719 | 4.863% | 9.726% | 14.59% | 222.9908 | 246.4635
Ba, ppm | 481.541 | 15.73916 | 450.0627 | 513.0193 | 434.3235 | 528.7584 | 3.268% | 6.537% | 9.805% | 457.4639 | 505.618
Be, ppm | 2.12588 | 0.09790427 | 1.930071 | 2.321688 | 1.832167 | 2.419592 | 4.605% | 9.211% | 13.82% | 2.019586 | 2.232174
Bi, ppm | 4.339804 | 0.2794234 | 3.780957 | 4.898651 | 3.501534 | 5.178074 | 6.439% | 12.88% | 19.32% | 4.122814 | 4.556794
Ca, wt.% | 1.235033 | 0.05621979 | 1.122593 | 1.347472 | 1.066374 | 1.403692 | 4.552% | 9.104% | 13.66% | 1.173281 | 1.296785
Cd, ppm | 0.05886364 | 0.02057369 | 0.01771625 | 0.100011 | 0 | 0.1205847 | 34.95% | 69.9% | 104.9% | 0.05592045 | 0.06180682
Ce, ppm | 76.28177 | 5.861622 | 64.55853 | 88.00502 | 58.69691 | 93.86664 | 7.684% | 15.37% | 23.05% | 72.46769 | 80.09586
Co, ppm | 14.95797 | 0.6160546 | 13.72586 | 16.19008 | 13.1098 | 16.80613 | 4.119% | 8.237% | 12.36% | 14.21007 | 15.70586
Cr, ppm | 119.9654 | 15.80428 | 88.35687 | 151.574 | 72.55259 | 167.3782 | 13.17% | 26.35% | 39.52% | 113.9671 | 125.9637
Cs, ppm | 5.060106 | 0.3406274 | 4.378851 | 5.741361 | 4.038224 | 6.081989 | 6.732% | 13.46% | 20.19% | 4.807101 | 5.313112
Cu, ppm | 38.57811 | 2.349014 | 33.88008 | 43.27614 | 31.53107 | 45.62515 | 6.089% | 12.18% | 18.27% | 36.64921 | 40.50702
Dy, ppm | 3.838669 | 0.3368187 | 3.165031 | 4.512306 | 2.828213 | 4.849125 | 8.774% | 17.55% | 26.32% | 3.646735 | 4.030602
Er, ppm | 1.813937 | 0.2419568 | 1.330024 | 2.297851 | 1.088067 | 2.539808 | 13.34% | 26.68% | 40.02% | 1.72324 | 1.904634
Eu, ppm | 1.452934 | 0.09918239 | 1.254569 | 1.651299 | 1.155387 | 1.750481 | 6.826% | 13.65% | 20.48% | 1.380287 | 1.525581
Fe, wt.% | 4.023225 | 0.1356941 | 3.751837 | 4.294613 | 3.616142 | 4.430307 | 3.373% | 6.746% | 10.12% | 3.822063 | 4.224386
Ga, ppm | 17.31913 | 1.4597 | 14.39973 | 20.23853 | 12.94003 | 21.69823 | 8.428% | 16.86% | 25.28% | 16.453175 | 18.18509
Gd, ppm | 5.239891 | 0.4183331 | 4.403225 | 6.076557 | 3.984892 | 6.49489 | 7.984% | 15.97% | 23.95% | 4.977897 | 5.501886
Hf, ppm | 4.333048 | 0.2172973 | 3.898453 | 4.767642 | 3.681156 | 4.984939 | 5.015% | 10.03% | 15.04% | 4.116395 | 4.5497
Ho, ppm | 0.6432973 | 0.04736235 | 0.5485726 | 0.738022 | 0.5012103 | 0.7853844 | 7.362% | 14.72% | 22.09% | 0.6111325 | 0.6754622
In, ppm | 0.06952821 | 0.005855032 | 0.05781814 | 0.08123827 | 0.05196311 | 0.0870933 | 8.421% | 16.84% | 25.26% | 0.06605179 | 0.07300462
K, wt.% | 1.73842615 | 0.05163364 | 1.635159 | 1.841693 | 1.583525 | 1.893327 | 2.97% | 5.94% | 8.91% | 1.651505 | 1.825347
La, ppm | 39.67659 | 2.747367 | 34.18185 | 45.17132 | 31.43449 | 47.91869 | 6.924% | 13.85% | 20.77% | 37.69276 | 41.66042
Li, ppm | 25.45495 | 1.423067 | 22.60882 | 28.30109 | 21.18575 | 29.72416 | 5.591% | 11.18% | 16.77% | 24.18221 | 26.7277
Lu, ppm | 0.2513676 | 0.02142899 | 0.2085097 | 0.2942256 | 0.1870807 | 0.3156546 | 8.525% | 17.05% | 25.57% | 0.2387993 | 0.263936
Mg, wt.% | 1.240796 | 0.05513295 | 1.13053 | 1.351062 | 1.075397 | 1.406195 | 4.443% | 8.887% | 13.33% | 1.178756 | 1.302836
Mn, wt.% | 0.03248684 | 0.0009538193 | 0.0305792 | 0.03439448 | 0.02962538 | 0.0353483 | 2.936% | 5.872% | 8.808% | 0.0308625 | 0.03411118
Mo, ppm | 2.480386 | 0.1627159 | 2.154955 | 2.805818 | 1.992239 | 2.968534 | 6.56% | 13.12% | 19.68% | 2.356367 | 2.604406
Na, wt.% | 0.6451942 | 0.02167029 | 0.6018536 | 0.6885348 | 0.5801833 | 0.7102051 | 3.359% | 6.717% | 10.08% | 0.6129345 | 0.6774539
Nb, ppm | 18.48764 | 1.919078 | 14.64948 | 22.32579 | 12.7304 | 24.24487 | 10.38% | 20.76% | 31.14% | 17.56326 | 19.41202
Nd, ppm | 33.60205 | 1.325887 | 30.95028 | 36.25383 | 29.62439 | 37.57971 | 3.946% | 7.892% | 11.84% | 31.92195 | 35.28215
Ni, ppm | 67.47855 | 2.244042 | 62.99047 | 71.96664 | 60.74643 | 74.21068 | 3.326% | 6.651% | 9.977% | 64.10463 | 70.85248
P, wt.% | 0.06825964 | 0.002640925 | 0.06297779 | 0.07354149 | 0.06033687 | 0.07618242 | 3.869% | 7.738% | 11.61% | 0.06484666 | 0.07167262
Pb, ppm | 14.96474 | 1.397846 | 12.16905 | 17.76043 | 10.7712 | 19.15827 | 9.341% | 18.68% | 28.02% | 14.2165 | 15.71297
Pr, ppm | 8.991017 | 0.5802517 | 7.830513 | 10.15152 | 7.250262 | 10.73177 | 6.454% | 12.91% | 19.36% | 8.541466 | 9.440568
Rb, ppm | 92.55077 | 4.914892 | 82.72098 | 102.3806 | 77.80609 | 107.2954 | 5.31% | 10.62% | 15.93% | 87.92323 | 97.17831
Re, ppm | < 0.002 | IND | IND | IND | IND | IND | IND | IND | IND | IND | IND
S, wt.% | 0.02099314 | 0.004051932 | 0.01288927 | 0.029097 | 0.008837342 | 0.03314893 | 19.3% | 38.6% | 57.9% | 0.01994348 | 0.02204279
Sb, ppm | 11.1416 | 0.7953405 | 9.550919 | 12.73228 | 8.755578 | 13.52762 | 7.138% | 14.28% | 21.42% | 10.58452 | 11.69868
Sc, ppm | 13.22867 | 0.8277328 | 11.57321 | 14.88414 | 10.74547 | 15.71187 | 6.257% | 12.51% | 18.77% | 12.56724 | 13.89011
Se, ppm | < 1 | IND | IND | IND | IND | IND | IND | IND | IND | IND | IND
Sm, ppm | 6.475228 | 0.4684661 | 5.538296 | 7.41216 | 5.069829 | 7.880626 | 7.235% | 14.47% | 21.7% | 6.151466 | 6.798989
Sn, ppm | 6.919333 | 0.6611465 | 5.59704 | 8.241626 | 4.935894 | 8.902773 | 9.555% | 19.11% | 28.67% | 6.573367 | 7.2653
Sr, ppm | 185.5376 | 10.36792 | 164.8018 | 206.2735 | 154.4339 | 216.6414 | 5.588% | 11.18% | 16.76% | 176.2607 | 194.8145
Ta, ppm | 1.268222 | 0.1496781 | 0.9688659 | 1.567579 | 0.8191878 | 1.717257 | 11.8% | 23.6% | 35.41% | 1.204811 | 1.331633
Tb, ppm | 0.7298668 | 0.05308457 | 0.6236977 | 0.836036 | 0.5706131 | 0.8891205 | 7.273% | 14.55% | 21.82% | 0.6933735 | 0.7663602
Te, ppm | < 0.1 | IND | IND | IND | IND | IND | IND | IND | IND | IND | IND
Th, ppm | 12.8503 | 0.7242369 | 11.40182 | 14.29877 | 10.67759 | 15.02301 | 5.636% | 11.27% | 16.91% | 12.20778 | 13.49281
Ti, wt.% | 0.4682711 | 0.02972443 | 0.4088222 | 0.5277199 | 0.3790978 | 0.5574443 | 6.348% | 12.7% | 19.04% | 0.4448575 | 0.4916846
Tl, ppm | 0.4958617 | 0.02896688 | 0.4379279 | 0.5537954 | 0.408961 | 0.5827623 | 5.842% | 11.68% | 17.53% | 0.4710686 | 0.5206547
Tm, ppm | 0.2404765 | 0.02407134 | 0.1923338 | 0.2886192 | 0.1682625 | 0.3126905 | 10.01% | 20.02% | 30.03% | 0.2284527 | 0.2525003
U, ppm | 2.141456 | 0.1334567 | 1.874543 | 2.408369 | 1.741086 | 2.541826 | 6.232% | 12.46% | 18.7% | 2.034383 | 2.248529
V, ppm | 89.98315 | 4.840137 | 80.30287 | 99.66342 | 75.46274 | 104.5036 | 5.379% | 10.76% | 16.14% | 85.48399 | 94.4823
W, ppm | 40.58518 | 3.008937 | 34.56731 | 46.60305 | 31.55837 | 49.61199 | 7.414% | 14.83% | 22.24% | 38.55592 | 42.61444
Y, ppm | 17.19029 | 1.708355 | 13.77358 | 20.607 | 12.06522 | 22.31535 | 9.938% | 19.88% | 29.81% | 16.33077 | 18.0498
Yb, ppm | 1.636685 | 0.1801163 | 1.276453 | 1.996918 | 1.096336 | 2.177034 | 11% | 22.01% | 33.01% | 1.554851 | 1.718519
Zn, ppm | 73.4859375 | 2.236658 | 69.01262 | 77.95925 | 66.77596 | 80.19591 | 3.044% | 6.087% | 9.131% | 69.81164 | 77.16023
Zr, ppm | 157.0314 | 8.820431 | 139.3905 | 174.6723 | 130.5701 | 183.4927 | 5.617% | 11.23% | 16.85% | 149.1798 | 164.883
Aqua Regia Digestion
Ag, ppm | 0.285831 | 0.02005101 | 0.2457289 | 0.325933 | 0.2256779 | 0.345984 | 7.015% | 14.03% | 21.04% | 0.2715394 | 0.3001225
Al, wt.% | 1.145511 | 0.1652402 | 0.8150311 | 1.475992 | 0.649791 | 1.641232 | 14.43% | 28.85% | 43.28% | 1.088236 | 1.202787
As, ppm | 213.6564 | 14.03631 | 185.5838 | 241.729 | 171.5474 | 255.7653 | 6.57% | 13.14% | 19.71% | 202.9736 | 224.3392
B, ppm | < 10 | IND | IND | IND | IND | IND | IND | IND | IND | IND | IND
Ba, ppm | 66.28266 | 5.805521 | 54.67161 | 77.8937 | 48.86609 | 83.69922 | 8.759% | 17.52% | 26.28% | 62.96852 | 69.59679
Be, ppm | 0.8908948 | 0.1006795 | 0.6895358 | 1.092254 | 0.5888564 | 1.192933 | 11.3% | 22.6% | 33.9% | 0.84635 | 0.9354395
Bi, ppm | 3.775706 | 0.2858843 | 3.203937 | 4.347475 | 2.918053 | 4.633359 | 7.572% | 15.14% | 22.72% | 3.586921 | 3.964491
Ca, wt.% | 0.4038458 | 0.02892903 | 0.3459877 | 0.4617038 | 0.3170587 | 0.4906328 | 7.163% | 14.33% | 21.49% | 0.3836535 | 0.4240381
Cd, ppm | 0.04013889 | 0.007268908 | 0.02560107 | 0.0546767 | 0.01833217 | 0.06194561 | 18.11% | 36.22% | 54.33% | 0.03813194 | 0.04214583
Ce, ppm | 49.68517 | 4.077947 | 41.52927 | 57.84106 | 37.45133 | 61.91901 | 8.208% | 16.42% | 24.62% | 47.20091 | 52.16943
Co, ppm | 11.54306 | 1.284221 | 8.97462 | 14.1115 | 7.690399 | 15.39572 | 11.13% | 22.25% | 33.38% | 10.96591 | 12.12021
Cr, ppm | 65.50766 | 5.733258 | 54.04114 | 76.97417 | 48.30788 | 82.70743 | 8.752% | 17.5% | 26.26% | 62.23228 | 68.78304
Cs, ppm | 1.078746 | 0.1706082 | 0.7375297 | 1.419963 | 0.5669214 | 1.590571 | 15.82% | 31.63% | 47.45% | 1.024809 | 1.132683
Cu, ppm | 33.34793 | 2.21032 | 28.92729 | 37.76857 | 26.71697 | 39.97889 | 6.628% | 13.26% | 19.88% | 31.68053 | 35.01533
Dy, ppm | 2.138273 | 0.1740132 | 1.790246 | 2.486299 | 1.616233 | 2.660313 | 8.138% | 16.28% | 24.41% | 2.031359 | 2.245187
Er, ppm | 0.8331002 | 0.07025521 | 0.6925898 | 0.9736106 | 0.6223346 | 1.043866 | 8.433% | 16.87% | 25.3% | 0.7914452 | 0.8747552
Eu, ppm | 0.8754489 | 0.09354206 | 0.6883648 | 1.062533 | 0.5948227 | 1.156075 | 10.69% | 21.37% | 32.06% | 0.8316764 | 0.9192213
Fe, wt.% | 3.052895 | 0.1837747 | 2.685345 | 3.420444 | 2.501571 | 3.604219 | 6.02% | 12.04% | 18.06% | 2.90025 | 3.20554
Ga, ppm | 3.98675 | 0.4793893 | 3.027971 | 4.945529 | 2.548582 | 5.424918 | 12.02% | 24.05% | 36.07% | 3.7874125 | 4.1860875
Gd, ppm | 3.366543 | 0.4686378 | 2.429268 | 4.303819 | 1.96063 | 4.772457 | 13.92% | 27.84% | 41.76% | 3.198216 | 3.53487
Ge, ppm | < 0.1 | IND | IND | IND | IND | IND | IND | IND | IND | IND | IND
Hf, ppm | 0.5233137 | 0.1062751 | 0.3107636 | 0.7358638 | 0.2044885 | 0.8421388 | 20.31% | 40.62% | 60.92% | 0.497148 | 0.5494794
Hg, ppm | 0.03910606 | 0.01244795 | 0.01421017 | 0.06400195 | 0.001762219 | 0.0764499 | 31.83% | 63.66% | 95.49% | 0.03715076 | 0.04106136
Ho, ppm | 0.3402382 | 0.03865452 | 0.2629292 | 0.4175473 | 0.2242747 | 0.4562018 | 11.36% | 22.72% | 34.08% | 0.3232263 | 0.3572502
In, ppm | 0.02155556 | 0.003115225 | 0.01532511 | 0.02778601 | 0.01220988 | 0.03090123 | 14.45% | 28.9% | 43.36% | 0.02047778 | 0.02263333
K, wt.% | 0.1910589 | 0.03167287 | 0.1277132 | 0.2544047 | 0.09604033 | 0.2860775 | 16.58% | 33.16% | 49.73% | 0.181506 | 0.2006119
La, ppm | 25.04352 | 2.510252 | 20.02302 | 30.06403 | 17.51277 | 32.57428 | 10.02% | 20.05% | 30.07% | 23.79135 | 26.2957
Li, ppm | 8.158249 | 1.078791 | 6.000667 | 10.31583 | 4.921876 | 11.39462 | 13.22% | 26.45% | 39.67% | 7.750336 | 8.566161
Lu, ppm | 0.0794 | 0.005934121 | 0.06753176 | 0.09126824 | 0.06159764 | 0.09720236 | 7.474% | 14.95% | 22.42% | 0.07543 | 0.08337
Mg, wt.% | 0.5723711 | 0.04815523 | 0.4760606 | 0.6686815 | 0.4279054 | 0.7168367 | 8.413% | 16.83% | 25.24% | 0.5437525 | 0.6009896
Mn, wt.% | 0.01945143 | 0.001658129 | 0.01613517 | 0.02276768 | 0.01447704 | 0.02442581 | 8.524% | 17.05% | 25.57% | 0.01847885 | 0.020424
Mo, ppm | 2.051704 | 0.1342044 | 1.783295 | 2.320113 | 1.64909 | 2.454317 | 6.541% | 13.08% | 19.62% | 1.949119 | 2.154289
Na, wt.% | 0.1359428 | 0.008553501 | 0.1188358 | 0.1530498 | 0.1102823 | 0.1616033 | 6.292% | 12.58% | 18.88% | 0.1291457 | 0.14274
Nb, ppm | 0.399375 | 0.07741588 | 0.2445432 | 0.5542068 | 0.1671274 | 0.6316226 | 19.38% | 38.77% | 58.15% | 0.37940625 | 0.41934375
Nd, ppm | 23.26415 | 2.959092 | 17.34597 | 29.18233 | 14.38687 | 32.14142 | 12.72% | 25.44% | 38.16% | 22.10094 | 24.42736
Ni, ppm | 54.18018 | 3.767881 | 46.64442 | 61.71595 | 42.87654 | 65.48383 | 6.954% | 13.91% | 20.86% | 51.47117 | 56.88919
P, wt.% | 0.05112385 | 0.002019956 | 0.04708393 | 0.05516376 | 0.04506398 | 0.05718371 | 3.951% | 7.902% | 11.85% | 0.04856765 | 0.05368004
Pb, ppm | 9.406563 | 0.7653799 | 7.875803 | 10.93732 | 7.110424 | 11.7027 | 8.137% | 16.27% | 24.41% | 8.936235 | 9.876891
Pd, ppb | < 10 | IND | IND | IND | IND | IND | IND | IND | IND | IND | IND
Pr, ppm | 5.723522 | 0.576446 | 4.57063 | 6.876414 | 3.994184 | 7.45286 | 10.07% | 20.14% | 30.21% | 5.437346 | 6.009699
Rb, ppm | 11.62402 | 1.739204 | 8.145613 | 15.10243 | 6.406409 | 16.84163 | 14.96% | 29.92% | 44.89% | 11.04282 | 12.20522
Re, ppm | < 0.001 | IND | IND | IND | IND | IND | IND | IND | IND | IND | IND
S, wt.% | 0.01811626 | 0.00285211 | 0.01241203 | 0.02382048 | 0.009559924 | 0.02667259 | 15.74% | 31.49% | 47.23% | 0.01721044 | 0.01902207
Sb, ppm | 8.248806 | 0.9029466 | 6.442913 | 10.0547 | 5.539966 | 10.95765 | 10.95% | 21.89% | 32.84% | 7.836366 | 8.661246
Sc, ppm | 3.826517 | 0.3362917 | 3.153933 | 4.4991 | 2.817642 | 4.835392 | 8.788% | 17.58% | 26.37% | 3.635191 | 4.017842
Se, ppm | < 1 | IND | IND | IND | IND | IND | IND | IND | IND | IND | IND
Sm, ppm | 4.400418 | 0.4522458 | 3.495927 | 5.30491 | 3.043681 | 5.757156 | 10.28% | 20.55% | 30.83% | 4.180398 | 4.620439
Sn, ppm | 1.271538 | 0.1111577 | 1.049223 | 1.493854 | 0.9380652 | 1.605012 | 8.742% | 17.48% | 26.23% | 1.207962 | 1.335115
Sr, ppm | 31.91501 | 3.943583 | 24.02784 | 39.80218 | 20.08426 | 43.74576 | 12.36% | 24.71% | 37.07% | 30.31926 | 33.51076
Ta, ppm | < 0.01 | IND | IND | IND | IND | IND | IND | IND | IND | IND | IND
Tb, ppm | 0.4379032 | 0.04274423 | 0.3524147 | 0.5233916 | 0.3096705 | 0.5661359 | 9.761% | 19.52% | 29.28% | 0.416008 | 0.4597983
Te, ppm | 0.06933333 | 0.008098008 | 0.05313732 | 0.08552935 | 0.04503931 | 0.09362736 | 11.68% | 23.36% | 35.04% | 0.06586667 | 0.0728
Th, ppm | 8.753044 | 0.522017 | 7.70901 | 9.797079 | 7.186993 | 10.3191 | 5.964% | 11.93% | 17.89% | 8.315392 | 9.190697
Ti, wt.% | 0.07752174 | 0.01518646 | 0.04714882 | 0.1078947 | 0.03196237 | 0.1230811 | 19.59% | 39.18% | 58.77% | 0.07364565 | 0.08139783
Tl, ppm | 0.0811875 | 0.01046511 | 0.06025728 | 0.1021177 | 0.04979218 | 0.1125828 | 12.89% | 25.78% | 38.67% | 0.077128125 | 0.085246875
Tm, ppm | 0.0984005 | 0.008642051 | 0.0811164 | 0.1156846 | 0.07247435 | 0.1243267 | 8.783% | 17.57% | 26.35% | 0.09348047 | 0.1033205
U, ppm | 1.009997 | 0.04315163 | 0.9236933 | 1.0963 | 0.8805417 | 1.139451 | 4.272% | 8.545% | 12.82% | 0.9594967 | 1.060496
V, ppm | 30.62702 | 2.54178 | 25.54346 | 35.71058 | 23.00168 | 38.25236 | 8.299% | 16.6% | 24.9% | 29.09567 | 32.15837
W, ppm | 16.91849 | 2.972351 | 10.97379 | 22.8632 | 8.001442 | 25.83555 | 17.57% | 35.14% | 52.71% | 16.07257 | 17.76441875
Y, ppm | 8.546112 | 0.4987716 | 7.548569 | 9.543655 | 7.049798 | 10.04243 | 5.836% | 11.67% | 17.51% | 8.118807 | 8.973418
Yb, ppm | 0.6057012 | 0.04688703 | 0.5119271 | 0.6994753 | 0.4650401 | 0.7463623 | 7.741% | 15.48% | 23.22% | 0.5754161 | 0.6359863
Zn, ppm | 52.46455 | 3.881306 | 44.70194 | 60.22716 | 40.82063 | 64.10846 | 7.398% | 14.8% | 22.19% | 49.84132 | 55.08778
Zr, ppm | 23.70121 | 4.668399 | 14.36441 | 33.038 | 9.69601 | 37.7064 | 19.7% | 39.39% | 59.09% | 22.51615 | 24.88627
SI unit equivalents: ppb (parts per billion; 1 x 10⁹) ≡ µg/kg; ppm (parts per million; 1 x 10⁶) ≡ mg/kg; wt.% (weight per cent) ≡ % (mass fraction)
*Gross mass refers to the mass of the entire jar assembly, including jar base, jar lid and contents. These value ranges were developed using a ~40g empty jar mass but should be achievable for any jar-lid combination.

## Uncertainty & Tolerance Limits
Table 2. Certified Values, Expanded Uncertainty and Tolerance Limits for OREAS 253b
Constituent | Certified | 95% Expanded Uncertainty |  | 95% Tolerance Limits
| Value | Low | High | Low | High
Pb Fire Assay
Au, Gold (ppm) | 1.24184 | 1.224704 | 1.258977 | 1.22409 | 1.259591
Aqua Regia Digestion (sample weights 10-50g)
Au, Gold (ppm) | 1.227797 | 1.204685 | 1.25091 | 1.208573 | 1.247022
Cyanide Leach
Au, Gold (ppm) | 1.210065 | 1.194044 | 1.226086 | 1.203366 | 1.216764
PhotonAssay
Au, Gold (ppm) | 1.257533 | 1.247243 | 1.267823 | 1.252271 | 1.262796
4-Acid Digestion
Ag, Silver (ppm) | 0.3476667 | 0.3158223 | 0.379511 | 0.3261313 | 0.369202
Al, Aluminium (wt.%) | 6.29854 | 6.125506 | 6.471575 | 6.204469 | 6.392612
As, Arsenic (ppm) | 234.7272 | 226.2651 | 243.1893 | 229.8953 | 239.559
Ba, Barium (ppm) | 481.541 | 467.5652 | 495.5168 | 473.6708 | 489.4112
Be, Beryllium (ppm) | 2.12588 | 1.975073 | 2.276687 | 2.040042 | 2.211718
Bi, Bismuth (ppm) | 4.339804 | 4.055265 | 4.624343 | 4.114583 | 4.565025
Ca, Calcium (wt.%) | 1.235033 | 1.187031 | 1.283035 | 1.215839 | 1.254227
Cd, Cadmium (ppm) | 0.05886364 | 0.04068177 | 0.0770455 | IND | IND
Ce, Cerium (ppm) | 76.28177 | 72.69946 | 79.86409 | 73.94175 | 78.6218
Co, Cobalt (ppm) | 14.95797 | 14.48579 | 15.43014 | 14.54128 | 15.37465
Cr, Chromium (ppm) | 119.9654 | 110.9244 | 129.0064 | 116.126 | 123.8048
Cs, Caesium (ppm) | 5.060106 | 4.853797 | 5.266416 | 4.885933 | 5.23428
Cu, Copper (ppm) | 38.57811 | 37.09013 | 40.06609 | 37.37768 | 39.77855
Dy, Dysprosium (ppm) | 3.838669 | 3.53444 | 4.142897 | 3.648713 | 4.028624
Er, Erbium (ppm) | 1.813937 | 1.587545 | 2.04033 | 1.705169 | 1.922706
Eu, Europium (ppm) | 1.452934 | 1.337923 | 1.567945 | 1.377373 | 1.528495
Fe, Iron (wt.%) | 4.023225 | 3.940062 | 4.106387 | 3.956151 | 4.090298
Ga, Gallium (ppm) | 17.31913 | 16.54905 | 18.08922 | 16.91368 | 17.72458
Gd, Gadolinium (ppm) | 5.239891 | 4.849844 | 5.629939 | 5.100831 | 5.378951
Hf, Hafnium (ppm) | 4.333048 | 4.136705 | 4.52939 | 4.155909 | 4.510186
Ho, Holmium (ppm) | 0.6432973 | 0.588304 | 0.6982906 | 0.619281 | 0.6673136
In, Indium (ppm) | 0.06952821 | 0.06139719 | 0.07765922 | 0.06529802 | 0.07375839
K, Potassium (wt.%) | 1.73842615 | 1.693418 | 1.783435 | 1.710276 | 1.766577
La, Lanthanum (ppm) | 39.67659 | 37.5441 | 41.80908 | 38.56588 | 40.78729
Li, Lithium (ppm) | 25.45495 | 24.54557 | 26.36433 | 24.75991 | 26.15
Lu, Lutetium (ppm) | 0.2513676 | 0.226792 | 0.2759432 | 0.2351736 | 0.2675617
Mg, Magnesium (wt.%) | 1.240796 | 1.203807 | 1.277785 | 1.219979 | 1.261613
Mn, Manganese (wt.%) | 0.03248684 | 0.03162923 | 0.03334445 | 0.03204795 | 0.03292573
Mo, Molybdenum (ppm) | 2.480386 | 2.311468 | 2.649304 | 2.348716 | 2.612057
Na, Sodium (wt.%) | 0.6451942 | 0.6296277 | 0.6607607 | 0.6363393 | 0.6540491
Nb, Niobium (ppm) | 18.48764 | 17.37282 | 19.60245 | 17.90864 | 19.06663
Nd, Neodymium (ppm) | 33.60205 | 31.92354 | 35.28056 | 32.84777 | 34.35633
Ni, Nickel (ppm) | 67.47855 | 64.90556 | 70.05155 | 65.88107 | 69.07604
P, Phosphorus (wt.%) | 0.06825964 | 0.06577103 | 0.07074825 | 0.06698827 | 0.06953102
Pb, Lead (ppm) | 14.96474 | 13.71019 | 16.21929 | 14.32727 | 15.6022
Pr, Praseodymium (ppm) | 8.991017 | 8.442626 | 9.539408 | 8.715312 | 9.266722
Rb, Rubidium (ppm) | 92.55077 | 89.31512 | 95.78641 | 90.40788 | 94.69365
Re, Rhenium (ppm) | < 0.002 | IND | IND | IND | IND
S, Sulphur (wt.%) | 0.02099314 | 0.01796111 | 0.02402516 | IND | IND
Sb, Antimony (ppm) | 11.1416 | 10.43466 | 11.84854 | 10.78697 | 11.49623
Sc, Scandium (ppm) | 13.22867 | 12.52866 | 13.92868 | 12.79683 | 13.66051
Se, Selenium (ppm) | < 1 | IND | IND | IND | IND
Sm, Samarium (ppm) | 6.475228 | 6.013568 | 6.936887 | 6.179182 | 6.771273
Sn, Tin (ppm) | 6.919333 | 6.491529 | 7.347138 | 6.635593 | 7.203074
Sr, Strontium (ppm) | 185.5376 | 179.4023 | 191.673 | 182.0413 | 189.0339
Ta, Tantalum (ppm) | 1.268222 | 1.139467 | 1.396977 | 1.190472 | 1.345972
Tb, Terbium (ppm) | 0.7298668 | 0.6701173 | 0.7896164 | 0.692363 | 0.7673706
Te, Tellurium (ppm) | < 0.1 | IND | IND | IND | IND
Th, Thorium (ppm) | 12.8503 | 12.33022 | 13.37037 | 12.44788 | 13.25271
Ti, Titanium (wt.%) | 0.4682711 | 0.4478574 | 0.4886847 | 0.4539206 | 0.4826215
Tl, Thallium (ppm) | 0.4958617 | 0.4752877 | 0.5164356 | 0.4788602 | 0.5128631
Tm, Thulium (ppm) | 0.2404765 | 0.2095028 | 0.2714502 | 0.2225132 | 0.2584398
U, Uranium (ppm) | 2.141456 | 2.031916 | 2.250996 | 2.076201 | 2.206711
V, Vanadium (ppm) | 89.98315 | 86.2146 | 93.75169 | 87.59699 | 92.36931
W, Tungsten (ppm) | 40.58518 | 38.32871 | 42.84165 | 39.25775 | 41.91261
Y, Yttrium (ppm) | 17.19029 | 16.21521 | 18.16536 | 16.68929 | 17.69128
Yb, Ytterbium (ppm) | 1.636685 | 1.45219 | 1.821181 | 1.559506 | 1.713864
Zn, Zinc (ppm) | 73.4859375 | 70.79914 | 76.17274 | 71.85665 | 75.11523
Zr, Zirconium (ppm) | 157.0314 | 151.7255 | 162.3373 | 152.5101 | 161.5527
Aqua Regia Digestion
Ag, Silver (ppm) | 0.285831 | 0.2661469 | 0.3055151 | 0.2653547 | 0.3063072
Al, Aluminium (wt.%) | 1.145511 | 1.065717 | 1.225306 | 1.103086 | 1.187937
As, Arsenic (ppm) | 213.6564 | 205.6258 | 221.6869 | 209.1444 | 218.1683
B, Boron (ppm) | < 10 | IND | IND | IND | IND
Ba, Barium (ppm) | 66.28266 | 61.44364 | 71.12167 | 63.85589 | 68.70942
Be, Beryllium (ppm) | 0.8908948 | 0.81314 | 0.9686496 | 0.8470152 | 0.9347744
Bi, Bismuth (ppm) | 3.775706 | 3.517218 | 4.034194 | 3.599346 | 3.952066
Ca, Calcium (wt.%) | 0.4038458 | 0.385017 | 0.4226745 | 0.3890478 | 0.4186438
Cd, Cadmium (ppm) | 0.04013889 | 0.0279254 | 0.05235237 | IND | IND
Ce, Cerium (ppm) | 49.68517 | 47.03912 | 52.33122 | 48.17288 | 51.19746
Co, Cobalt (ppm) | 11.54306 | 10.79386 | 12.29226 | 11.17508 | 11.91104
Cr, Chromium (ppm) | 65.50766 | 60.99231 | 70.02301 | 63.23255 | 67.78277
Cs, Caesium (ppm) | 1.078746 | 0.9688527 | 1.18864 | 1.034124 | 1.123368
Cu, Copper (ppm) | 33.34793 | 31.92985 | 34.76601 | 32.29193 | 34.40393
Dy, Dysprosium (ppm) | 2.138273 | 1.876436 | 2.40011 | 2.010961 | 2.265585
Er, Erbium (ppm) | 0.8331002 | 0.7410444 | 0.925156 | 0.7393624 | 0.926838
Eu, Europium (ppm) | 0.8754489 | 0.7460182 | 1.00488 | 0.8089903 | 0.9419075
Fe, Iron (wt.%) | 3.052895 | 2.929173 | 3.176617 | 2.9834 | 3.12239
Ga, Gallium (ppm) | 3.98675 | 3.648073 | 4.325427 | 3.812859 | 4.160641
Gd, Gadolinium (ppm) | 3.366543 | 2.733398 | 3.999688 | 3.219462 | 3.513624
Ge, Germanium (ppm) | < 0.1 | IND | IND | IND | IND
Hf, Hafnium (ppm) | 0.5233137 | 0.4349536 | 0.6116738 | 0.4861696 | 0.5604577
Hg, Mercury (ppm) | 0.03910606 | 0.0255847 | 0.05262742 | IND | IND
Ho, Holmium (ppm) | 0.3402382 | 0.2860711 | 0.3944054 | IND | IND
In, Indium (ppm) | 0.02155556 | 0.01742324 | 0.02568787 | 0.01927771 | 0.0238334
K, Potassium (wt.%) | 0.1910589 | 0.1753215 | 0.2067964 | 0.1826095 | 0.1995084
La, Lanthanum (ppm) | 25.04352 | 23.46676 | 26.62028 | 24.1336 | 25.95345
Li, Lithium (ppm) | 8.158249 | 7.50263 | 8.813868 | 7.798373 | 8.518125
Lu, Lutetium (ppm) | 0.0794 | 0.06802047 | 0.09077953 | IND | IND
Mg, Magnesium (wt.%) | 0.5723711 | 0.5414283 | 0.6033139 | 0.5556934 | 0.5890487
Mn, Manganese (wt.%) | 0.01945143 | 0.01856716 | 0.02033569 | 0.01894402 | 0.01995883
Mo, Molybdenum (ppm) | 2.051704 | 1.953499 | 2.149908 | 1.971551 | 2.131856
Na, Sodium (wt.%) | 0.1359428 | 0.1274278 | 0.1444579 | 0.1320727 | 0.1398129
Nb, Niobium (ppm) | 0.399375 | 0.3294941 | 0.4692559 | 0.3407086 | 0.4580414
Nd, Neodymium (ppm) | 23.26415 | 19.2922 | 27.2361 | 22.33499 | 24.19331
Ni, Nickel (ppm) | 54.18018 | 51.56822 | 56.79214 | 52.86594 | 55.49443
P, Phosphorus (wt.%) | 0.05112385 | 0.04957488 | 0.05267281 | 0.05022467 | 0.05202302
Pb, Lead (ppm) | 9.406563 | 8.897563 | 9.915564 | 8.822664 | 9.990462
Pd, Palladium (ppb) | < 10 | IND | IND | IND | IND
Pr, Praseodymium (ppm) | 5.723522 | 4.967667 | 6.479378 | 5.418038 | 6.029007
Rb, Rubidium (ppm) | 11.62402 | 10.5558 | 12.69224 | 11.13101 | 12.11704
Re, Rhenium (ppm) | < 0.001 | IND | IND | IND | IND
S, Sulphur (wt.%) | 0.01811626 | 0.01691733 | 0.01931518 | IND | IND
Sb, Antimony (ppm) | 8.248806 | 7.699176 | 8.798435 | 7.999463 | 8.498149
Sc, Scandium (ppm) | 3.826517 | 3.562101 | 4.090932 | 3.607761 | 4.045272
Se, Selenium (ppm) | < 1 | IND | IND | IND | IND
Sm, Samarium (ppm) | 4.400418 | 3.808689 | 4.992148 | 4.17824 | 4.622597
Sn, Tin (ppm) | 1.271538 | 1.164894 | 1.378183 | IND | IND
Sr, Strontium (ppm) | 31.91501 | 29.72605 | 34.10397 | 30.70371 | 33.12631
Ta, Tantalum (ppm) | < 0.01 | IND | IND | IND | IND
Tb, Terbium (ppm) | 0.4379032 | 0.3861503 | 0.4896561 | 0.4189069 | 0.4568995
Te, Tellurium (ppm) | 0.06933333 | 0.05668139 | 0.08198528 | IND | IND
Th, Thorium (ppm) | 8.753044 | 8.43824 | 9.067849 | 8.534758 | 8.971331
Ti, Titanium (wt.%) | 0.07752174 | 0.06783701 | 0.08720648 | 0.07398894 | 0.08105454
Tl, Thallium (ppm) | 0.0811875 | 0.07202098 | 0.09035402 | IND | IND
Tm, Thulium (ppm) | 0.0984005 | 0.08641107 | 0.1103899 | IND | IND
U, Uranium (ppm) | 1.009997 | 0.9726648 | 1.047328 | 0.9792147 | 1.040778
V, Vanadium (ppm) | 30.62702 | 28.84104 | 32.413 | 29.30516 | 31.94888
W, Tungsten (ppm) | 16.91849 | 15.01599 | 18.821 | 16.2355 | 17.60148
Y, Yttrium (ppm) | 8.546112 | 8.185636 | 8.906588 | 8.334067 | 8.758157
Yb, Ytterbium (ppm) | 0.6057012 | 0.5294949 | 0.6819075 | 0.5645802 | 0.6468222
Zn, Zinc (ppm) | 52.46455 | 50.25377 | 54.67533 | 51.05391 | 53.87519
Zr, Zirconium (ppm) | 23.70121 | 20.95742 | 26.44499 | 22.53498 | 24.86743
SI unit equivalents: ppb (parts per billion; 1 x 10⁹) ≡ µg/kg; ppm (parts per million; 1 x 10⁶) ≡ mg/kg; wt.% (weight per cent) ≡ % (mass fraction)

## Indicative Values
Table 3. Indicative Values for OREAS 253b
Constituent | Unit | Value | Constituent | Unit | Value | Constituent | Unit | Value
4-Acid Digestion
Ge | ppm | 0.1605417 | Hg | ppm | < 2
Aqua Regia Digestion
Pt | ppb | < 5
Borate Fusion XRF
Al2O3 | wt.% | 12.505 | Fe2O3 | wt.% | 5.9 | S | wt.% | 0.0184207
As | ppm | 240 | K2O | wt.% | 2.09 | SiO2 | wt.% | 70.57
BaO | ppm | 560 | MgO | wt.% | 2.125 | Sn | ppm | 10
CaO | wt.% | 1.735 | MnO | wt.% | 0.0415 | Sr | ppm | 169.1189
Cl | ppm | 75 | Na2O | wt.% | 0.87 | TiO2 | wt.% | 0.901
Co | ppm | 15 | Ni | ppm | 80 | V2O5 | ppm | 185
Cr2O3 | ppm | 235 | P2O5 | wt.% | 0.1615 | Zn | ppm | 75
Cu | ppm | 35 | Pb | ppm | 15 | Zr | ppm | 262.81431
Thermogravimetry
LOI1000 | wt.% | 2.775
Infrared Combustion
C | wt.% | 0.075 | S | wt.% | 0.0075
Laser Ablation ICP-MS
Ag | ppm | 0.35 | Hf | ppm | 7.435 | Sm | ppm | 7.32
As | ppm | 234.5 | Ho | ppm | 1.065 | Sn | ppm | 9.5
Ba | ppm | 506 | In | ppm | 0.075 | Sr | ppm | 189.5
Be | ppm | 2.1 | La | ppm | 41.6 | Ta | ppm | 1.685
Bi | ppm | 4.66 | Lu | ppm | 0.365 | Tb | ppm | 0.915
Cd | ppm | < 0.1 | Mn | wt.% | 0.03415 | Te | ppm | < 0.2
Ce | ppm | 77.95 | Mo | ppm | 2.6 | Th | ppm | 13.25
Co | ppm | 16.3 | Nb | ppm | 23.15 | Ti | wt.% | 0.546
Cr | ppm | 151.5 | Nd | ppm | 36.65 | Tl | ppm | 0.2
Cs | ppm | 5.195 | Ni | ppm | 71 | Tm | ppm | 0.395
Cu | ppm | 39 | Pb | ppm | 15.5 | U | ppm | 2.43
Dy | ppm | 5.36 | Pr | ppm | 9.8 | V | ppm | 98.4
Er | ppm | 2.96 | Rb | ppm | 94.1 | W | ppm | 45.5
Eu | ppm | 1.535 | Re | ppm | < 0.01 | Y | ppm | 27.8
Ga | ppm | 17.3 | Sb | ppm | 12.45 | Yb | ppm | 2.675
Gd | ppm | 6.085 | Sc | ppm | 12.2 | Zn | ppm | 80
Ge | ppm | 1.325 | Se | ppm | < 5 | Zr | ppm | 270.5
SI unit equivalents: ppb (parts per billion; 1 x 10⁹) ≡ µg/kg; ppm (parts per million; 1 x 10⁶) ≡ mg/kg; wt.% (weight per cent) ≡ % (mass fraction)

## Abbreviations
Table 4. Abbreviations used for OREAS 253b
Abbreviation | Explanation
< | ‘less than’
IND | indeterminate
NR | not reported
PDM3 | percent deviation of lab mean from corrected mean of means
Rel.Std.Dev. | one relative standard deviation
Std.Dev. | one standard deviation
Method Codes:
4A*MS | 4-acid (HF-HNO3-HClO4-HCl) digestion with inductively coupled plasma mass spectroscopy
4A*OES | 4-acid (HF-HNO3-HClO4-HCl) digestion with inductively coupled plasma optical emission spectroscopy
4A*OES/MS | 4-acid (HF-HNO3-HClO4-HCl) digestion with ICP-OES or ICP-MS finish
ABL*MS | laser ablation with inductively coupled plasma mass spectroscopy
AR*AAS | aqua regia digestion with atomic absorption spectroscopy
AR*MS | aqua regia digestion with inductively coupled plasma mass spectroscopy
AR*OES | aqua regia digestion with inductively coupled plasma optical emission spectroscopy
AR*OES/MS | aqua regia digestion with ICP-OES or ICP-MS finish
BF*XRF | lithium borate fusion with X-ray fluorescence spectroscopy
CNL*AAS | cyanide leach with atomic absorption spectroscopy
CNL*MS | cyanide leach with inductively coupled plasma mass spectroscopy
FA*AAS | fire assay with atomic absorption spectroscopy
FA*OES | fire assay with inductively coupled plasma optical emission spectroscopy
INAA | instrumental neutron activation analysis
IRC | infrared combustion
LOI*TGA | loss on ignition by thermogravimetric analysis
Raw*PA | 350g 300ml raw sample (solid) packed into single use jar with PhotonAssay (X-ray) finish
Text Values:
NSS | No Sufficient Sample (Lab 1.27)
Legend:- | (for Method Group Tabulated Results omitted in the determination of Certified Values)
Individual | - Outlying individual values
Batch & Limits | - Outlying laboratory batch data sets and superfluous limit values

## Laboratory List
Table 5. Participating Laboratory List used for OREAS 253b
Lab Slot | Laboratory Name and Location
Actlabs, Ancaster, Ontario, Canada
Alex Stewart International, Mendoza, Argentina
ALS, Canning Vale, WA, Australia
ALS, Kalgoorlie, WA, Australia
ALS, Lima, Peru
ALS, Loughrea, Galway, Ireland
ALS, Perth, WA, Australia
ALS, Vancouver, BC, Canada
Bureau Veritas Commodities Canada Ltd, Vancouver, BC, Canada
Bureau Veritas Geoanalytical, Perth, WA, Australia
CRS Laboratories Oy, Kempele, Northern Ostrobothnia, Finland
ESAN Istanbul, Istanbul, Turkey
Inspectorate (BV), Lima, Peru
Intertek Genalysis, Adelaide, SA, Australia
Intertek Genalysis, Perth, WA, Australia
Intertek Tarkwa, Tarkwa, Ghana
Intertek Testing Services Philippines, Cupang, Muntinlupa, Philippines
MinAnalytical Services, Perth, WA, Australia
MSA ENVAL Laboratories, Yamoussoukro, Côte d'Ivoire
MSALABS, Val-d'Or, Quebec, Canada
MSALABS, Vancouver, BC, Canada
On Site Laboratory Services, Bendigo, VIC, Australia
Ostrea Mineral Laboratories, Inc., Laguna, Philippines
PT Geoservices Ltd, Cikarang, Jakarta Raya, Indonesia
PT Intertek Utama Services, Jakarta Timur, DKI Jakarta, Indonesia
Ravenswood Gold, Ravenswood, QLD, Australia
Reminex Centre de Recherche, Marrakesh, Marrakesh-Safi, Morocco
SGS, Randfontein, Gauteng, South Africa
SGS Canada Inc., Vancouver, BC, Canada
SGS del Peru, Lima, Peru
SGS Tarkwa, Tarkwa, Western Region, Ghana
Shiva Analyticals Ltd, Bangalore North, Karnataka, India
Skyline Assayers & Laboratories, Tucson, Arizona, USA

## Upscaled Metrics
ORE - Lab-Upscaled RSD Results for CRM: OREAS 253b (Execution: 1) - Analyte Au - (Gold) by INAA
Branch | LabSlot | LabCode | Round | Smp# | Lot | SID | Response SmplMass(g) | Response | Upscaled Value
2 | 1 | ACTAn | 1 | 3 | 3 | 207522 | 1.04 | 1.22 | 1.205772
2 | 1 | ACTAn | 1 | 9 | 9 | 207523 | 1.05 | 1.23 | 1.207642
2 | 1 | ACTAn | 1 | 13 | 13 | 207524 | 1.03 | 1.21 | 1.203902
2 | 1 | ACTAn | 1 | 15 | 15 | 207525 | 1.06 | 1.22 | 1.205772
2 | 1 | ACTAn | 1 | 14 | 14 | 207526 | 1.04 | 1.23 | 1.207642
2 | 1 | ACTAn | 1 | 4 | 4 | 207527 | 1.07 | 1.21 | 1.203902
2 | 1 | ACTAn | 1 | 20 | 20 | 207528 | 1.01 | 1.22 | 1.205772
2 | 1 | ACTAn | 1 | 5 | 5 | 207529 | 1.06 | 1.2 | 1.202033
2 | 1 | ACTAn | 1 | 11 | 11 | 207530 | 1.03 | 1.24 | 1.209512
2 | 1 | ACTAn | 1 | 8 | 8 | 207531 | 1.07 | 1.17 | 1.196423
2 | 1 | ACTAn | 1 | 10 | 10 | 207532 | 1.08 | 1.18 | 1.198293
2 | 1 | ACTAn | 1 | 7 | 7 | 207533 | 1.01 | 1.2 | 1.202033
2 | 1 | ACTAn | 1 | 19 | 19 | 207534 | 1.04 | 1.25 | 1.211382
2 | 1 | ACTAn | 1 | 12 | 12 | 207535 | 1.09 | 1.22 | 1.205772
2 | 1 | ACTAn | 1 | 2 | 2 | 207536 | 1.04 | 1.18 | 1.198293
2 | 1 | ACTAn | 1 | 17 | 17 | 207537 | 1.09 | 1.2 | 1.202033
2 | 1 | ACTAn | 1 | 6 | 6 | 207538 | 1.02 | 1.2 | 1.202033
2 | 1 | ACTAn | 1 | 1 | 1 | 207539 | 1.02 | 1.13 | 1.188943
2 | 1 | ACTAn | 1 | 18 | 18 | 207540 | 1.04 | 1.17 | 1.196423
2 | 1 | ACTAn | 1 | 16 | 16 | 207541 | 1.09 | 1.17 | 1.196423
Mean | [6 empty] | 1.049 | 1.2025 | 1.2025
Median | [7 empty] | 1.205 | 1.202967
SD | [7 empty] | 0.02899637 | 0.00542214
RSD | [7 empty] | 2.411% | 0.4509%
RSD Upscale Factor | [7 empty] | 0.1869938
Parameters | :
Nominal Mass Value |  | 30 | gm
Note: Upscaled Metrics are also available in this CSG for analytes with INAA results for Au

## Fire Assay
| Analytical results for Au in OREAS 253b (Certified Value 1.24 ppm) | [28 empty] | Certified
Au | Round | Replicate | Lab | Lab | Lab | Lab | Lab | Lab | Lab | Lab | Lab | Lab | Lab | Lab | Lab | Lab | Lab | Lab | Lab | Lab | Lab | Lab | Lab | Lab | Lab | Lab | Lab | Lab | Lab | 1
| No | No | 2.00 | 1.01 | 1.02 | 1.03 | 1.04 | 1.05 | 1.06 | 1.07 | 1.08 | 1.09 | 1.10 | 1.11 | 1.12 | 1.13 | 1.14 | 1.15 | 1.16 | 1.17 | 1.18 | 1.19 | 1.20 | 1.22 | 1.23 | 1.24 | 1.25 | 1.26 | 1.27 | ppm
|  |  | INAA | FA*AAS | FA*OES | FA*AAS | FA*AAS | FA*AAS | FA*AAS | FA*AAS | FA*OES | FA*AAS | FA*AAS | FA*AAS | FA*OES | FA*OES | FA*AAS | FA*AAS | FA*AAS | FA*AAS | FA*AAS | FA*AAS | FA*AAS | FA*AAS | FA*AAS | FA*AAS | FA*AAS | FA*AAS | FA*OES | 2
|  |  | 1.0g | 30g | 40g | 40g | 30g | 30g | 30g | 30g | 25g | 50g | 25g | 30g | 25g | 25g | 30g | 50g | 30g | 50g | 30g | 50g | 30g | 50g | 30g | 30g | 30g | 30g | 30g | 3
| 1 | 1 | 1.13 | 1.235 | 1.24 | 1.3 | 1.201 | 1.28 | 1.2 | 1.237 | 1.279 | 1.19 | 1.27 | 1.26 | 1.184 | 1.222 | 1.22 | 1.285 | 1.23 | 1.17 | 1.265 | 1.27 | 1.211 | 1.26 | 1.257 | 1.25 | 1.22 | 1.158 | 1.21 | 1
| 1 | 2 | 1.18 | 1.25 | 1.22 | 1.31 | 1.207 | 1.26 | 1.17 | 1.2 | 1.303 | 1.25570134 | 1.27 | 1.24 | 1.23 | 1.207 | 1.2 | 1.255 | 1.26 | 1.26 | 1.2 | 1.27 | 1.205 | 1.25 | 1.244 | 1.24 | 1.235 | 1.214 | 1.22 | #N/A
| 1 | 3 | 1.22 | 1.24 | 1.22 | 1.31 | 1.213 | 1.25 | 1.22 | 1.235 | 1.307 | 1.271726845 | 1.27 | 1.25 | 1.245 | 1.219 | 1.22 | 1.259 | 1.28 | 1.26 | 1.245 | 1.27 | 1.172 | 1.35 | 1.234 | 1.23 | 1.23 | 1.176 | 1.215 | 16
| 1 | 4 | 1.21 | 1.26 | 1.18 | 1.3 | 1.204 | 1.3 | 1.18 | 1.214 | 1.297 | 1.24 | 1.27 | 1.26 | 1.211 | 1.238 | 1.24 | 1.244 | 1.3 | 1.26 | 1.28 | 1.27 | 1.204 | 1.27 | 1.244 | 1.26 | 1.235 | 1.16 | 1.2 | 1.24184
| 1 | 5 | 1.2 | 1.25 | 1.2 | 1.3 | 1.21 | 1.26 | 1.21 | 1.242 | 1.279 | 1.260135795 | 1.28 | 1.24 | 1.197 | 1.223 | 1.22 | 1.255 | 1.3 | 1.26 | 1.235 | 1.26 | 1.207 | 1.37 | 1.241 | 1.24 | 1.25 | 1.134 | 1.2 | 7
| 1 | 6 | 1.2 | 1.265 | 1.26 | 1.31 | 1.205 | 1.28 | 1.18 | 1.198 | 1.264 | 1.28 | 1.25 | 1.26 | 1.224 | 1.231 | 1.23 | 1.24 | 1.25 | 1.24 | 1.24 | 1.28 | 1.204 | 1.33 | 1.232 | 1.24 | 1.21 | 1.22 | NSS
|  | 7 | 1.2
|  | 8 | 1.17
|  | 9 | 1.23
|  | 10 | 1.18
|  | 11 | 1.24
|  | 12 | 1.22
|  | 13 | 1.21
|  | 14 | 1.23
|  | 15 | 1.22
|  | 16 | 1.17
|  | 17 | 1.2
|  | 18 | 1.17
|  | 19 | 1.25
|  | 20 | 1.22
| Mean |  | 1.2025 | 1.25 | 1.22 | 1.305 | 1.206667 | 1.271667 | 1.193333 | 1.221 | 1.288167 | 1.249594 | 1.268333 | 1.251667 | 1.215167 | 1.223333 | 1.221667 | 1.256333 | 1.27 | 1.241667 | 1.244167 | 1.27 | 1.2005 | 1.305 | 1.242 | 1.243333 | 1.23 | 1.177 | 1.209
| Median |  | 1.205 | 1.25 | 1.22 | 1.305 | 1.206 | 1.27 | 1.19 | 1.2245 | 1.288 | 1.257919 | 1.27 | 1.255 | 1.2175 | 1.2225 | 1.22 | 1.255 | 1.27 | 1.26 | 1.2425 | 1.27 | 1.2045 | 1.3 | 1.2425 | 1.24 | 1.2325 | 1.168 | 1.21
| Std Dev. |  | 0.02899637 | 0.01140175 | 0.02828427 | 0.005477226 | 0.004320494 | 0.01834848 | 0.01966384 | 0.01955505 | 0.01676206 | 0.03226858 | 0.009831921 | 0.009831921 | 0.02239122 | 0.0105956 | 0.0132916 | 0.01581982 | 0.02828427 | 0.03600926 | 0.0274621 | 0.006324555 | 0.01420915 | 0.05128353 | 0.008921883 | 0.01032796 | 0.01378405 | 0.03381716 | 0.008944272
| Rel.Std.Dev. |  | 2.411% | 0.9121% | 2.318% | 0.4197% | 0.3581% | 1.443% | 1.648% | 1.602% | 1.301% | 2.582% | 0.7752% | 0.7855% | 1.843% | 0.8661% | 1.088% | 1.259% | 2.227% | 2.9% | 2.207% | 0.498% | 1.184% | 3.93% | 0.7183% | 0.8307% | 1.121% | 2.873% | 0.7398%
| PDM3 |  | -3.168% | 0.6571% | -1.759% | 5.086% | -2.832% | 2.402% | -3.906% | -1.678% | 3.73% | 0.6244% | 2.133% | 0.7913% | -2.148% | -1.49% | -1.624% | 1.167% | 2.268% | -0.01398% | 0.1873% | 2.268% | -3.329% | 5.086% | 0.01287% | 0.1202% | -0.9534% | -5.221% | -2.644%
| Z-Score (Absolute) |  | NA | 0.2 | 0.63 | 1.74 | 1 | 0.81 | 1.38 | 0.6 | 1.27 | 0.19 | 0.72 | 0.25 | 0.77 | 0.54 | 0.59 | 0.38 | 0.76 | 0.03 | 0.04 | 0.76 | 1.18 | 1.74 | 0.02 | 0.02 | 0.35 | 1.83 | 0.94
Note on C31: Z-Scores have been calculated inclusive of individual outliers. In general, laboratory batches are rejected if Z-Score > 2.5.

## AR Digest 10-50g
| Analytical results for Au in OREAS 253b (Certified Value 1.23 ppm) | [24 empty] | Certified
Au | Round | Replicate | Lab | Lab | Lab | Lab | Lab | Lab | Lab | Lab | Lab | Lab | Lab | Lab | Lab | Lab | Lab | Lab | Lab | Lab | Lab | Lab | Lab | Lab | Lab | 1
| No | No | 2.00 | 1.01 | 1.02 | 1.03 | 1.05 | 1.06 | 1.08 | 1.09 | 1.10 | 1.12 | 1.13 | 1.14 | 1.15 | 1.16 | 1.17 | 1.18 | 1.19 | 1.20 | 1.22 | 1.23 | 1.25 | 1.26 | 1.27 | ppm
|  |  | INAA | AR*MS | AR*MS | AR*AAS | AR*AAS | AR*AAS | AR*MS | AR*AAS | AR*MS | AR*AAS | AR*OES | AR*MS | AR*AAS | AR*MS | AR*AAS | AR*MS | AR*AAS | AR*MS | AR*AAS | AR*MS | AR*MS | AR*OES/MS | AR*MS | 2
|  |  | 1.0g | 25g | 40g | 30g | 25g | 10g | 25g | 50g | 25g | 50g | 25g | 30g | 30g | 25g | 50g | 25g | 30g | 15g | 50g | 15g | 25g | 20g | 25g | 3
| 1 | 1 | 1.13 | 1.2 | 1.23 | 1.267 | 1.03 | 1.1 | 1.13 | 1.233843 | 1.231 | 1.182 | 1.185 | 1.29 | 1.265 | > 0.5 | 1.24 | 1.31 | 1.22 | 1.2817 | 1.2 | 1.2546 | 1.21 | 1.2452 | 1.21 | 1
| 1 | 2 | 1.18 | 1.18 | 1.22 | 1.248 | 1.07 | 1.06 | 1.18 | 1.242718 | 1.21 | 1.172 | 1.224 | 1.18 | 1.255 | > 0.5 | 1.251 | 1.31 | 1.21 | 1.3083 | 1.16 | 1.2444 | 1.24 | 1.2569 | 1.23 | #N/A
| 1 | 3 | 1.22 | 1.19 | 1.23 | 1.278 | 1 | 1.09 | 1.1 | 1.23 | 1.209 | 1.194 | 1.041 | 1.22 | 1.2655 | > 0.5 | 1.24 | 1.32 | 1.21 | 1.2797 | 1.25 | 1.224 | 1.21 | 1.2458 | 1.19 | 16
| 1 | 4 | 1.21 | 1.19 | 1.22 | 1.237 | 1.02 | 1.04 | 1.11 | 1.261156 | 1.222 | 1.193 | 1.2 | 1.23 | 1.2445 | > 0.5 | 1.347 | 1.28 | 1.2 | 1.2993 | 1.22 | 1.2648 | 1.19 | 1.2414 | 1.23 | 1.227797
| 1 | 5 | 1.2 | 1.2 | 1.21 | 1.282 | 1.1 | 1.08 | 1.13 | 1.17096 | 1.229 | 1.164 | 1.135 | 1.22 | 1.2165 | > 0.5 | 1.279 | 1.27 | 1.22 | 1.3079 | 1.29 | 1.3056 | 1.22 | 1.2438 | 1.2 | 9
| 1 | 6 | 1.2 | 1.18 | 1.25 | 1.247 | 1.01 | 1.06 | 1.18 | 1.124467 | 1.227 | 1.174 | 1.203 | 1.21 | 1.255 | > 0.5 | 1.353 | 1.29 | 1.21 | 1.2775 | 1.21 | 1.2444 | 1.17 | 1.2513 | 1.23
|  | 7 | 1.2
|  | 8 | 1.17
|  | 9 | 1.23
|  | 10 | 1.18
|  | 11 | 1.24
|  | 12 | 1.22
|  | 13 | 1.21
|  | 14 | 1.23
|  | 15 | 1.22
|  | 16 | 1.17
|  | 17 | 1.2
|  | 18 | 1.17
|  | 19 | 1.25
|  | 20 | 1.22
| Mean |  | 1.2025 | 1.19 | 1.226667 | 1.259833 | 1.038333 | 1.071667 | 1.138333 | 1.210524 | 1.221333 | 1.179833 | 1.164667 | 1.225 | 1.25025 |  | 1.285 | 1.296667 | 1.211667 | 1.2924 | 1.221667 | 1.2563 | 1.206667 | 1.2474 | 1.215
| Median |  | 1.205 | 1.19 | 1.225 | 1.2575 | 1.025 | 1.07 | 1.13 | 1.231921 | 1.2245 | 1.178 | 1.1925 | 1.22 | 1.255 |  | 1.265 | 1.3 | 1.21 | 1.2905 | 1.215 | 1.2495 | 1.21 | 1.2455 | 1.22
| Std Dev. |  | 0.02899637 | 0.008944272 | 0.0136626 | 0.01843276 | 0.03868678 | 0.02228602 | 0.03430258 | 0.05195059 | 0.009647107 | 0.01204021 | 0.06756528 | 0.03619392 | 0.0182613 |  | 0.05236411 | 0.01966384 | 0.007527727 | 0.01441152 | 0.04445972 | 0.02768444 | 0.0242212 | 0.005688937 | 0.01760682
| Rel.Std.Dev. |  | 2.411% | 0.7516% | 1.114% | 1.463% | 3.726% | 2.08% | 3.013% | 4.292% | 0.7899% | 1.021% | 5.801% | 2.955% | 1.461% |  | 4.075% | 1.516% | 0.6213% | 1.115% | 3.639% | 2.204% | 2.007% | 0.4561% | 1.449%
| PDM3 |  | -2.06% | -3.078% | -0.0921% | 2.609% | -15.43% | -12.72% | -7.287% | -1.407% | -0.5265% | -3.907% | -5.142% | -0.2278% | 1.829% |  | 4.659% | 5.609% | -1.314% | 5.262% | -0.4993% | 2.321% | -1.721% | 1.597% | -1.042%
| Z-Score (Absolute) |  | NA | 0.67 | 0.11 | 0.83 | 3.94 | 3.22 | 1.79 | 0.23 | 0 | 0.89 | 1.22 | 0.08 | 0.62 | NA | 1.37 | 1.62 | 0.21 | 1.53 | 0.01 | 0.75 | 0.32 | 0.56 | 0.14
Note on C31: Z-Scores have been calculated inclusive of individual outliers. In general, laboratory batches are rejected if Z-Score > 2.5.

## CNL
| Analytical results for Au in OREAS 253b (Certified Value 1.21 ppm) | [20 empty] | Certified
Au | Round | Replicate | Lab | Lab | Lab | Lab | Lab | Lab | Lab | Lab | Lab | Lab | Lab | Lab | Lab | Lab | Lab | Lab | Lab | Lab | Lab | 1
| No | No | 2.00 | 1.01 | 1.02 | 1.03 | 1.05 | 1.07 | 1.08 | 1.09 | 1.11 | 1.14 | 1.15 | 1.18 | 1.19 | 1.20 | 1.21 | 1.22 | 1.23 | 1.24 | 1.27 | ppm
|  |  | INAA | CNL*AAS | CNL*MS | CNL*MS | CNL*AAS | CNL*MS | CNL*MS | CNL*AAS | CNL*AAS | CNL*MS | CNL*AAS | CNL*AAS | CNL*AAS | CNL*AAS | CNL*AAS | CNL*AAS | CNL*AAS | CNL*AAS | CNL*AAS | 2
|  |  | 1.0g | 30g | 50g | 50g | 200g | 60g | 200g | 50g | 20g | 50g | 200g | 30g | 05g | 30g | 200g | 200g | 05g | 200g | 30g | 3
| 1 | 1 | 1.13 | 1.25 | 1.23 | 1.24 | 0.85 | 1.21 | 1.24 | 1.22 | 1.21 | 1.19 | 1.196 | 1.16 | 1.2 | 1.18 | 1.17539239 | 1.18 | 1.2 | 1.25 | 1.17 | 1
| 1 | 2 | 1.18 | 1.24 | 1.23 | 1.27 | 0.9 | 1.21 | 1.2 | 1.1875 | 1.21 | 1.21 | 1.207 | 1.15 | 1.2 | 1.17 | 1.18624866 | 1.16 | 1.2 | 1.25 | 1.16 | #N/A
| 1 | 3 | 1.22 | 1.22 | 1.23 | 1.28 | 0.84 | 1.21 | 1.2 | 1.22 | 1.21 | 1.2 | 1.235 | 1.19 | 1.2 | 1.18 | 1.18147707 | 1.22 | 1.2 | 1.24 | 1.16 | 16
| 1 | 4 | 1.21 | 1.24 | 1.24 | 1.3 | 0.975 | 1.19 | 1.2 | 1.22 | 1.21 | 1.25 | 1.22 | 1.15 | 1.2 | 1.18 | 1.19550002 | 1.16 | 1.2 | 1.24 | 1.17 | 1.210065
| 1 | 5 | 1.2 | 1.26 | 1.25 | 1.33 | 0.975 | 1.22 | 1.23 | 1.22 | 1.21 | 1.28 | 1.22 | 1.15 | 1.2 | 1.19 | 1.18849635 | 1.25 | 1.2 | 1.24 | 1.16 | 11
| 1 | 6 | 1.2 | 1.23 | 1.23 | 1.27 |  | 1.21 | 1.22 | 1.2275 | 1.21 | 1.28 | 1.232 | 1.16 | 1.2 | 1.18 | 1.19851565 | 1.18 | 1.2 | 1.24 | 1.17
|  | 7 | 1.2
|  | 8 | 1.17
|  | 9 | 1.23
|  | 10 | 1.18
|  | 11 | 1.24
|  | 12 | 1.22
|  | 13 | 1.21
|  | 14 | 1.23
|  | 15 | 1.22
|  | 16 | 1.17
|  | 17 | 1.2
|  | 18 | 1.17
|  | 19 | 1.25
|  | 20 | 1.22
| Mean |  | 1.2025 | 1.24 | 1.235 | 1.281667 | 0.908 | 1.208333 | 1.215 | 1.215833 | 1.21 | 1.235 | 1.218333 | 1.16 | 1.2 | 1.18 | 1.187605 | 1.191667 | 1.2 | 1.243333 | 1.165
| Median |  | 1.205 | 1.24 | 1.23 | 1.275 | 0.9 | 1.21 | 1.21 | 1.22 | 1.21 | 1.23 | 1.22 | 1.155 | 1.2 | 1.18 | 1.187372505 | 1.18 | 1.2 | 1.24 | 1.165
| Std Dev. |  | 0.02899637 | 0.01414214 | 0.0083666 | 0.03060501 | 0.06524952 | 0.009831921 | 0.01760682 | 0.01420094 | 0 | 0.04037326 | 0.01481441 | 0.01549193 | 0 | 0.006324555 | 0.008610542 | 0.03600926 | 0 | 0.005163978 | 0.005477226
| Rel.Std.Dev. |  | 2.411% | 1.14% | 0.6775% | 2.388% | 7.186% | 0.8137% | 1.449% | 1.168% | 0% | 3.269% | 1.216% | 1.336% | 0% | 0.536% | 0.725% | 3.022% | 0% | 0.4153% | 0.4701%
| PDM3 |  | -0.6252% | 2.474% | 2.061% | 5.917% | -24.96% | -0.1431% | 0.4078% | 0.4767% | -0.005372% | 2.061% | 0.6833% | -4.137% | -0.8318% | -2.485% | -1.856% | -1.52% | -0.8318% | 2.749% | -3.724%
| Z-Score (Absolute) |  | NA | 0.88 | 0.74 | 2.06 | 8.57 | 0.02 | 0.17 | 0.19 | 0.02 | 0.74 | 0.26 | 1.4 | 0.26 | 0.83 | 0.61 | 0.5 | 0.26 | 0.97 | 1.26
Note on C31: Z-Scores have been calculated inclusive of individual outliers. In general, laboratory batches are rejected if Z-Score > 2.5.

## PA
| Analytical results for Au in OREAS 253b (Certified Value 1.26 ppm) | [9 empty] | Certified
Au | Round | Replicate | Lab | Lab | Lab | Lab | Lab | Lab | Lab | Lab | 1
| No | No | 2.00 | 1.01 | 1.02 | 1.03 | 1.04 | 1.05 | 1.06 | 1.07 | ppm
|  |  | INAA | Raw*PA | Raw*PA | Raw*PA | Raw*PA | Raw*PA | Raw*PA | Raw*PA | 2
|  |  | 1.0g | 475±15 g | 475±15 g | 475±15 g | 475±15 g | 475±15 g | 475±15 g | 475±15 g | 3
| 1 | 1 | 1.18 | 1.201502454 | 1.284111834 | 1.229571119 | 1.226637912 | 1.231930869 | 1.269961118 | 1.197643274 | 1
| 1 | 2 | 1.18 | 1.226982143 | 1.190268834 | 1.15507996 | 1.230005759 | 1.235653596 | 1.364114532 | 1.196759944 | #N/A
| 1 | 3 | 1.21 | 1.189957063 | 1.232560548 | 1.259739836 | 1.274313119 | 1.275136536 | 1.275602926 | 1.328577957 | 16
| 1 | 4 | 1.2 | 1.286150554 | 1.204402509 | 1.202614966 | 1.187250828 | 1.221303897 | 1.263909713 | 1.256629931 | 1.257533
| 1 | 5 | 1.22 | 1.271549526 | 1.173654523 | 1.204394386 | 1.255417614 | 1.175491828 | 1.298370158 | 1.286634376 | 13
| 1 | 6 | 1.25 | 1.312006499 | 1.35249391 | 1.246823748 | 1.25027567 | 1.288914501 | 1.313217796 | 1.382014551
| 2 | 7 | 1.22 | 1.220208304 | 1.189628226 | 1.258941997 | 1.200302583 | 1.337835997 | 1.273714646 | 1.175334582
| 2 | 8 | 1.23 | 1.183841699 | 1.326093535 | 1.290601041 | 1.262805453 | 1.237647554 | 1.236997385 | 1.250339155
| 2 | 9 | 1.22 | 1.235943918 | 1.305794865 | 1.320818672 | 1.201016567 | 1.230375688 | 1.203374856 | 1.399374188
| 2 | 10 | 1.17 |  | 1.242442366 | 1.303974772 | 1.320805546 | 1.347702267 | 1.254652511 | 1.246651724
| 2 | 11 | 1.24 |  | 1.154022559 | 1.250457142 | 1.289886351 | 1.296855387 | 1.316856565 | 1.266112506
| 2 | 12 | 1.2 |  | 1.259923715 | 1.227355236 | 1.333844264 | 1.266858024 | 1.228755401 | 1.185335254
| 3 | 13 | 1.23 | 1.11 | 1.3215746 | 1.202453552
| 3 | 14 | 1.2 | 1.34 | 1.272862797 | 1.327371606
| 3 | 15 | 1.17 | 1.25 | 1.302934303 | 1.259373313
| 3 | 16 | 1.2 | 1.26 | 1.214354259 | 1.271801167
| 3 | 17 | 1.21 | 1.3 | 1.351050285 | 1.256616955
| 3 | 18 | 1.17 | 1.24 | 1.245914977 | 1.231569601
| 4 | 19 | 1.13 | 1.16 | 1.26 | 1.26733875
| 4 | 20 | 1.22 | 1.25 | 1.31 | 1.300846509
| 4 | 21 |  | 1.25 | 1.3 | 1.200976287
| 4 | 22 |  | 1.29 | 1.32 | 1.199771636
| 4 | 23 |  | 1.28 | 1.24 | 1.187587346
| 4 | 24 |  | 1.29 | 1.21 | 1.177672737
| 5 | 25 |  |  | 1.23 | 1.211666227
| 5 | 26 |  |  | 1.24 | 1.269799572
| 5 | 27 |  |  | 1.24 | 1.224576825
| 5 | 28 |  |  | 1.24 | 1.248441827
| 5 | 29 |  |  | 1.26 | 1.195171222
| 5 | 30 |  |  | 1.18 | 1.280447413
| 6 | 31 |  |  | 1.28 | 1.31497775
| 6 | 32 |  |  | 1.25 | 1.258549224
| 6 | 33 |  |  | 1.22 | 1.420815859
| 6 | 34 |  |  | 1.3 | 1.302559668
| 6 | 35 |  |  | 1.22 | 1.30657649
| 6 | 36 |  |  | 1.26 | 1.246355842
| Mean |  | 1.2025 | 1.24515 | 1.255114 | 1.253158 | 1.252713 | 1.262142 | 1.274961 | 1.264284
| Median |  | 1.205 | 1.25 | 1.247957 | 1.253537 | 1.252846642 | 1.252252789 | 1.271837882 | 1.253484543
| Std Dev. |  | 0.02899637 | 0.0546219 | 0.05019062 | 0.05228879 | 0.04679026 | 0.05005674 | 0.04366969 | 0.07413487
| Rel.Std.Dev. |  | 2.411% | 4.387% | 3.999% | 4.173% | 3.735% | 3.966% | 3.425% | 5.864%
| PDM3 |  | -4.376% | -0.9847% | -0.1924% | -0.3479% | -0.3833% | 0.3665% | 1.386% | 0.5368%
| Z-Score (Absolute) |  | NA | 0.96 | 0 | 0.19 | 0.23 | 0.67 | 1.9 | 0.88
Note on C47: Z-Scores have been calculated inclusive of individual outliers. In general, laboratory batches are rejected if Z-Score > 2.5.

## 4-Acid
| Analytical results for Ag in OREAS 253b (Certified Value 0.348 ppm) | [24 empty] | Certified
Ag | Round | Replicate | Lab | Lab | Lab | Lab | Lab | Lab | Lab | Lab | Lab | Lab | Lab | Lab | Lab | Lab | Lab | Lab | Lab | Lab | Lab | Lab | Lab | Lab |  | 1
| No | No | 1.01 | 1.02 | 1.03 | 1.04 | 1.07 | 1.08 | 1.10 | 1.11 | 1.12 | 1.13 | 1.14 | 1.15 | 1.16 | 1.17 | 1.18 | 1.19 | 1.20 | 1.23 | 1.24 | 1.25 | 1.26 | 1.27 |  | ppm
|  |  | 4A*OES/MS | 4A*MS | 4A*OES | 4A*OES/MS | 4A*OES/MS | 4A*MS | 4A*MS | 4A*OES | 4A*OES | 4A*MS | 4A*OES/MS | 4A*OES | 4A*MS | 4A*MS | 4A*OES/MS | 4A*MS | 4A*OES/MS | 4A*OES | 4A*MS | 4A*OES/MS | 4A*OES/MS | 4A*OES/MS |  | 3
3
| 1 | 1 | 0.36 | < 0.5 | 0.912 | 0.19 | 0.4 | 0.36 | 0.46 | 0.8 | < 5 | 0.3 | 0.4 |  | 0.37 | < 0.1 | 0.33 | 0.4 | 0.318 | 0.5 | 0.37 | 0.33 | 0.34 | 0.36 |  | 1
| 1 | 2 | 0.35 | < 0.5 | 0.9251111 | 0.21 | 0.4 | 0.36 | 0.34 | 0.9 | < 5 | 0.3 | 0.36 |  | 0.35 | < 0.1 | 0.32 | 0.4 | 0.307 | 0.4 | 0.38 | 0.32 | 0.33 | 0.35 |  | 18
| 1 | 3 | 0.35 | < 0.5 | 0.912 | 0.21 | 0.4 | 0.35 | 0.37 | 0.9 | < 5 | 0.3 | 0.38 |  | 0.35 | < 0.1 | 0.32 | 0.4 | 0.304 | 0.3 | 0.34 | 0.35 | 0.36 | 0.35 |  | 16
| 1 | 4 | 0.34 | < 0.5 | 0.9296667 | 0.23 | 0.3 | 0.35 | 0.34 | 0.8 | < 5 | 0.3 | 0.35 |  | 0.39 | < 0.1 | 0.31 | 0.4 | 0.327 | 0.4 | 0.36 | 0.32 | 0.38 | 0.35 |  | 0.3476667
| 1 | 5 | 0.34 | < 0.5 | 0.915 | 0.2 | 0.3 | 0.33 | 0.36 | 0.8 | < 5 | 0.3 | 0.35 |  | 0.38 | < 0.1 | 0.39 | 0.3 | 0.316 | 0.4 | 0.35 | 0.38 | 0.42 | 0.31 |  | 15
| 1 | 6 | 0.34 | < 0.5 | 0.936 | 0.21 | 0.4 | 0.35 | 0.36 | 0.8 | < 5 | 0.3 | 0.39 |  | 0.37 | < 0.1 | 0.34 | 0.3 | 0.306 | 0.3 | 0.34 | 0.36 | 0.32 | 0.31
| Mean |  | 0.3466667 |  | 0.9216296 | 0.2083333 | 0.3666667 | 0.35 | 0.3716667 | 0.8333333 |  | 0.3 | 0.3716667 |  | 0.3683333 |  | 0.335 | 0.3666667 | 0.313 | 0.3833333 | 0.3566667 | 0.3433333 | 0.3583333 | 0.3383333
| Median |  | 0.345 |  | 0.9200556 | 0.21 | 0.4 | 0.35 | 0.36 | 0.8 |  | 0.3 | 0.37 |  | 0.37 |  | 0.325 | 0.4 | 0.3115 | 0.4 | 0.355 | 0.34 | 0.35 | 0.35
| Std Dev. |  | 0.008164966 |  | 0.01012555 | 0.0132916 | 0.05163978 | 0.01095445 | 0.04490731 | 0.05163978 |  | 0 | 0.02136976 |  | 0.01602082 |  | 0.02880972 | 0.05163978 | 0.008899438 | 0.07527727 | 0.01632993 | 0.0242212 | 0.03710346 | 0.02228602
| Rel.Std.Dev. |  | 2.355% |  | 1.099% | 6.38% | 14.08% | 3.13% | 12.08% | 6.197% |  | 0% | 5.75% |  | 4.35% |  | 8.6% | 14.08% | 2.843% | 19.64% | 4.578% | 7.055% | 10.35% | 6.587%
| PDM3 |  | -0.2876% |  | 165.1% | -40.08% | 5.465% | 0.6711% | 6.903% | 139.7% |  | -13.71% | 6.903% |  | 5.944% |  | -3.643% | 5.465% | -9.971% | 10.26% | 2.589% | -1.246% | 3.068% | -2.685%
| Z-Score (Absolute) |  | 0.05 | 3.06 | 17.84 | 4.36 | NA | 0.05 | 0.73 | NA | 66.96 | NA | 0.73 | NA | 0.62 | 9.28 | 0.41 | NA | 1.1 | NA | 0.26 | 0.16 | 0.31 | 0.31
Results from laboratories 7, 11, 13, 19 and 23 were removed due to their 0.1 ppm reading resolution.
| Analytical results for Al in OREAS 253b (Certified Value 6.3 wt.%) | [24 empty] | Certified
Al | Round | Replicate | Lab | Lab | Lab | Lab | Lab | Lab | Lab | Lab | Lab | Lab | Lab | Lab | Lab | Lab | Lab | Lab | Lab | Lab | Lab | Lab | Lab | Lab |  | 1
| No | No | 1.01 | 1.02 | 1.03 | 1.04 | 1.05 | 1.07 | 1.08 | 1.10 | 1.11 | 1.12 | 1.13 | 1.14 | 1.15 | 1.16 | 1.18 | 1.19 | 1.20 | 1.23 | 1.24 | 1.25 | 1.26 | 1.27 |  | wt.%
|  |  | 4A*OES/MS | 4A*OES | 4A*OES | 4A*OES/MS | 4A*OES | 4A*OES/MS | 4A*MS | 4A*OES | 4A*OES | 4A*OES | 4A*OES | 4A*OES/MS | 4A*OES | 4A*OES/MS | 4A*OES/MS | 4A*OES | 4A*OES/MS | 4A*OES | 4A*MS | 4A*OES/MS | 4A*OES/MS | 4A*OES/MS |  | 2
3
| 1 | 1 | 6.43 | 6.37 | 7.6175 | 5.99 | 6.68 | 6.36 | 6.2825 | 6.37 | 6.686 | 6.2404049 | 6.2953 | 6.41 | 6.231232 | 6.01 | 6.31 | 6.68 | 5.93 | 6 | 6.04 | 6.25 | 6.7 | 6.22 |  | 1
| 1 | 2 | 6.59 | 6.41 | 7.54 | 6.06 | 6.56 | 6.29 | 6.4574 | 6.32 | 6.608 | 6.2735143 | 6.2948 | 6.41 | 6.24701 | 6.33 | 6.31 | 6.64 | 6.3 | 6.14 | 6.18 | 6.14 | 6.8 | 6.28 |  | #N/A
| 1 | 3 | 6.5 | 6.32 | 7.5225 | 5.98 | 7.01 | 6.15 | 6.4446 | 6.27 | 6.591 | 6.2504015 | 6.2893 | 6.3 | 6.217512 | 6.33 | 6.35 | 6.61 | 6.2 | 6.06 | 6.17 | 6.33 | 6.72 | 6.3 |  | 16
| 1 | 4 | 6.26 | 6.18 | 7.470833 | 6.04 | 6.65 | 6.28 | 6.418 | 6.3 | 6.645 | 6.2635174 | 6.2282 | 6.34 | 6.264552 | 6.3 | 6.37 | 6.63 | 6.17 | 6.13 | 6.08 | 6.22 | 6.69 | 6.29 |  | 6.29854
| 1 | 5 | 6.33 | 6.27 | 7.39 | 6.03 | 7.19 | 6.05 | 6.3084 | 6.23 | 6.664 | 6.2504187 | 6.3335 | 6.4 | 6.241032 | 6.34 | 6.32 | 6.64 | 6.36 | 6.2 | 6.09 | 6.27 | 6.61 | 6.04 |  | 16
| 1 | 6 | 6.64 | 6.18 | 7.5275 | 6.09 | 6.62 | 6.03 | 6.5332 | 6.38 | 6.563 | 6.2635165 | 6.3573 | 6.72 | 6.184976 | 6.37 | 6.36 | 6.51 | 6.37 | 6.22 | 6.09 | 6.31 | 6.13 | 6.06
| Mean |  | 6.458333 | 6.288333 | 7.511389 | 6.031667 | 6.785 | 6.193333 | 6.40735 | 6.311667 | 6.626167 | 6.256962 | 6.299733 | 6.43 | 6.231052 | 6.28 | 6.336667 | 6.618333 | 6.221667 | 6.125 | 6.108333 | 6.253333 | 6.608333 | 6.198333
| Median |  | 6.465 | 6.295 | 7.525 | 6.035 | 6.665 | 6.215 | 6.4313 | 6.31 | 6.6265 | 6.2569676 | 6.29505 | 6.405 | 6.236132 | 6.33 | 6.335 | 6.635 | 6.25 | 6.135 | 6.09 | 6.26 | 6.695 | 6.25
| Std Dev. |  | 0.1474336 | 0.09621157 | 0.07594894 | 0.04167333 | 0.253673 | 0.1369185 | 0.09510293 | 0.05776389 | 0.04673935 | 0.01199922 | 0.04409983 | 0.1488624 | 0.02750589 | 0.1341641 | 0.0265832 | 0.05776389 | 0.1646107 | 0.08336666 | 0.05492419 | 0.06831301 | 0.2421088 | 0.118392
| Rel.Std.Dev. |  | 2.283% | 1.53% | 1.011% | 0.6909% | 3.739% | 2.211% | 1.484% | 0.9152% | 0.7054% | 0.1918% | 0.7% | 2.315% | 0.4414% | 2.136% | 0.4195% | 0.8728% | 2.646% | 1.361% | 0.8992% | 1.092% | 3.664% | 1.91%
| PDM3 |  | 2.537% | -0.1621% | 19.26% | -4.237% | 7.723% | -1.67% | 1.728% | 0.2084% | 5.202% | -0.6601% | 0.01894% | 2.087% | -1.071% | -0.2944% | 0.6053% | 5.077% | -1.22% | -2.755% | -3.02% | -0.7177% | 4.918% | -1.591%
| Z-Score (Absolute) |  | 1.04 | 0.04 | 7.67 | 1.65 | 3.09 | 0.63 | 0.71 | 0.11 | 2.09 | 0.23 | 0.04 | 0.86 | 0.4 | 0.09 | 0.27 | 2.04 | 0.46 | 1.07 | 1.17 | 0.26 | 1.98 | 0.6
| Analytical results for As in OREAS 253b (Certified Value 235 ppm) | [24 empty] | Certified
As | Round | Replicate | Lab | Lab | Lab | Lab | Lab | Lab | Lab | Lab | Lab | Lab | Lab | Lab | Lab | Lab | Lab | Lab | Lab | Lab | Lab | Lab | Lab |  |  | 1
| No | No | 1.01 | 1.02 | 1.03 | 1.04 | 1.05 | 1.07 | 1.08 | 1.10 | 1.11 | 1.12 | 1.13 | 1.14 | 1.16 | 1.18 | 1.19 | 1.20 | 1.23 | 1.24 | 1.25 | 1.26 | 1.27 |  |  | ppm
|  |  | 4A*OES/MS | 4A*MS | 4A*OES | 4A*OES/MS | 4A*MS | 4A*OES/MS | 4A*MS | 4A*MS | 4A*OES | 4A*OES | 4A*MS | 4A*OES/MS | 4A*MS | 4A*OES/MS | 4A*MS | 4A*OES/MS | 4A*OES | 4A*MS | 4A*OES/MS | 4A*OES/MS | 4A*OES/MS |  |  | 0
0
| 1 | 1 | 242 | 229 | 218.528 | 213 | 241 | 236.6 | 232.8 | 249.8 | 244 | 223.652 | 232 | 189 | 198 | 237 | 230 | 242.1 | 226 | 228.7 | 231 | 241.6 | 227 |  |  | 1
| 1 | 2 | 246 | 254 | 217.8493 | 215 | 237 | 235 | 237.1 | 247.1 | 241 | 234.01 | 233 | 173 | 215 | 233 | 222 | 244.3 | 226 | 226.1 | 226 | 245.2 | 229 |  |  | 6
| 1 | 3 | 242 | 252 | 217.5217 | 212 | 241 | 235.9 | 239 | 259.3 | 244 | 222.478 | 231 | 167 | 207 | 242 | 228 | 239 | 222 | 223 | 234 | 240.5 | 231 |  |  | 16
| 1 | 4 | 236 | 252 | 216.9047 | 214 | 241 | 241.4 | 236.4 | 256.8 | 238 | 232.0315 | 230 | 174 | 200 | 234 | 225 | 245.6 | 223 | 227.8 | 229 | 243 | 232 |  |  | 234.7272
| 1 | 5 | 237 | 260 | 215.4892 | 215 | 237 | 243.1 | 233.4 | 255.9 | 237 | 223.342 | 231 | 175 | 201 | 237 | 226 | 248.8 | 223 | 229.7 | 232 | 240.9 | 224 |  |  | 17
| 1 | 6 | 250 | 261 | 217.8805 | 211 | 241 | 242.4 | 236.2 | 265.3 | 240 | 234.471 | 237 | 202 | 197 | 242 | 231 | 242.3 | 224 | 220.6 | 239 | 226.2 | 221
| Mean |  | 242.1667 | 251.3333 | 217.3622 | 213.3333 | 239.6667 | 239.0667 | 235.8167 | 255.7 | 240.6667 | 228.33075 | 232.3333 | 180 | 203 | 237.5 | 227 | 243.6833 | 224 | 225.9833 | 231.8333 | 239.5667 | 227.3333
| Median |  | 242 | 253 | 217.6855 | 213.5 | 241 | 239 | 236.3 | 256.35 | 240.5 | 227.84175 | 231.5 | 174.5 | 200.5 | 237 | 227 | 243.3 | 223.5 | 226.95 | 231.5 | 241.25 | 228
| Std Dev. |  | 5.307228 | 11.62182 | 1.059049 | 1.632993 | 2.065591 | 3.618655 | 2.332738 | 6.559573 | 2.94392 | 5.739079 | 2.503331 | 12.99231 | 6.841053 | 3.834058 | 3.34664 | 3.364174 | 1.67332 | 3.532374 | 4.445972 | 6.767176 | 4.226898
| Rel.Std.Dev. |  | 2.192% | 4.624% | 0.4872% | 0.7655% | 0.8619% | 1.514% | 0.9892% | 2.565% | 1.223% | 2.513% | 1.077% | 7.218% | 3.37% | 1.614% | 1.474% | 1.381% | 0.747% | 1.563% | 1.918% | 2.825% | 1.859%
| PDM3 |  | 3.169% | 7.075% | -7.398% | -9.114% | 2.104% | 1.849% | 0.4642% | 8.935% | 2.53% | -2.725% | -1.02% | -23.32% | -13.52% | 1.181% | -3.292% | 3.816% | -4.57% | -3.725% | -1.233% | 2.062% | -3.15%
| Z-Score (Absolute) |  | 0.9 | 1.75 | 1.38 | 1.75 | 0.67 | 0.62 | 0.32 | 2.15 | 0.77 | 0.37 | 0 | 4.81 | 2.7 | 0.48 | 0.49 | 1.04 | 0.77 | 0.58 | 0.05 | 0.67 | 0.46
| Analytical results for Ba in OREAS 253b (Certified Value 482 ppm) | [24 empty] | Certified
Ba | Round | Replicate | Lab | Lab | Lab | Lab | Lab | Lab | Lab | Lab | Lab | Lab | Lab | Lab | Lab | Lab | Lab | Lab | Lab | Lab | Lab | Lab | Lab | Lab |  | 1
| No | No | 1.01 | 1.02 | 1.04 | 1.05 | 1.07 | 1.08 | 1.10 | 1.11 | 1.12 | 1.13 | 1.14 | 1.15 | 1.16 | 1.17 | 1.18 | 1.19 | 1.20 | 1.23 | 1.24 | 1.25 | 1.26 | 1.27 |  | ppm
|  |  | 4A*OES/MS | 4A*MS | 4A*OES/MS | 4A*OES | 4A*OES/MS | 4A*MS | 4A*MS | 4A*OES | 4A*OES | 4A*MS | 4A*OES/MS | 4A*MS | 4A*OES/MS | 4A*MS | 4A*OES/MS | 4A*MS | 4A*OES/MS | 4A*OES | 4A*MS | 4A*OES/MS | 4A*OES/MS | 4A*OES/MS |  | 0
0
| 1 | 1 | 500 | 471 | 502 | 486 | 438 | 481.8 | 491 | 499 | 428.249 | 468 | 497 | 476.8657 | 454 | 404.2 | 480 | 466 | 492 | 477 | 475 | 480 | 479 | 470 |  | 1
| 1 | 2 | 510 | 477 | 506 | 538 | 454 | 486.5 | 485 | 483 | 432.74 | 473 | 476 | 468.7836 | 480 | 443.7 | 490 | 460 | 483 | 502 | 471 | 470 | 489 | 480 |  | 20
| 1 | 3 | 500 | 472 | 494 | 534 | 438 | 493.4 | 509 | 489 | 429.504 | 471 | 509 | 473.6982 | 471 | 445.1 | 480 | 448 | 462 | 489 | 472 | 490 | 484 | 480 |  | 16
| 1 | 4 | 490 | 473 | 498 | 504 | 435 | 484.9 | 513 | 482 | 430.771 | 463 | 504 | 480.208 | 473 | 446.2 | 480 | 460 | 482 | 494 | 475 | 480 | 481 | 470 |  | 481.541
| 1 | 5 | 490 | 477 | 499 | 492 | 440 | 481.7 | 513 | 481 | 429.491 | 476 | 495 | 472.7342 | 477 | 446.1 | 490 | 461 | 488 | 482 | 474 | 480 | 475 | 460 |  | 18
| 1 | 6 | 510 | 477 | 493 | 502 | 442 | 494.4 | 518 | 497 | 430.071 | 477 | 505 | 474.4469 | 465 | 447.3 | 490 | 460 | 482 | 498 | 473 | 470 | 475 | 460
| Mean |  | 500 | 474.5 | 498.6667 | 509.3333 | 441.1667 | 487.1167 | 504.8333 | 488.5 | 430.1377 | 471.3333 | 497.6667 | 474.4561 | 470 | 438.7667 | 485 | 459.1667 | 481.5 | 490.3333 | 473.3333 | 478.3333 | 480.5 | 470
| Median |  | 500 | 475 | 498.5 | 503 | 439 | 485.7 | 511 | 486 | 429.7875 | 472 | 500.5 | 474.0725 | 472 | 445.6 | 485 | 460 | 482.5 | 491.5 | 473.5 | 480 | 480 | 470
| Std Dev. |  | 8.944272 | 2.810694 | 4.885352 | 21.71328 | 6.705719 | 5.575452 | 13.48209 | 7.893035 | 1.52082 | 5.240865 | 11.82652 | 3.862839 | 9.380832 | 16.97736 | 5.477226 | 5.946988 | 10.34891 | 9.563821 | 1.632993 | 7.527727 | 5.43139 | 8.944272
| Rel.Std.Dev. |  | 1.789% | 0.5923% | 0.9797% | 4.263% | 1.52% | 1.145% | 2.671% | 1.616% | 0.3536% | 1.112% | 2.376% | 0.8142% | 1.996% | 3.869% | 1.129% | 1.295% | 2.149% | 1.95% | 0.345% | 1.574% | 1.13% | 1.903%
| PDM3 |  | 3.833% | -1.462% | 3.556% | 5.772% | -8.384% | 1.158% | 4.837% | 1.445% | -10.67% | -2.12% | 3.349% | -1.471% | -2.397% | -8.883% | 0.7183% | -4.646% | -0.008509% | 1.826% | -1.704% | -0.6661% | -0.2162% | -2.397%
| Z-Score (Absolute) |  | 1.47 | 0.35 | 1.38 | 2.14 | 2.74 | 0.55 | 1.82 | 0.65 | 3.53 | 0.58 | 1.31 | 0.36 | 0.67 | 2.91 | 0.4 | 1.45 | 0.15 | 0.78 | 0.44 | 0.08 | 0.08 | 0.67
| Analytical results for Be in OREAS 253b (Certified Value 2.13 ppm) | [24 empty] | Certified
Be | Round | Replicate | Lab | Lab | Lab | Lab | Lab | Lab | Lab | Lab | Lab | Lab | Lab | Lab | Lab | Lab | Lab | Lab | Lab | Lab | Lab | Lab | Lab | Lab |  | 1
| No | No | 1.01 | 1.02 | 1.03 | 1.04 | 1.05 | 1.07 | 1.08 | 1.10 | 1.11 | 1.12 | 1.13 | 1.14 | 1.15 | 1.16 | 1.18 | 1.19 | 1.20 | 1.23 | 1.24 | 1.25 | 1.26 | 1.27 |  | ppm
|  |  | 4A*OES/MS | 4A*MS | 4A*OES | 4A*OES/MS | 4A*MS | 4A*OES/MS | 4A*MS | 4A*MS | 4A*OES | 4A*OES | 4A*MS | 4A*OES/MS | 4A*MS | 4A*MS | 4A*OES/MS | 4A*MS | 4A*OES/MS | 4A*OES | 4A*MS | 4A*OES/MS | 4A*OES/MS | 4A*OES/MS |  | 2
3
| 1 | 1 | 2.35 | 2.2 | < 5 | 2 | 1.8 | 1 | 2.14 | 2 | 2.2 | < 5 | 2.1 | 2.5 | 2.147432 | 2.1 | 2.07 | 2.1 | 2 | 2 | 2.2 | 1.87 | 2.34 | 2.15 |  | 1
| 1 | 2 | 2.37 | 2.2 | < 5 | 2.1 | 1.9 | 2 | 2.15 | 1.96 | 2.2 | < 5 | 2.2 | 2.3 | 2.147083 | 2.4 | 2.11 | 2.1 | 2 | 2 | 2.13 | 2 | 2.38 | 2.1 |  | 21
| 1 | 3 | 2.28 | 2.3 | < 5 | 2.2 | 1.9 | 2 | 2.21 | 2.05 | 2.2 | < 5 | 2.2 | 2.5 | 2.118705 | 2.2 | 2.1 | 2.2 | 2 | 2 | 2.17 | 2.13 | 2.35 | 2.1 |  | 16
| 1 | 4 | 2.26 | 2.1 | < 5 | 2.1 | 1.8 | 1 | 2.13 | 2.18 | 2.1 | < 5 | 2.2 | 2.5 | 2.096439 | 2.1 | 2.02 | 2 | 2 | 2 | 2.18 | 1.95 | 2.33 | 2.15 |  | 2.12588
| 1 | 5 | 2.31 | 2.2 | < 5 | 2 | 1.8 | 2 | 2.16 | 2.15 | 2.1 | < 5 | 2.3 | 2.4 | 2.124857 | 2.2 | 2.33 | 2.2 | 2 | 2 | 2.12 | 2.07 | 2.3 | 2.1 |  | 19
| 1 | 6 | 2.38 | 2.1 | < 5 | 2.1 | 1.8 | 1 | 2.17 | 2.32 | 2 | < 5 | 2.4 | 2.4 | 2.109375 | 2.1 | 2.27 | 2.1 | 2 | 2 | 2.12 | 1.97 | 2.27 | 2.2
| Mean |  | 2.325 | 2.183333 |  | 2.083333 | 1.833333 | 1.5 | 2.16 | 2.11 | 2.133333 |  | 2.233333 | 2.433333 | 2.123982 | 2.183333 | 2.15 | 2.116667 | 2 | 2 | 2.153333 | 1.998333 | 2.328333 | 2.133333
| Median |  | 2.33 | 2.2 |  | 2.1 | 1.8 | 1.5 | 2.155 | 2.1 | 2.15 |  | 2.2 | 2.45 | 2.121781 | 2.15 | 2.105 | 2.1 | 2 | 2 | 2.15 | 1.985 | 2.335 | 2.125
| Std Dev. |  | 0.04929503 | 0.07527727 |  | 0.07527727 | 0.05163978 | 0.5477226 | 0.02828427 | 0.1332666 | 0.08164966 |  | 0.1032796 | 0.08164966 | 0.02041656 | 0.1169045 | 0.1218195 | 0.07527727 | 0 | 0 | 0.03444803 | 0.09174239 | 0.03868678 | 0.04082483
| Rel.Std.Dev. |  | 2.12% | 3.448% |  | 3.613% | 2.817% | 36.51% | 1.309% | 6.316% | 3.827% |  | 4.624% | 3.355% | 0.9612% | 5.354% | 5.666% | 3.556% | 0% | 0% | 1.6% | 4.591% | 1.662% | 1.914%
| PDM3 |  | 9.366% | 2.703% |  | -2.001% | -13.76% | -29.44% | 1.605% | -0.747% | 0.3506% |  | 5.055% | 14.46% | -0.08928% | 2.703% | 1.135% | -0.4334% | -5.921% | -5.921% | 1.291% | -6% | 9.523% | 0.3506%
| Z-Score (Absolute) |  | 2.13 | 0.39 | 4.27 | 0.84 | 3.9 | NA | 0.1 | 0.51 | 0.22 | 4.27 | 1 | 3.45 | 0.34 | 0.39 | 0.02 | 0.43 | NA | 1.86 | 0.02 | 1.88 | 2.17 | 0.22
Results from laboratories 7 and 20 were removed due to their 1 ppm reading resolution.
| Analytical results for Bi in OREAS 253b (Certified Value 4.34 ppm) | [24 empty] | Certified
Bi | Round | Replicate | Lab | Lab | Lab | Lab | Lab | Lab | Lab | Lab | Lab | Lab | Lab | Lab | Lab | Lab | Lab | Lab | Lab | Lab | Lab | Lab | Lab |  |  | 1
| No | No | 1.01 | 1.02 | 1.03 | 1.04 | 1.05 | 1.07 | 1.08 | 1.10 | 1.11 | 1.12 | 1.13 | 1.14 | 1.16 | 1.18 | 1.19 | 1.20 | 1.23 | 1.24 | 1.25 | 1.26 | 1.27 |  |  | ppm
|  |  | 4A*OES/MS | 4A*MS | 4A*OES | 4A*OES/MS | 4A*MS | 4A*OES/MS | 4A*MS | 4A*MS | 4A*OES | 4A*OES | 4A*MS | 4A*OES/MS | 4A*MS | 4A*OES/MS | 4A*MS | 4A*OES/MS | 4A*OES | 4A*MS | 4A*OES/MS | 4A*OES/MS | 4A*OES/MS |  |  | 2
3
| 1 | 1 | 4.18 | 4.4 | < 5 | 4.02 | 4.66 | 4.8 | 4.38 | 4.44 | 4.26 | < 5 | 4.46 | 4.57 | 4.05 | 3.87 | 3.91 | 4.41 | 13 | 4.44 | 4.37 | 4.63 | 4.21 |  |  | 1
| 1 | 2 | 4.51 | 4.4 | < 5 | 4.1 | 4.54 | 5.2 | 4.64 | 4.56 | 4.52 | < 5 | 4.22 | 4.39 | 4.65 | 3.84 | 3.95 | 4.16 | 15 | 4.27 | 4.08 | 4.91 | 3.95 |  |  | 22
| 1 | 3 | 4.47 | 4.2 | < 5 | 4.22 | 4.64 | 4.8 | 4.54 | 4.38 | 4.6 | < 5 | 4.58 | 4.69 | 4.15 | 3.85 | 3.92 | 4.28 | 19 | 4.42 | 4.69 | 4.8 | 4.22 |  |  | 16
| 1 | 4 | 4.44 | 4.3 | < 5 | 4.38 | 4.51 | 4.9 | 4.58 | 4.74 | 4.39 | < 5 | 4.64 | 4.58 | 4.48 | 3.89 | 3.96 | 4.17 | 16 | 4.28 | 4.4 | 5.39 | 3.87 |  |  | 4.339804
| 1 | 5 | 4.19 | 4.1 | < 5 | 4.28 | 4.7 | 5.1 | 4.35 | 4.54 | 4.4 | < 5 | 4.28 | 4.49 | 4.65 | 4.07 | 3.98 | 4.45 | 19 | 4.34 | 4.16 | 5.13 | 3.79 |  |  | 20
| 1 | 6 | 4.62 | 4.2 | < 5 | 4.32 | 4.56 | 5.2 | 4.5 | 4.8 | 4.21 | < 5 | 4.12 | 4.89 | 4.31 | 4.08 | 3.97 | 4.15 | 14 | 4.44 | 4.02 | 3.98 | 3.69
| Mean |  | 4.401667 | 4.266667 |  | 4.22 | 4.601667 | 5 | 4.498333 | 4.576667 | 4.396667 |  | 4.383333 | 4.601667 | 4.381667 | 3.933333 | 3.948333 | 4.27 | 16 | 4.365 | 4.286667 | 4.806667 | 3.955
| Median |  | 4.455 | 4.25 |  | 4.25 | 4.6 | 5 | 4.52 | 4.55 | 4.395 |  | 4.37 | 4.575 | 4.395 | 3.88 | 3.955 | 4.225 | 15.5 | 4.38 | 4.265 | 4.855 | 3.91
| Std Dev. |  | 0.1785964 | 0.121106 |  | 0.1368211 | 0.07547627 | 0.1897367 | 0.1135635 | 0.164641 | 0.1484138 |  | 0.2083907 | 0.1730222 | 0.2539619 | 0.1111156 | 0.02786874 | 0.1331165 | 2.529822 | 0.07893035 | 0.2499333 | 0.483763 | 0.2190662
| Rel.Std.Dev. |  | 4.057% | 2.838% |  | 3.242% | 1.64% | 3.795% | 2.525% | 3.597% | 3.376% |  | 4.754% | 3.76% | 5.796% | 2.825% | 0.7058% | 3.117% | 15.81% | 1.808% | 5.83% | 10.06% | 5.539%
| PDM3 |  | 1.425% | -1.685% |  | -2.761% | 6.034% | 15.21% | 3.653% | 5.458% | 1.31% |  | 1.003% | 6.034% | 0.9646% | -9.366% | -9.02% | -1.608% | 268.7% | 0.5806% | -1.224% | 10.76% | -8.867%
| Z-Score (Absolute) |  | 0.11 | 0.4 | 7.08 | 0.58 | 0.86 | 2.37 | 0.47 | 0.77 | 0.09 | 7.08 | 0.04 | 0.86 | 0.03 | 1.66 | 1.61 | 0.39 | NA | 0.03 | 0.33 | 1.64 | 1.58
Results from laboratory 23 were removed due to their 1 ppm reading resolution.
| Analytical results for Ca in OREAS 253b (Certified Value 1.24 wt.%) | [24 empty] | Certified
Ca | Round | Replicate | Lab | Lab | Lab | Lab | Lab | Lab | Lab | Lab | Lab | Lab | Lab | Lab | Lab | Lab | Lab | Lab | Lab | Lab | Lab | Lab | Lab | Lab |  | 1
| No | No | 1.01 | 1.02 | 1.03 | 1.04 | 1.05 | 1.07 | 1.08 | 1.10 | 1.11 | 1.12 | 1.13 | 1.14 | 1.15 | 1.16 | 1.18 | 1.19 | 1.20 | 1.23 | 1.24 | 1.25 | 1.26 | 1.27 |  | wt.%
|  |  | 4A*OES/MS | 4A*OES | 4A*OES | 4A*OES/MS | 4A*OES | 4A*OES/MS | 4A*MS | 4A*OES | 4A*OES | 4A*OES | 4A*OES | 4A*OES/MS | 4A*OES | 4A*OES/MS | 4A*OES/MS | 4A*OES | 4A*OES/MS | 4A*OES | 4A*OES/MS | 4A*OES/MS | 4A*OES/MS | 4A*OES/MS |  | 2
3
| 1 | 1 | 1.27 | 1.22 | 1.36 | 1.16 | 1.29 | 1.3 | 1.1951 | 1.23 | 1.323 | 1.1471793 | 1.2215 | 1.33 | 1.228822 | 1.16 | 1.28 | 1.2 | 1.13 | 1.17 | 1.16 | 1.22 | 1.25 | 1.23 |  | 1
| 1 | 2 | 1.29 | 1.23 | 1.357569 | 1.19 | 1.27 | 1.32 | 1.2404 | 1.21 | 1.317 | 1.161304 | 1.2219 | 1.27 | 1.227842 | 1.2 | 1.27 | 1.21 | 1.19 | 1.21 | 1.19 | 1.19 | 1.28 | 1.26 |  | #N/A
| 1 | 3 | 1.28 | 1.21 | 1.35 | 1.17 | 1.36 | 1.27 | 1.2406 | 1.21 | 1.304 | 1.157125 | 1.2187 | 1.27 | 1.232644 | 1.21 | 1.28 | 1.2 | 1.19 | 1.16 | 1.11 | 1.23 | 1.26 | 1.26 |  | 16
| 1 | 4 | 1.23 | 1.19 | 1.347917 | 1.17 | 1.3 | 1.29 | 1.2228 | 1.22 | 1.331 | 1.161363 | 1.2096 | 1.31 | 1.247638 | 1.21 | 1.28 | 1.2 | 1.17 | 1.16 | 1.16 | 1.21 | 1.25 | 1.25 |  | 1.235033
| 1 | 5 | 1.24 | 1.2 | 1.3375 | 1.17 | 1.25 | 1.31 | 1.2045 | 1.2 | 1.314 | 1.157174 | 1.2245 | 1.35 | 1.230096 | 1.21 | 1.31 | 1.2 | 1.19 | 1.18 | 1.21 | 1.22 | 1.24 | 1.2 |  | 21
| 1 | 6 | 1.3 | 1.19 | 1.365 | 1.18 | 1.29 | 1.22 | 1.2349 | 1.22 | 1.298 | 1.161364 | 1.2279 | 1.29 | 1.234408 | 1.2 | 1.32 | 1.2 | 1.18 | 1.18 | 1.12 | 1.25 | 1.23 | 1.21
| Mean |  | 1.268333 | 1.206667 | 1.352998 | 1.173333 | 1.293333 | 1.285 | 1.22305 | 1.215 | 1.3145 | 1.157585 | 1.220683 | 1.303333 | 1.233575 | 1.198333 | 1.29 | 1.201667 | 1.175 | 1.176667 | 1.158333 | 1.22 | 1.251667 | 1.235
| Median |  | 1.275 | 1.205 | 1.353785 | 1.17 | 1.29 | 1.295 | 1.22885 | 1.215 | 1.3155 | 1.159239 | 1.2217 | 1.3 | 1.23137 | 1.205 | 1.28 | 1.2 | 1.185 | 1.175 | 1.16 | 1.22 | 1.25 | 1.24
| Std Dev. |  | 0.02786874 | 0.01632993 | 0.009889086 | 0.01032796 | 0.03723797 | 0.03619392 | 0.01936396 | 0.01048809 | 0.01211198 | 0.005496257 | 0.006254092 | 0.03265986 | 0.00730603 | 0.0194079 | 0.02 | 0.004082483 | 0.02345208 | 0.01861899 | 0.03868678 | 0.02 | 0.01722401 | 0.02588436
| Rel.Std.Dev. |  | 2.197% | 1.353% | 0.7309% | 0.8802% | 2.879% | 2.817% | 1.583% | 0.8632% | 0.9214% | 0.4748% | 0.5123% | 2.506% | 0.5923% | 1.62% | 1.55% | 0.3397% | 1.996% | 1.582% | 3.34% | 1.639% | 1.376% | 2.096%
| PDM3 |  | 2.696% | -2.297% | 9.552% | -4.996% | 4.721% | 4.046% | -0.9703% | -1.622% | 6.434% | -6.271% | -1.162% | 5.53% | -0.118% | -2.972% | 4.451% | -2.702% | -4.861% | -4.726% | -6.21% | -1.217% | 1.347% | -0.002665%
| Z-Score (Absolute) |  | 0.68 | 0.22 | 1.93 | 0.71 | 1.05 | 0.93 | 0.02 | 0.1 | 1.36 | 0.95 | 0.02 | 1.2 | 0.17 | 0.35 | 1 | 0.3 | 0.69 | 0.66 | 0.93 | 0.03 | 0.44 | 0.19
| Analytical results for Cd in OREAS 253b (Certified Value 0.059 ppm) | [24 empty] | Certified
Cd | Round | Replicate | Lab | Lab | Lab | Lab | Lab | Lab | Lab | Lab | Lab | Lab | Lab | Lab | Lab | Lab | Lab | Lab | Lab | Lab | Lab | Lab | Lab |  |  | 1
| No | No | 1.01 | 1.02 | 1.03 | 1.04 | 1.07 | 1.08 | 1.10 | 1.11 | 1.12 | 1.13 | 1.14 | 1.16 | 1.17 | 1.18 | 1.19 | 1.20 | 1.23 | 1.24 | 1.25 | 1.26 | 1.27 |  |  | ppm
|  |  | 4A*OES/MS | 4A*MS | 4A*OES | 4A*OES/MS | 4A*OES/MS | 4A*MS | 4A*MS | 4A*OES | 4A*OES | 4A*MS | 4A*OES/MS | 4A*MS | 4A*MS | 4A*OES/MS | 4A*MS | 4A*OES/MS | 4A*OES | 4A*MS | 4A*OES/MS | 4A*OES/MS | 4A*OES/MS |  |  | 3
3
| 1 | 1 | 0.04 | < 0.5 | 1.1190625 | 0.05 | < 0.1 | 0.07 | 0.09 | < 0.05 | < 5 | 0.08 | < 0.1 | 0.06 | 0.4 | 0.05 | 0.1 | < 0.02 | < 1 | 0.27 | < 0.02 | 0.05 | 0.04 |  |  | 1
| 1 | 2 | 0.04 | < 0.5 | 1.124625 | 0.06 | < 0.1 | 0.05 | 0.09 | < 0.05 | < 5 | < 0.05 | < 0.1 | < 0.02 | 0.4 | 0.04 | 0.09 | < 0.02 | < 1 | 0.25 | 0.08 | 0.05 | 0.03 |  |  | 23
| 1 | 3 | 0.03 | < 0.5 | 1.115 | 0.05 | < 0.1 | 0.06 | 0.09 | < 0.05 | < 5 | 0.08 | < 0.1 | 0.03 | 0.4 | 0.04 | 0.1 | < 0.02 | < 1 | 0.25 | 0.04 | 0.06 | 0.04 |  |  | 16
| 1 | 4 | 0.05 | < 0.5 | 1.1045 | 0.07 | < 0.1 | 0.05 | 0.02 | < 0.05 | < 5 | 0.07 | < 0.1 | 0.06 | 0.4 | 0.05 | 0.1 | < 0.02 | < 1 | 0.27 | 0.04 | 0.05 | 0.03 |  |  | 0.05886364
| 1 | 5 | 0.11 | < 0.5 | 1.11325 | 0.05 | < 0.1 | 0.08 | 0.08 | < 0.05 | < 5 | 0.07 | < 0.1 | 0.04 | 0.4 | 0.06 | 0.1 | < 0.02 | < 1 | 0.25 | 0.03 | 0.06 | 0.04 |  |  | 22
| 1 | 6 | 0.05 | < 0.5 | 1.11 | 0.05 | 0.1 | 0.08 | 0.07 | < 0.05 | < 5 | 0.06 | < 0.1 | 0.07 | 0.4 | 0.04 | 0.1 | < 0.02 | < 1 | 0.26 | 0.04 | 0.07 | 0.05
| Mean |  | 0.05333333 |  | 1.11440625 | 0.055 | 0.1 | 0.065 | 0.07333333 |  |  | 0.072 |  | 0.052 | 0.4 | 0.04666667 | 0.09833333 |  |  | 0.2583333 | 0.046 | 0.05666667 | 0.03833333
| Median |  | 0.045 |  | 1.114125 | 0.05 | 0.1 | 0.065 | 0.085 |  |  | 0.07 |  | 0.06 | 0.4 | 0.045 | 0.1 |  |  | 0.255 | 0.04 | 0.055 | 0.04
| Std Dev. |  | 0.02875181 |  | 0.007004881 | 0.0083666 |  | 0.01378405 | 0.0273252 |  |  | 0.0083666 |  | 0.01643168 | 6.080942e-17 | 0.008164966 | 0.004082483 |  |  | 0.009831921 | 0.01949359 | 0.008164966 | 0.007527727
| Rel.Std.Dev. |  | 53.91% |  | 0.6286% | 15.21% |  | 21.21% | 37.26% |  |  | 11.62% |  | 31.6% | 1.52e-14% | 17.5% | 4.152% |  |  | 3.806% | 42.38% | 14.41% | 19.64%
| PDM3 |  | -9.395% |  | 1793% | -6.564% | 69.88% | 10.42% | 24.58% |  |  | 22.32% |  | -11.66% | 579.5% | -20.72% | 67.05% |  |  | 338.9% | -21.85% | -3.732% | -34.88%
| Z-Score (Absolute) |  | 0.13 | 7.82 | 42.79 | 0.07 | NA | 0.34 | 0.67 | 1.28 | 98.85 | 0.3 | 0.27 | 0.47 | NA | 0.4 | 1.69 | 1.89 | 17.94 | 8.16 | 0.67 | 0 | 0.74
Results from laboratories 7 and 17 were removed due to their 0.1 ppm reading resolution.
| Analytical results for Ce in OREAS 253b (Certified Value 76 ppm) | [24 empty] | Certified
Ce | Round | Replicate | Lab | Lab | Lab | Lab | Lab | Lab | Lab | Lab | Lab | Lab | Lab | Lab | Lab | Lab | Lab | Lab | Lab | Lab | Lab |  |  |  |  | 1
| No | No | 1.01 | 1.02 | 1.04 | 1.05 | 1.07 | 1.08 | 1.10 | 1.12 | 1.14 | 1.15 | 1.16 | 1.17 | 1.18 | 1.20 | 1.23 | 1.24 | 1.25 | 1.26 | 1.27 |  |  |  |  | ppm
|  |  | 4A*OES/MS | 4A*MS | 4A*OES/MS | 4A*MS | 4A*OES/MS | 4A*MS | 4A*MS | 4A*OES | 4A*OES/MS | 4A*MS | 4A*MS | 4A*MS | 4A*OES/MS | 4A*OES/MS | 4A*OES | 4A*MS | 4A*OES/MS | 4A*OES/MS | 4A*OES/MS |  |  |  |  | 0
1
| 1 | 1 | 82.3 | 82.1 | 69.25 | 76.6 | 81 | 76.38 | 78.22 | 65.907 | 74.3 | 65.7545 | 77.59 | 70.3 | 76.8 | 75.99 | 79 | 64.48 | 77.9 | 72.98 | 74.5 |  |  |  |  | 1
| 1 | 2 | 83.4 | 84.6 | 65.89 | 79.7 | 81 | 77.8 | 75.89 | 66.963 | 72.3 | 65.16591 | 79.18 | 70.8 | 79.1 | 74.53 | 86 | 62.89 | 78.5 | 70.35 | 76 |  |  |  |  | 24
| 1 | 3 | 82.4 | 81.8 | 67.28 | 76.9 | 81 | 79.92 | 78.18 | 66.52 | 73.7 | 65.44773 | 78.05 | 71.6 | 78.1 | 72.61 | 84 | 61.7 | 82.7 | 78.77 | 73.3 |  |  |  |  | 16
| 1 | 4 | 79.1 | 83.5 | 67.15 | 78.9 | 82 | 77.26 | 79.82 | 66.42 | 74.2 | 65.9644 | 77.63 | 73 | 75.6 | 73.4 | 84 | 66.39 | 81.8 | 82.59 | 72.6 |  |  |  |  | 76.28177
| 1 | 5 | 80.4 | 86 | 69.77 | 78.5 | 81 | 78.52 | 80.21 | 66.77 | 74 | 65.85805 | 80.64 | 70.1 | 78 | 74.73 | 85 | 64.32 | 80.1 | 90.06 | 68.7 |  |  |  |  | 23
| 1 | 6 | 82.9 | 82.8 | 67.64 | 76.8 | 80 | 78.73 | 81.73 | 66.43 | 76.4 | 65.23107 | 81.05 | 72.2 | 77.6 | 75.63 | 86 | 63.56 | 76.5 | 74.98 | 70.2
| Mean |  | 81.75 | 83.46667 | 67.83 | 77.9 | 81 | 78.10167 | 79.00833 | 66.50167 | 74.15 | 65.57028 | 79.02333 | 71.33333 | 77.53333 | 74.48167 | 84 | 63.89 | 79.58333 | 78.28833 | 72.55
| Median |  | 82.35 | 83.15 | 67.46 | 77.7 | 81 | 78.16 | 79.02 | 66.475 | 74.1 | 65.60111 | 78.615 | 71.2 | 77.8 | 74.63 | 84.5 | 63.94 | 79.3 | 76.875 | 72.95
| Std Dev. |  | 1.650152 | 1.599583 | 1.438374 | 1.30384 | 0.6324555 | 1.236097 | 2.026913 | 0.3607219 | 1.321741 | 0.3363559 | 1.528969 | 1.137834 | 1.206096 | 1.290805 | 2.607681 | 1.592985 | 2.383625 | 7.203459 | 2.706104
| Rel.Std.Dev. |  | 2.019% | 1.916% | 2.121% | 1.674% | 0.7808% | 1.583% | 2.565% | 0.5424% | 1.783% | 0.513% | 1.935% | 1.595% | 1.556% | 1.733% | 3.104% | 2.493% | 2.995% | 9.201% | 3.73%
| PDM3 |  | 7.168% | 9.419% | -11.08% | 2.121% | 6.185% | 2.386% | 3.574% | -12.82% | -2.795% | -14.04% | 3.594% | -6.487% | 1.641% | -2.36% | 10.12% | -16.24% | 4.328% | 2.63% | -4.892%
| Z-Score (Absolute) |  | 0.69 | 1 | 1.81 | 0 | 0.56 | 0.04 | 0.2 | 2.05 | 0.67 | 2.22 | 0.2 | 1.18 | 0.07 | 0.61 | 1.1 | 2.52 | 0.3 | 0.07 | 0.96
| Analytical results for Co in OREAS 253b (Certified Value 15 ppm) | [24 empty] | Certified
Co | Round | Replicate | Lab | Lab | Lab | Lab | Lab | Lab | Lab | Lab | Lab | Lab | Lab | Lab | Lab | Lab | Lab | Lab | Lab | Lab | Lab | Lab | Lab | Lab | Lab | 1
| No | No | 1.01 | 1.02 | 1.03 | 1.04 | 1.05 | 1.07 | 1.08 | 1.10 | 1.11 | 1.12 | 1.13 | 1.14 | 1.15 | 1.16 | 1.17 | 1.18 | 1.19 | 1.20 | 1.23 | 1.24 | 1.25 | 1.26 | 1.27 | ppm
|  |  | 4A*OES/MS | 4A*OES | 4A*OES | 4A*OES/MS | 4A*MS | 4A*OES/MS | 4A*MS | 4A*MS | 4A*OES | 4A*OES | 4A*MS | 4A*OES/MS | 4A*MS | 4A*MS | 4A*MS | 4A*OES/MS | 4A*MS | 4A*OES/MS | 4A*OES | 4A*MS | 4A*OES/MS | 4A*OES/MS | 4A*OES/MS | 1
2
| 1 | 1 | 15.5 | 25 | 15.53175 | 13.9 | 22 | 15.6 | 14.6 | 16.8 | 15.6 | 14.166 | 15.4 | 14.5 | 15.73972 | 14.4 | 12.9 | 14.5 | 14 | 15.2 | 15 | 15.3 | 13.7 | 14.4 | 15.9 | 1
| 1 | 2 | 15.6 | 25 | 15.57975 | 14.2 | 23.4 | 15.7 | 15.1 | 16.2 | 15.1 | 14.437 | 15.2 | 13.9 | 15.27997 | 15.8 | 14.2 | 14.9 | 15 | 15.1 | 14 | 15.1 | 14 | 13.9 | 15.5 | 10
| 1 | 3 | 15.7 | 20 | 15.43325 | 13.8 | 23.3 | 16 | 15.1 | 16.8 | 15.5 | 14.25 | 15.2 | 14.7 | 15.3347 | 14.5 | 15 | 14.7 | 14 | 15.2 | 14 | 14.9 | 14.9 | 15.6 | 15.7 | 16
| 1 | 4 | 15.3 | 20 | 15.0475 | 13.7 | 22 | 16.1 | 14.8 | 17 | 15.1 | 14.36 | 14.9 | 14.5 | 15.36429 | 14.2 | 14.5 | 14.5 | 14 | 15.2 | 14 | 15.2 | 14.7 | 16.2 | 15.3 | 14.95797
| 1 | 5 | 15.5 | 20 | 15.11575 | 13.9 | 22.1 | 16.2 | 14.6 | 16.9 | 15.7 | 14.11 | 15.4 | 14.8 | 15.5315 | 14.3 | 14.4 | 14.9 | 14 | 15.4 | 15 | 15 | 14.7 | 17.4 | 14.5 | 24
| 1 | 6 | 15.9 | 20 | 15.43242 | 13.8 | 22.3 | 16.4 | 14.9 | 16.8 | 15.3 | 14.36 | 15.6 | 15.1 | 15.24672 | 14.1 | 14.5 | 15.2 | 14 | 15.2 | 14 | 15 | 14.8 | 15 | 14.5
| Mean |  | 15.58333 | 21.66667 | 15.35674 | 13.88333 | 22.51667 | 16 | 14.85 | 16.75 | 15.38333 | 14.2805 | 15.28333 | 14.58333 | 15.41615 | 14.55 | 14.25 | 14.78333 | 14.16667 | 15.21667 | 14.33333 | 15.08333 | 14.46667 | 15.41667 | 15.23333
| Median |  | 15.55 | 20 | 15.43283 | 13.85 | 22.2 | 16.05 | 14.85 | 16.8 | 15.4 | 14.305 | 15.3 | 14.6 | 15.34949 | 14.35 | 14.45 | 14.8 | 14 | 15.2 | 14 | 15.05 | 14.7 | 15.3 | 15.4
| Std Dev. |  | 0.2041241 | 2.581989 | 0.2216521 | 0.1722401 | 0.6554896 | 0.303315 | 0.2258318 | 0.2810694 | 0.2562551 | 0.1266835 | 0.2401388 | 0.4020779 | 0.1868561 | 0.6284903 | 0.7120393 | 0.271416 | 0.4082483 | 0.09831921 | 0.5163978 | 0.147196 | 0.4926121 | 1.271875 | 0.6022181
| Rel.Std.Dev. |  | 1.31% | 11.92% | 1.443% | 1.241% | 2.911% | 1.896% | 1.521% | 1.678% | 1.666% | 0.8871% | 1.571% | 2.757% | 1.212% | 4.32% | 4.997% | 1.836% | 2.882% | 0.6461% | 3.603% | 0.9759% | 3.405% | 8.25% | 3.953%
| PDM3 |  | 4.181% | 44.85% | 2.666% | -7.184% | 50.53% | 6.966% | -0.7218% | 11.98% | 2.844% | -4.529% | 2.175% | -2.505% | 3.063% | -2.727% | -4.733% | -1.167% | -5.29% | 1.73% | -4.176% | 0.8381% | -3.285% | 3.067% | 1.841%
| Z-Score (Absolute) |  | 0.59 | NA | 0.22 | 2.22 | 12.04 | 1.28 | 0.62 | 2.52 | 0.26 | 1.56 | 0.1 | 1.06 | 0.32 | 1.11 | 1.61 | 0.73 | NA | 0.01 | NA | 0.23 | 1.25 | 0.32 | 0.01
Results from laboratories 2, 19 and 23 were removed due to their 1 ppm reading resolution.
| Analytical results for Cr in OREAS 253b (Certified Value 120 ppm) | [24 empty] | Certified
Cr | Round | Replicate | Lab | Lab | Lab | Lab | Lab | Lab | Lab | Lab | Lab | Lab | Lab | Lab | Lab | Lab | Lab | Lab | Lab | Lab | Lab | Lab | Lab |  |  | 1
| No | No | 1.01 | 1.02 | 1.03 | 1.04 | 1.05 | 1.07 | 1.08 | 1.10 | 1.11 | 1.12 | 1.13 | 1.14 | 1.16 | 1.18 | 1.19 | 1.20 | 1.23 | 1.24 | 1.25 | 1.26 | 1.27 |  |  | ppm
|  |  | 4A*OES/MS | 4A*OES | 4A*OES | 4A*OES/MS | 4A*OES | 4A*OES/MS | 4A*MS | 4A*OES | 4A*OES | 4A*OES | 4A*OES | 4A*OES/MS | 4A*OES/MS | 4A*OES/MS | 4A*OES | 4A*OES/MS | 4A*OES | 4A*OES/MS | 4A*OES/MS | 4A*OES/MS | 4A*OES/MS |  |  | 0
0
| 1 | 1 | 133 | 90 | 96.2 | 125 | 107 | 126 | 144 | 126 | 97 | 120.1 | 94 | 119 | 81 | 133 | 137 | 116 | 119 | 134 | 130 | 120 | 122 |  |  | 1
| 1 | 2 | 135 | 90 | 97.3 | 129 | 100 | 135 | 149 | 125 | 100 | 123.183 | 97 | 120 | 89 | 133 | 136 | 120 | 116 | 132 | 130 | 120 | 124 |  |  | 26
| 1 | 3 | 133 | 70 | 95.4 | 131 | 109 | 132 | 149 | 132 | 102 | 122.154 | 94 | 107 | 91 | 133 | 132 | 117 | 107 | 126 | 134 | 121 | 125 |  |  | 16
| 1 | 4 | 128 | 80 | 96.23875 | 133 | 109 | 131 | 147 | 135 | 99 | 123.183 | 95 | 108 | 97 | 135 | 131 | 123 | 107 | 136 | 131 | 115 | 124 |  |  | 119.9654
| 1 | 5 | 130 | 100 | 95.6955 | 128 | 102 | 130 | 145 | 130 | 102 | 122.413 | 95 | 114 | 94 | 134 | 132 | 121 | 120 | 130 | 132 | 100 | 122 |  |  | 25
| 1 | 6 | 137 | 80 | 94.6 | 127 | 99.4 | 147 | 149 | 132 | 96 | 123.183 | 99 | 118 | 85 | 127 | 130 | 120 | 116 | 131 | 135 | 131 | 122
| Mean |  | 132.6667 | 85 | 95.90571 | 128.8333 | 104.4 | 133.5 | 147.1667 | 130 | 99.33333 | 122.3693 | 95.66667 | 114.3333 | 89.5 | 132.5 | 133 | 119.5 | 114.1667 | 131.5 | 132 | 117.8333 | 123.1667
| Median |  | 133 | 85 | 95.94775 | 128.5 | 104.5 | 131.5 | 148 | 131 | 99.5 | 122.798 | 95 | 116 | 90 | 133 | 132 | 120 | 116 | 131.5 | 131.5 | 120 | 123
| Std Dev. |  | 3.265986 | 10.48809 | 0.9106455 | 2.857738 | 4.454211 | 7.231874 | 2.228602 | 3.847077 | 2.503331 | 1.198692 | 1.966384 | 5.680376 | 5.85662 | 2.810694 | 2.828427 | 2.588436 | 5.776389 | 3.449638 | 2.097618 | 10.18659 | 1.32916
| Rel.Std.Dev. |  | 2.462% | 12.34% | 0.9495% | 2.218% | 4.266% | 5.417% | 1.514% | 2.959% | 2.52% | 0.9796% | 2.055% | 4.968% | 6.544% | 2.121% | 2.127% | 2.166% | 5.06% | 2.623% | 1.589% | 8.645% | 1.079%
| PDM3 |  | 10.59% | -29.15% | -20.06% | 7.392% | -12.97% | 11.28% | 22.67% | 8.365% | -17.2% | 2.004% | -20.25% | -4.695% | -25.4% | 10.45% | 10.87% | -0.388% | -4.834% | 9.615% | 10.03% | -1.777% | 2.668%
| Z-Score (Absolute) |  | 0.7 | NA | 1.91 | 0.43 | 1.31 | 0.76 | 1.74 | 0.51 | 1.67 | 0.03 | 1.93 | 0.6 | 2.37 | 0.69 | 0.73 | 0.23 | 0.61 | 0.62 | 0.66 | 0.35 | 0.03
Results from laboratory 2 were removed due to their 10 ppm reading resolution.
| Analytical results for Cs in OREAS 253b (Certified Value 5.06 ppm) | [24 empty] | Certified
Cs | Round | Replicate | Lab | Lab | Lab | Lab | Lab | Lab | Lab | Lab | Lab | Lab | Lab | Lab | Lab | Lab | Lab | Lab | Lab | Lab | Lab | Lab |  |  |  | 1
| No | No | 1.01 | 1.02 | 1.04 | 1.05 | 1.07 | 1.08 | 1.10 | 1.11 | 1.13 | 1.14 | 1.15 | 1.16 | 1.17 | 1.18 | 1.19 | 1.20 | 1.24 | 1.25 | 1.26 | 1.27 |  |  |  | ppm
|  |  | 4A*OES/MS | 4A*MS | 4A*OES/MS | 4A*MS | 4A*OES/MS | 4A*MS | 4A*MS | 4A*OES | 4A*MS | 4A*OES/MS | 4A*MS | 4A*MS | 4A*MS | 4A*OES/MS | 4A*MS | 4A*OES/MS | 4A*MS | 4A*OES/MS | 4A*OES/MS | 4A*OES/MS |  |  |  | 2
3
| 1 | 1 | 5.3 | 4.7 | 4.74 | 5.31 | 5.6 | 5.09 | 5.38 | 5.1 | 5.1 | 5.14 | 5.417604 | 5 | 4.5 | 4.7 | 4.7 | 4.9 | 4.75 | 4.91 | 4.81 | 4.97 |  |  |  | 1
| 1 | 2 | 5.39 | 4.9 | 4.59 | 5.5 | 5.5 | 5.1 | 5.5 | 5.1 | 5.2 | 5.01 | 5.442129 | 5 | 4.9 | 4.66 | 4.6 | 4.9 | 4.51 | 4.82 | 4.63 | 5 |  |  |  | 27
| 1 | 3 | 5.33 | 4.8 | 4.38 | 5.27 | 5.6 | 5.24 | 5.57 | 5.1 | 5.1 | 5.2 | 5.399642 | 5 | 4.9 | 4.67 | 4.8 | 4.7 | 4.33 | 5.19 | 5.2 | 4.98 |  |  |  | 16
| 1 | 4 | 5.21 | 4.8 | 4.64 | 5.47 | 5.8 | 5.09 | 5.63 | 5.1 | 5 | 5.15 | 5.543607 | 5 | 5 | 5.02 | 4.5 | 4.9 | 4.76 | 5.08 | 5.49 | 4.87 |  |  |  | 5.060106
| 1 | 5 | 5.28 | 4.9 | 4.68 | 5.37 | 6 | 5.05 | 5.51 | 5.1 | 5.2 | 5.14 | 5.523212 | 5 | 4.9 | 4.95 | 4.8 | 4.8 | 4.59 | 5.06 | 5.92 | 4.64 |  |  |  | 26
| 1 | 6 | 5.37 | 4.8 | 4.68 | 5.27 | 5.7 | 5.14 | 5.59 | 5.1 | 5.2 | 5.37 | 5.491933 | 5 | 5 | 4.92 | 4.8 | 4.9 | 4.34 | 4.62 | 4.83 | 4.65
| Mean |  | 5.313333 | 4.816667 | 4.618333 | 5.365 | 5.7 | 5.118333 | 5.53 | 5.1 | 5.133333 | 5.168333 | 5.469688 | 5 | 4.866667 | 4.82 | 4.7 | 4.85 | 4.546667 | 4.946667 | 5.146667 | 4.851667
| Median |  | 5.315 | 4.8 | 4.66 | 5.34 | 5.65 | 5.095 | 5.54 | 5.1 | 5.15 | 5.145 | 5.467031 | 5 | 4.9 | 4.81 | 4.75 | 4.9 | 4.55 | 4.985 | 5.015 | 4.92
| Std Dev. |  | 0.06531973 | 0.07527727 | 0.1268726 | 0.1003494 | 0.1788854 | 0.06615638 | 0.08831761 | 9.729507e-16 | 0.08164966 | 0.1172035 | 0.05865549 | 0 | 0.1861899 | 0.1608726 | 0.1264911 | 0.083666 | 0.1895961 | 0.2068494 | 0.4897618 | 0.1663029
| Rel.Std.Dev. |  | 1.229% | 1.563% | 2.747% | 1.87% | 3.138% | 1.293% | 1.597% | 1.908e-14% | 1.591% | 2.268% | 1.072% | 0% | 3.826% | 3.338% | 2.691% | 1.725% | 4.17% | 4.182% | 9.516% | 3.428%
| PDM3 |  | 5.004% | -4.811% | -8.731% | 6.025% | 12.65% | 1.151% | 9.286% | 0.7884% | 1.447% | 2.139% | 8.094% | -1.188% | -3.823% | -4.745% | -7.117% | -4.152% | -10.15% | -2.242% | 1.711% | -4.119%
| Z-Score (Absolute) |  | 0.58 | 0.76 | 1.3 | 0.71 | 1.62 | 0.05 | 1.16 | 0 | 0.09 | 0.18 | 1 | NA | 0.63 | 0.76 | 1.08 | 0.67 | 1.49 | 0.41 | 0.13 | 0.67
Results from laboratory 16 were removed due to their 1 ppm reading resolution.
| Analytical results for Cu in OREAS 253b (Certified Value 38.6 ppm) | [24 empty] | Certified
Cu | Round | Replicate | Lab | Lab | Lab | Lab | Lab | Lab | Lab | Lab | Lab | Lab | Lab | Lab | Lab | Lab | Lab | Lab | Lab | Lab | Lab | Lab | Lab | Lab |  | 1
| No | No | 1.01 | 1.02 | 1.03 | 1.04 | 1.05 | 1.07 | 1.08 | 1.10 | 1.11 | 1.13 | 1.14 | 1.15 | 1.16 | 1.17 | 1.18 | 1.19 | 1.20 | 1.23 | 1.24 | 1.25 | 1.26 | 1.27 |  | ppm
|  |  | 4A*OES/MS | 4A*OES | 4A*OES | 4A*OES/MS | 4A*OES | 4A*OES/MS | 4A*MS | 4A*MS | 4A*OES | 4A*OES | 4A*OES/MS | 4A*MS | 4A*OES/MS | 4A*MS | 4A*OES/MS | 4A*OES | 4A*OES/MS | 4A*OES | 4A*OES/MS | 4A*OES/MS | 4A*OES/MS | 4A*OES/MS |  | 1
2
| 1 | 1 | 41.3 | 36 | 38.00985 | 36.8 | 42.2 | 39.7 | 38.3 | 41.3 | 35 | 37 | 34.5 | 34.96549 | 38 | 37 | 38.9 | 38 | 38 | 38 | 40 | 38.3 | 36.3 | 40.3 |  | 1
| 1 | 2 | 41.9 | 32 | 38.15844 | 37.6 | 43.4 | 37.9 | 39.4 | 40.7 | 34 | 36 | 33.8 | 34.83738 | 40.7 | 39.6 | 39.6 | 38 | 38.1 | 39 | 39 | 38.7 | 35.3 | 40.5 |  | 12
| 1 | 3 | 41.5 | 32 | 37.184 | 37.2 | 42 | 35.2 | 39.1 | 40.1 | 34 | 36 | 42.6 | 35.0533 | 40.1 | 39.9 | 39.1 | 36 | 38.8 | 39 | 38 | 40.7 | 39.4 | 40.2 |  | 16
| 1 | 4 | 40.4 | 34 | 37.364 | 37.1 | 42.1 | 39.9 | 38.7 | 40.5 | 35 | 38 | 37.7 | 33.56663 | 39.9 | 40.7 | 39.4 | 36 | 38.4 | 39 | 42 | 39.9 | 41.5 | 40.3 |  | 38.57811
| 1 | 5 | 41.2 | 38 | 37.83867 | 36.9 | 42.1 | 35.9 | 38.3 | 40.6 | 35 | 37 | 37.8 | 35.39176 | 40.2 | 40.3 | 39.1 | 37 | 38.6 | 39 | 40 | 40.2 | 44.2 | 36.7 |  | 27
| 1 | 6 | 42 | 34 | 38.412 | 36.8 | 43 | 38.3 | 39.6 | 41.4 | 34 | 37 | 36 | 33.20053 | 39.2 | 40.2 | 38.9 | 36 | 37.9 | 40 | 41 | 35.3 | 36.7 | 37.7
| Mean |  | 41.38333 | 34.33333 | 37.82783 | 37.06667 | 42.46667 | 37.81667 | 38.9 | 40.76667 | 34.5 | 36.83333 | 37.06667 | 34.50252 | 39.68333 | 39.61667 | 39.16667 | 36.83333 | 38.3 | 39 | 40 | 38.85 | 38.9 | 39.28333
| Median |  | 41.4 | 34 | 37.92426 | 37 | 42.15 | 38.1 | 38.9 | 40.65 | 34.5 | 37 | 36.85 | 34.90144 | 40 | 40.05 | 39.1 | 36.5 | 38.25 | 39 | 40 | 39.3 | 38.05 | 40.25
| Std Dev. |  | 0.5776389 | 2.33809 | 0.4719036 | 0.3076795 | 0.5853774 | 1.931234 | 0.5549775 | 0.4966555 | 0.5477226 | 0.7527727 | 3.160802 | 0.8934934 | 0.9579492 | 1.334791 | 0.2804758 | 0.9831921 | 0.3577709 | 0.6324555 | 1.414214 | 1.963415 | 3.454273 | 1.647321
| Rel.Std.Dev. |  | 1.396% | 6.81% | 1.248% | 0.8301% | 1.378% | 5.107% | 1.427% | 1.218% | 1.588% | 2.044% | 8.527% | 2.59% | 2.414% | 3.369% | 0.7161% | 2.669% | 0.9341% | 1.622% | 3.536% | 5.054% | 8.88% | 4.193%
| PDM3 |  | 7.272% | -11% | -1.945% | -3.918% | 10.08% | -1.974% | 0.8344% | 5.673% | -10.57% | -4.523% | -3.918% | -10.56% | 2.865% | 2.692% | 1.526% | -4.523% | -0.7209% | 1.094% | 3.686% | 0.7048% | 0.8344% | 1.828%
| Z-Score (Absolute) |  | 1.55 | 2.81 | 0.65 | 1.12 | 2.22 | 0.65 | 0.02 | 1.17 | 2.7 | 1.26 | 1.12 | 2.7 | 0.5 | 0.46 | 0.18 | 1.26 | 0.36 | 0.08 | 0.69 | 0.02 | 0.02 | 0.25
| Analytical results for Dy in OREAS 253b (Certified Value 3.84 ppm) | [24 empty] | Certified
Dy | Round | Replicate | Lab | Lab | Lab | Lab | Lab | Lab | Lab | Lab | Lab | Lab | [13 empty] | 1
| No | No | 1.02 | 1.05 | 1.08 | 1.10 | 1.14 | 1.15 | 1.16 | 1.17 | 1.20 | 1.24 | [13 empty] | ppm
|  |  | 4A*MS | 4A*MS | 4A*MS | 4A*MS | 4A*OES/MS | 4A*MS | 4A*MS | 4A*MS | 4A*OES/MS | 4A*MS | [13 empty] | 2
3
| 1 | 1 | 4 | 3.84 | 3.78 | 4.5 | 4.1 | 3.421071 | 3.44 | 3.8 | 3.5 | 4 | [13 empty] | 1
| 1 | 2 | 4.15 | 3.84 | 4.06 | 4.38 | 4.1 | 3.414073 | 3.69 | 3.7 | 3.4 | 3.7 | [13 empty] | 29
| 1 | 3 | 4.1 | 3.86 | 3.91 | 4.55 | 4.2 | 3.339525 | 3.66 | 3.8 | 3.4 | 3.67 | [13 empty] | 16
| 1 | 4 | 3.95 | 4.06 | 3.83 | 4.49 | 4 | 3.370486 | 3.52 | 3.8 | 3.4 | 3.95 | [13 empty] | 3.838669
| 1 | 5 | 4 | 4.03 | 3.79 | 4.65 | 4 | 3.410603 | 3.44 | 3.9 | 3.5 | 3.91 | [13 empty] | 28
| 1 | 6 | 3.8 | 3.83 | 3.91 | 4.59 | 4.1 | 3.274357 | 3.53 | 3.9 | 3.4 | 3.68
| Mean |  | 4 | 3.91 | 3.88 | 4.526667 | 4.083333 | 3.371686 | 3.546667 | 3.816667 | 3.433333 | 3.818333
| Median |  | 4 | 3.85 | 3.87 | 4.525 | 4.1 | 3.390545 | 3.525 | 3.8 | 3.4 | 3.805
| Std Dev. |  | 0.1224745 | 0.1054514 | 0.10469 | 0.09309493 | 0.07527727 | 0.0570244 | 0.1068956 | 0.07527727 | 0.05163978 | 0.1509194
| Rel.Std.Dev. |  | 3.062% | 2.697% | 2.698% | 2.057% | 1.844% | 1.691% | 3.014% | 1.972% | 1.504% | 3.952%
| PDM3 |  | 4.203% | 1.858% | 1.077% | 17.92% | 6.374% | -12.17% | -7.607% | -0.5732% | -10.56% | -0.5297%
| Z-Score (Absolute) |  | 0.53 | 0.21 | 0.11 | 2.37 | 0.82 | 1.67 | 1.06 | 0.11 | 1.46 | 0.11
| Analytical results for Er in OREAS 253b (Certified Value 1.81 ppm) | [24 empty] | Certified
Er | Round | Replicate | Lab | Lab | Lab | Lab | Lab | Lab | Lab | Lab | Lab | Lab | [13 empty] | 1
| No | No | 1.02 | 1.05 | 1.08 | 1.10 | 1.14 | 1.15 | 1.16 | 1.17 | 1.20 | 1.24 | [13 empty] | ppm
|  |  | 4A*MS | 4A*MS | 4A*MS | 4A*MS | 4A*OES/MS | 4A*MS | 4A*MS | 4A*MS | 4A*OES/MS | 4A*MS | [13 empty] | 2
2
| 1 | 1 | 2.75 | 1.64 | 1.81 | 2.16 | 2.1 | 1.672462 | 1.69 | 1.6 | 1.6 | 1.83 | [13 empty] | 1
| 1 | 2 | 2.2 | 1.61 | 1.92 | 2.29 | 1.9 | 1.630766 | 1.75 | 1.6 | 1.6 | 1.77 | [13 empty] | 30
| 1 | 3 | 2.15 | 1.69 | 1.93 | 2.32 | 2.1 | 1.692978 | 1.74 | 1.4 | 1.5 | 1.75 | [13 empty] | 16
| 1 | 4 | 2 | 1.76 | 1.86 | 2.18 | 2 | 1.675594 | 1.7 | 1.4 | 1.6 | 1.81 | [13 empty] | 1.813937
| 1 | 5 | 1.95 | 1.65 | 1.94 | 2.25 | 2 | 1.628454 | 1.79 | 1.5 | 1.6 | 1.78 | [13 empty] | 29
| 1 | 6 | 1.95 | 1.65 | 1.89 | 2.38 | 2.1 | 1.627988 | 1.86 | 1.4 | 1.6 | 1.72
| Mean |  | 2.166667 | 1.666667 | 1.891667 | 2.263333 | 2.033333 | 1.654707 | 1.755 | 1.483333 | 1.583333 | 1.776667
| Median |  | 2.075 | 1.65 | 1.905 | 2.27 | 2.05 | 1.651614 | 1.745 | 1.45 | 1.6 | 1.775
| Std Dev. |  | 0.304412 | 0.05240865 | 0.04956477 | 0.08406347 | 0.08164966 | 0.02895677 | 0.06284903 | 0.09831921 | 0.04082483 | 0.03983298
| Rel.Std.Dev. |  | 14.05% | 3.145% | 2.62% | 3.714% | 4.016% | 1.75% | 3.581% | 6.628% | 2.578% | 2.242%
| PDM3 |  | 19.45% | -8.119% | 4.285% | 24.77% | 12.1% | -8.778% | -3.249% | -18.23% | -12.71% | -2.055%
| Z-Score (Absolute) |  | 1.75 | 0.43 | 0.55 | 2.18 | 1.17 | 0.49 | 0.05 | 1.24 | 0.8 | 0.05
| Analytical results for Eu in OREAS 253b (Certified Value 1.45 ppm) | [24 empty] | Certified
Eu | Round | Replicate | Lab | Lab | Lab | Lab | Lab | Lab | Lab | Lab | Lab | [14 empty] | 1
| No | No | 1.02 | 1.08 | 1.10 | 1.14 | 1.15 | 1.16 | 1.17 | 1.20 | 1.24 | [14 empty] | ppm
|  |  | 4A*MS | 4A*MS | 4A*MS | 4A*OES/MS | 4A*MS | 4A*MS | 4A*MS | 4A*OES/MS | 4A*MS | [14 empty] | 2
3
| 1 | 1 | 1.4 | 1.43 | 1.61 | 1.52 | 1.457027 | 1.34 | 1.1 | 1.3 | 1.35 | [14 empty] | 1
| 1 | 2 | 1.35 | 1.47 | 1.45 | 1.48 | 1.47688 | 1.38 | 1.1 | 1.3 | 1.31 | [14 empty] | 31
| 1 | 3 | 1.35 | 1.6 | 1.59 | 1.47 | 1.433583 | 1.39 | 1.1 | 1.2 | 1.28 | [14 empty] | 16
| 1 | 4 | 1.4 | 1.5 | 1.66 | 1.5 | 1.458771 | 1.35 | 1 | 1.3 | 1.36 | [14 empty] | 1.452934
| 1 | 5 | 1.4 | 1.51 | 1.62 | 1.51 | 1.514846 | 1.47 | 1.1 | 1.3 | 1.33 | [14 empty] | 30
| 1 | 6 | 1.4 | 1.51 | 1.61 | 1.58 | 1.466127 | 1.38 | 1 | 1.3 | 1.29
| Mean |  | 1.383333 | 1.503333 | 1.59 | 1.51 | 1.467872 | 1.385 | 1.066667 | 1.283333 | 1.32
| Median |  | 1.4 | 1.505 | 1.61 | 1.505 | 1.462449 | 1.38 | 1.1 | 1.3 | 1.32
| Std Dev. |  | 0.02581989 | 0.05645057 | 0.07238784 | 0.03898718 | 0.02708093 | 0.04593474 | 0.05163978 | 0.04082483 | 0.03224903
| Rel.Std.Dev. |  | 1.866% | 3.755% | 4.553% | 2.582% | 1.845% | 3.317% | 4.841% | 3.181% | 2.443%
| PDM3 |  | -4.79% | 3.469% | 9.434% | 3.928% | 1.028% | -4.676% | -26.59% | -11.67% | -9.149%
| Z-Score (Absolute) |  | 0.69 | 0.29 | 0.99 | 0.34 | 0 | 0.67 | NA | NA | 1.2
Results from laboratories 17 and 20 were removed due to their 0.1 ppm reading resolution.
| Analytical results for Fe in OREAS 253b (Certified Value 4.02 wt.%) | [24 empty] | Certified
Fe | Round | Replicate | Lab | Lab | Lab | Lab | Lab | Lab | Lab | Lab | Lab | Lab | Lab | Lab | Lab | Lab | Lab | Lab | Lab | Lab | Lab | Lab | Lab | Lab |  | 1
| No | No | 1.01 | 1.02 | 1.03 | 1.04 | 1.05 | 1.07 | 1.08 | 1.10 | 1.11 | 1.12 | 1.13 | 1.14 | 1.15 | 1.16 | 1.18 | 1.19 | 1.20 | 1.23 | 1.24 | 1.25 | 1.26 | 1.27 |  | wt.%
|  |  | 4A*OES/MS | 4A*OES | 4A*OES | 4A*OES/MS | 4A*OES | 4A*OES/MS | 4A*MS | 4A*OES | 4A*OES | 4A*OES | 4A*OES | 4A*OES/MS | 4A*OES | 4A*OES/MS | 4A*OES/MS | 4A*OES | 4A*OES/MS | 4A*OES | 4A*OES/MS | 4A*OES/MS | 4A*OES/MS | 4A*OES/MS |  | 2
3
| 1 | 1 | 3.97 | 4.16 | 3.9715 | 3.8 | 3.9 | 4.01 | 3.94 | 4.14 | 4.31 | 4.347703 | 4.09 | 4.23 | 4.094146 | 3.85 | 3.99 | 4.3 | 3.97 | 4.05 | 4.01 | 3.94 | 4.08 | 3.88 |  | 1
| 1 | 2 | 4.09 | 4.16 | 3.93 | 3.79 | 3.81 | 4.01 | 4.07 | 4.12 | 4.27 | 4.378874 | 4.1 | 4.03 | 4.10179 | 4.02 | 4 | 4.27 | 3.94 | 3.86 | 3.96 | 3.89 | 4.15 | 3.93 |  | #N/A
| 1 | 3 | 4.02 | 4.12 | 3.924 | 3.82 | 4.04 | 4.01 | 4.05 | 4.12 | 4.25 | 4.346123 | 4.1 | 4.01 | 4.118744 | 4.03 | 4.01 | 4.26 | 4.08 | 3.66 | 4.03 | 3.99 | 4.1 | 3.94 |  | 16
| 1 | 4 | 3.9 | 4.1 | 3.891472 | 3.85 | 3.84 | 3.96 | 3.96 | 4.24 | 4.25 | 4.377317 | 4.03 | 4.05 | 4.116196 | 4.02 | 4.04 | 4.17 | 3.99 | 3.66 | 4.04 | 3.95 | 4.08 | 3.91 |  | 4.023225
| 1 | 5 | 3.93 | 4.11 | 3.908051 | 3.84 | 3.79 | 3.96 | 3.99 | 4.13 | 4.29 | 4.347154 | 4.14 | 4.06 | 4.115118 | 4.05 | 4.14 | 4.2 | 4.05 | 3.97 | 4.05 | 3.94 | 4.03 | 3.78 |  | 31
| 1 | 6 | 4.13 | 4.06 | 3.909333 | 3.88 | 3.81 | 3.92 | 4.05 | 4.17 | 4.29 | 4.377488 | 4.14 | 4.24 | 4.063962 | 4.04 | 4.17 | 4.2 | 3.98 | 3.72 | 4.02 | 3.93 | 4.05 | 3.79
| Mean |  | 4.006667 | 4.118333 | 3.922393 | 3.83 | 3.865 | 3.978333 | 4.01 | 4.153333 | 4.276667 | 4.362443 | 4.1 | 4.103333 | 4.101659 | 4.001667 | 4.058333 | 4.233333 | 4.001667 | 3.82 | 4.018333 | 3.94 | 4.081667 | 3.871667
| Median |  | 3.995 | 4.115 | 3.916667 | 3.83 | 3.825 | 3.985 | 4.02 | 4.135 | 4.28 | 4.36251 | 4.1 | 4.055 | 4.108454 | 4.025 | 4.025 | 4.23 | 3.985 | 3.79 | 4.025 | 3.94 | 4.08 | 3.895
| Std Dev. |  | 0.0904802 | 0.0381663 | 0.02758366 | 0.0334664 | 0.09396808 | 0.03763863 | 0.05403702 | 0.04633213 | 0.0242212 | 0.01694066 | 0.04049691 | 0.103473 | 0.02079371 | 0.07521081 | 0.0773089 | 0.05046451 | 0.05269409 | 0.1662528 | 0.03188521 | 0.03224903 | 0.04167333 | 0.07026142
| Rel.Std.Dev. |  | 2.258% | 0.9267% | 0.7032% | 0.8738% | 2.431% | 0.9461% | 1.348% | 1.116% | 0.5664% | 0.3883% | 0.9877% | 2.522% | 0.507% | 1.879% | 1.905% | 1.192% | 1.317% | 4.352% | 0.7935% | 0.8185% | 1.021% | 1.815%
| PDM3 |  | -0.4116% | 2.364% | -2.506% | -4.803% | -3.933% | -1.116% | -0.3287% | 3.234% | 6.299% | 8.432% | 1.908% | 1.991% | 1.95% | -0.5358% | 0.8726% | 5.222% | -0.5358% | -5.051% | -0.1216% | -2.069% | 1.453% | -3.767%
| Z-Score (Absolute) |  | 0.06 | 0.8 | 0.7 | 1.41 | 1.14 | 0.27 | 0.03 | 1.06 | 2 | 2.66 | 0.66 | 0.68 | 0.67 | 0.1 | 0.34 | 1.67 | 0.1 | 1.48 | 0.03 | 0.57 | 0.52 | 1.09
| Analytical results for Ga in OREAS 253b (Certified Value 17.3 ppm) | [24 empty] | Certified
Ga | Round | Replicate | Lab | Lab | Lab | Lab | Lab | Lab | Lab | Lab | Lab | Lab | Lab | Lab | Lab | Lab | Lab | Lab | Lab | Lab | Lab | Lab | Lab |  |  | 1
| No | No | 1.01 | 1.02 | 1.03 | 1.04 | 1.05 | 1.07 | 1.08 | 1.10 | 1.11 | 1.13 | 1.14 | 1.15 | 1.16 | 1.18 | 1.19 | 1.20 | 1.23 | 1.24 | 1.25 | 1.26 | 1.27 |  |  | ppm
|  |  | 4A*OES/MS | 4A*MS | 4A*OES | 4A*OES/MS | 4A*MS | 4A*OES/MS | 4A*MS | 4A*MS | 4A*OES | 4A*MS | 4A*OES/MS | 4A*OES | 4A*MS | 4A*OES/MS | 4A*MS | 4A*OES/MS | 4A*OES | 4A*MS | 4A*OES/MS | 4A*OES/MS | 4A*OES/MS |  |  | 1
2
| 1 | 1 | 18 | 17 | 17.926 | 15.9 | 19.4 | 19 | 16.35 | 18.18 | 16.6 | 17.6 | 14.5 | 18.8575 | 15.2 | 15.95 | 18.5 | 15.97 | 18 | 19.55 | 16.65 | 17.57 | 17.3 |  |  | 1
| 1 | 2 | 18.25 | 16.4 | 18.398 | 16 | 21 | 19 | 16.6 | 18.4 | 16.5 | 17.4 | 13.9 | 19.095 | 16.8 | 16.05 | 18 | 15.86 | 17 | 19.64 | 16.6 | 18.03 | 17.3 |  |  | 32
| 1 | 3 | 18.15 | 16.8 | 17.97 | 15.7 | 20.4 | 19 | 16.33 | 20.02 | 16.4 | 17.4 | 14.4 | 19.095 | 15.8 | 16.2 | 18 | 16.23 | 19 | 19.58 | 17.6 | 17.83 | 17.5 |  |  | 16
| 1 | 4 | 17.65 | 16.4 | 17.947 | 15.8 | 20.7 | 20 | 16.25 | 18.72 | 16.6 | 17.5 | 14.2 | 18.696 | 15.6 | 15.85 | 18.4 | 16.1 | 17 | 19.66 | 17.7 | 18.53 | 17.3 |  |  | 17.31913
| 1 | 5 | 18.05 | 16.8 | 17.8 | 16.1 | 20.2 | 20 | 16.56 | 18.1 | 16.3 | 17.6 | 15.2 | 18.791 | 14.9 | 16.45 | 18.6 | 16.19 | 19 | 19.62 | 17.15 | 19.32 | 16.45 |  |  | 32
| 1 | 6 | 18.25 | 16.6 | 18.318 | 15.8 | 19.4 | 19 | 16.46 | 18.16 | 16.4 | 18 | 15.1 | 18.7055 | 15.2 | 16.7 | 18.5 | 16.13 | 17 | 19.59 | 16.5 | 16.09 | 16.95
| Mean |  | 18.05833 | 16.66667 | 18.05983 | 15.88333 | 20.18333 | 19.33333 | 16.425 | 18.59667 | 16.46667 | 17.58333 | 14.55 | 18.87333 | 15.58333 | 16.2 | 18.33333 | 16.08 | 17.83333 | 19.60667 | 17.03333 | 17.895 | 17.13333
| Median |  | 18.1 | 16.7 | 17.9585 | 15.85 | 20.3 | 19 | 16.405 | 18.29 | 16.45 | 17.55 | 14.45 | 18.82425 | 15.4 | 16.125 | 18.45 | 16.115 | 17.5 | 19.605 | 16.9 | 17.93 | 17.3
| Std Dev. |  | 0.2245366 | 0.242212 | 0.2396801 | 0.147196 | 0.6645801 | 0.5163978 | 0.1380942 | 0.7335848 | 0.121106 | 0.2228602 | 0.5089204 | 0.1816132 | 0.6765107 | 0.3224903 | 0.265832 | 0.14 | 0.9831921 | 0.04082483 | 0.5288352 | 1.078884 | 0.3790339
| Rel.Std.Dev. |  | 1.243% | 1.453% | 1.327% | 0.9267% | 3.293% | 2.671% | 0.8408% | 3.945% | 0.7355% | 1.267% | 3.498% | 0.9623% | 4.341% | 1.991% | 1.45% | 0.8706% | 5.513% | 0.2082% | 3.105% | 6.029% | 2.212%
| PDM3 |  | 4.268% | -3.767% | 4.277% | -8.29% | 16.54% | 11.63% | -5.163% | 7.376% | -4.922% | 1.525% | -15.99% | 8.974% | -10.02% | -6.462% | 5.856% | -7.155% | 2.969% | 13.21% | -1.65% | 3.325% | -1.073%
| Z-Score (Absolute) |  | 0.67 | 0.34 | 0.67 | 0.9 | 2.2 | NA | 0.51 | 1.06 | 0.48 | 0.33 | 1.87 | 1.26 | 1.12 | 0.67 | 0.87 | 0.76 | NA | 1.79 | 0.07 | 0.55 | 0
Results from laboratories 7 and 23 were removed due to their 1 ppm reading resolution.
| Analytical results for Gd in OREAS 253b (Certified Value 5.24 ppm) | [24 empty] | Certified
Gd | Round | Replicate | Lab | Lab | Lab | Lab | Lab | Lab | Lab | Lab | Lab | Lab | [13 empty] | 1
| No | No | 1.02 | 1.05 | 1.08 | 1.10 | 1.14 | 1.15 | 1.16 | 1.17 | 1.20 | 1.24 | [13 empty] | ppm
|  |  | 4A*MS | 4A*MS | 4A*MS | 4A*MS | 4A*OES/MS | 4A*MS | 4A*MS | 4A*MS | 4A*OES/MS | 4A*MS | [13 empty] | 2
3
| 1 | 1 | 5.4 | 5.81 | 5.3 | 5.84 | 5.3 | 5.489466 | 4.7 | 4.6 | 4.8 | 4.87 | [13 empty] | 1
| 1 | 2 | 5.4 | 5.85 | 5.51 | 5.57 | 5.1 | 5.48712 | 5 | 4.7 | 4.8 | 4.92 | [13 empty] | 33
| 1 | 3 | 5.2 | 5.74 | 5.41 | 5.94 | 5.3 | 5.554641 | 4.8 | 4.7 | 4.6 | 4.59 | [13 empty] | 16
| 1 | 4 | 5.2 | 5.75 | 5.21 | 5.97 | 5.5 | 5.503561 | 4.9 | 4.7 | 4.8 | 5.04 | [13 empty] | 5.239891
| 1 | 5 | 5.4 | 5.73 | 5.25 | 6.04 | 5.2 | 5.567497 | 5 | 4.7 | 4.8 | 5.02 | [13 empty] | 33
| 1 | 6 | 5.2 | 5.86 | 5.31 | 5.94 | 5.4 | 5.525191 | 4.9 | 4.7 | 4.9 | 4.72
| Mean |  | 5.3 | 5.79 | 5.331667 | 5.883333 | 5.3 | 5.521246 | 4.883333 | 4.683333 | 4.783333 | 4.86
| Median |  | 5.3 | 5.78 | 5.305 | 5.94 | 5.3 | 5.514376 | 4.9 | 4.7 | 4.8 | 4.895
| Std Dev. |  | 0.1095445 | 0.05761944 | 0.1103479 | 0.1664532 | 0.1414214 | 0.03393309 | 0.1169045 | 0.04082483 | 0.09831921 | 0.1756132
| Rel.Std.Dev. |  | 2.067% | 0.9952% | 2.07% | 2.829% | 2.668% | 0.6146% | 2.394% | 0.8717% | 2.055% | 3.613%
| PDM3 |  | 1.147% | 10.5% | 1.751% | 12.28% | 1.147% | 5.369% | -6.805% | -10.62% | -8.713% | -7.25%
| Z-Score (Absolute) |  | 0 | 0.77 | 0.05 | 0.92 | 0 | 0.35 | 0.66 | 0.97 | 0.81 | 0.69
| Analytical results for Ge in OREAS 253b (Indicative Value 0.16 ppm) | [24 empty] | Indicative
Ge | Round | Replicate | Lab | Lab | Lab | Lab | Lab | Lab | Lab | Lab | Lab | Lab | Lab | Lab | Lab | Lab | Lab | [8 empty] | 1
| No | No | 1.01 | 1.04 | 1.07 | 1.08 | 1.10 | 1.11 | 1.13 | 1.14 | 1.18 | 1.19 | 1.23 | 1.24 | 1.25 | 1.26 | 1.27 | [8 empty] | ppm
|  |  | 4A*OES/MS | 4A*OES/MS | 4A*OES/MS | 4A*MS | 4A*MS | 4A*OES | 4A*MS | 4A*OES/MS | 4A*OES/MS | 4A*MS | 4A*OES | 4A*MS | 4A*OES/MS | 4A*OES/MS | 4A*OES/MS | [8 empty] | 2
2
| 1 | 1 | 0.13 | 0.4 | 4.2 | 1.5 | 0.07 | 3.8 | 0.1 | < 0.1 | 0.12 | 1.8 | < 10 | 5.48 | 0.12 | 0.11 | 0.16 | [8 empty] | 1
| 1 | 2 | 0.13 | 0.3 | 4.3 | 1.6 | < 0.05 | 3.8 | 0.2 | < 0.1 | 0.12 | 1.8 | < 10 | 5.42 | 0.16 | 0.11 | 0.16 | [8 empty] | 1
| 1 | 3 | 0.13 | 0.4 | 4.2 | 1.7 | < 0.05 | 4.3 | 0.1 | < 0.1 | 0.12 | 1.9 | < 10 | 5.32 | 0.16 | 0.11 | 0.16 | [8 empty] | 16
| 1 | 4 | 0.13 | 0.4 | 4.5 | 1.5 | < 0.05 | 4.4 | < 0.1 | < 0.1 | 0.12 | 1.8 | < 10 | 5.48 | 0.13 | 0.11 | 0.17 | [8 empty] | 0.1605417
| 1 | 5 | 0.13 | 0.4 | 4.3 | 1.6 | < 0.05 | 4.3 | 0.1 | < 0.1 | 0.15 | 1.8 | < 10 | 5.44 | 0.16 | 0.12 | 0.23 | [8 empty] | 7
| 1 | 6 | 0.13 | 0.5 | 4.2 | 1.5 | < 0.05 | 4.1 | 0.2 | < 0.1 | 0.14 | 1.8 | < 10 | 5.32 | 0.12 | 0.19 | 0.24
| Mean |  | 0.13 | 0.4 | 4.283333 | 1.566667 | 0.07 | 4.116667 | 0.14 |  | 0.1283333 | 1.816667 |  | 5.41 | 0.1416667 | 0.125 | 0.1866667
| Median |  | 0.13 | 0.4 | 4.25 | 1.55 | 0.07 | 4.2 | 0.1 |  | 0.12 | 1.8 |  | 5.43 | 0.145 | 0.11 | 0.165
| Std Dev. |  | 0 | 0.06324555 | 0.1169045 | 0.08164966 |  | 0.2639444 | 0.05477226 |  | 0.0132916 | 0.04082483 |  | 0.07348469 | 0.02041241 | 0.03209361 | 0.03777124
| Rel.Std.Dev. |  | 0% | 15.81% | 2.729% | 5.212% |  | 6.412% | 39.12% |  | 10.36% | 2.247% |  | 1.358% | 14.41% | 25.67% | 20.23%
| PDM3 |  | -19.02% | 149.2% | 2568% | 875.9% | -56.4% | 2464% | -12.8% |  | -20.06% | 1032% |  | 3270% | -11.76% | -22.14% | 16.27%
| Z-Score (Absolute) |  | 0.25 | 0.93 | 17.92 | 6.04 | 0.67 | 17.19 | 0.27 | 0.6 | 0.26 | 7.13 | 21.05 | 22.85 | 0.2 | 0.27 | 0
| Analytical results for Hf in OREAS 253b (Certified Value 4.33 ppm) | [24 empty] | Certified
Hf | Round | Replicate | Lab | Lab | Lab | Lab | Lab | Lab | Lab | Lab | Lab | Lab | Lab | Lab | Lab | Lab | Lab | Lab | Lab | Lab | Lab |  |  |  |  | 1
| No | No | 1.01 | 1.02 | 1.04 | 1.05 | 1.07 | 1.08 | 1.10 | 1.11 | 1.13 | 1.14 | 1.15 | 1.16 | 1.18 | 1.19 | 1.20 | 1.24 | 1.25 | 1.26 | 1.27 |  |  |  |  | ppm
|  |  | 4A*OES/MS | 4A*MS | 4A*OES/MS | 4A*MS | 4A*OES/MS | 4A*MS | 4A*MS | 4A*OES | 4A*MS | 4A*OES/MS | 4A*MS | 4A*MS | 4A*OES/MS | 4A*MS | 4A*OES/MS | 4A*MS | 4A*OES/MS | 4A*OES/MS | 4A*OES/MS |  |  |  |  | 2
3
| 1 | 1 | 4.4 | 4.2 | 4.65 | 3.79 | 4.3 | 4.37 | 5.04 | 4.5 | 4.2 | 1.2 | 4.552702 | 3.94 | 3.8 | 4.3 | 3.87 | 4.3 | 4.7 | 4.1 | 4.4 |  |  |  |  | 1
| 1 | 2 | 4.6 | 4.6 | 4.47 | 3.82 | 4.4 | 4.55 | 4.62 | 4.4 | 4.2 | 0.8 | 4.398262 | 4.09 | 3.9 | 4.3 | 3.74 | 4.2 | 4.3 | 3.9 | 4.6 |  |  |  |  | 18
| 1 | 3 | 4.5 | 4.2 | 4.48 | 3.79 | 4.6 | 4.43 | 5.08 | 4.5 | 4.2 | 2.7 | 4.557585 | 4 | 3.9 | 4.5 | 3.57 | 4.1 | 4.5 | 4.4 | 4.6 |  |  |  |  | 16
| 1 | 4 | 4.4 | 4.2 | 4.5 | 3.76 | 4.4 | 4.56 | 5 | 4.4 | 4.1 | 2.6 | 4.608865 | 4.02 | 4 | 4.2 | 3.73 | 4.2 | 4.3 | 4.7 | 4.5 |  |  |  |  | 4.333048
| 1 | 5 | 4.4 | 4.4 | 4.32 | 3.86 | 4.5 | 4.49 | 4.97 | 4.4 | 4.4 | 3.1 | 4.577097 | 4.1 | 4.2 | 4.3 | 3.81 | 4.2 | 4.4 | 4.9 | 4.1 |  |  |  |  | 34
| 1 | 6 | 4.4 | 4.2 | 4.39 | 3.72 | 4.5 | 4.45 | 5.36 | 4.4 | 4.3 | 1.4 | 4.632317 | 4.11 | 4.3 | 4.3 | 3.8 | 4.1 | 3.8 | 4.2 | 4.2
| Mean |  | 4.45 | 4.3 | 4.468333 | 3.79 | 4.45 | 4.475 | 5.011667 | 4.433333 | 4.233333 | 1.966667 | 4.554471 | 4.043333 | 4.016667 | 4.316667 | 3.753333 | 4.183333 | 4.333333 | 4.366667 | 4.4
| Median |  | 4.4 | 4.2 | 4.475 | 3.79 | 4.45 | 4.47 | 5.02 | 4.4 | 4.2 | 2 | 4.567341 | 4.055 | 3.95 | 4.3 | 3.77 | 4.2 | 4.35 | 4.3 | 4.45
| Std Dev. |  | 0.083666 | 0.167332 | 0.1116094 | 0.04816638 | 0.1048809 | 0.07314369 | 0.2375219 | 0.05163978 | 0.1032796 | 0.9479803 | 0.08239503 | 0.06772493 | 0.194079 | 0.09831921 | 0.1032796 | 0.07527727 | 0.3011091 | 0.3777124 | 0.2097618
| Rel.Std.Dev. |  | 1.88% | 3.891% | 2.498% | 1.271% | 2.357% | 1.634% | 4.739% | 1.165% | 2.44% | 48.2% | 1.809% | 1.675% | 4.832% | 2.278% | 2.752% | 1.799% | 6.949% | 8.65% | 4.767%
| PDM3 |  | 2.699% | -0.7627% | 3.122% | -12.53% | 2.699% | 3.276% | 15.66% | 2.314% | -2.301% | -54.61% | 5.11% | -6.686% | -7.302% | -0.378% | -13.38% | -3.455% | 0.006596% | 0.7759% | 1.545%
| Z-Score (Absolute) |  | 0.58 | 0.17 | 0.67 | 2.71 | 0.58 | 0.71 | 3.39 | 0.5 | 0.5 | 11.82 | 1.1 | 1.45 | 1.58 | 0.08 | 2.9 | 0.75 | 0 | 0.17 | 0.33
| Analytical results for Hg in OREAS 253b (Indicative Value < 2 ppm) | [24 empty] | Indicative
Hg | Round | Replicate | Lab | [22 empty] | 1
| No | No | 1.24 | [22 empty] | ppm
|  |  | 4A*OES/MS | [22 empty] | 2
2
| 1 | 1 | < 2 | [22 empty] | 1
| 1 | 2 | < 2 | [22 empty] | 1
| 1 | 3 | < 2 | [22 empty] | 16
| 1 | 4 | < 2 | [22 empty] | < 2
| 1 | 5 | < 2 | [22 empty] | 7
| 1 | 6 | < 2
Mean
Median
Std Dev.
Rel.Std.Dev.
PDM3
| Z-Score (Absolute) |  | NA
| Analytical results for Ho in OREAS 253b (Certified Value 0.64 ppm) | [24 empty] | Certified
Ho | Round | Replicate | Lab | Lab | Lab | Lab | Lab | Lab | Lab | Lab | Lab | Lab | [13 empty] | 1
| No | No | 1.02 | 1.05 | 1.08 | 1.10 | 1.14 | 1.15 | 1.16 | 1.17 | 1.20 | 1.24 | [13 empty] | ppm
|  |  | 4A*MS | 4A*MS | 4A*MS | 4A*MS | 4A*OES/MS | 4A*MS | 4A*MS | 4A*MS | 4A*OES/MS | 4A*MS | [13 empty] | 2
3
| 1 | 1 | 0.7 | 0.61 | 0.69 | 0.83 | 0.8 | 0.6109935 | 0.62 | 0.5 | 0.6 | 0.63 | [13 empty] | 1
| 1 | 2 | 0.72 | 0.62 | 0.72 | 0.79 | 0.7 | 0.5984558 | 0.65 | 0.5 | 0.6 | 0.59 | [13 empty] | 19
| 1 | 3 | 0.72 | 0.63 | 0.71 | 0.82 | 0.7 | 0.6131325 | 0.62 | 0.5 | 0.6 | 0.56 | [13 empty] | 16
| 1 | 4 | 0.7 | 0.61 | 0.7 | 0.84 | 0.7 | 0.6073324 | 0.63 | 0.5 | 0.6 | 0.63 | [13 empty] | 0.6432973
| 1 | 5 | 0.7 | 0.6 | 0.69 | 0.83 | 0.8 | 0.6106724 | 0.64 | 0.5 | 0.6 | 0.59 | [13 empty] | 35
| 1 | 6 | 0.7 | 0.61 | 0.7 | 0.82 | 0.8 | 0.5747681 | 0.64 | 0.5 | 0.6 | 0.58
| Mean |  | 0.7066667 | 0.6133333 | 0.7016667 | 0.8216667 | 0.75 | 0.6025591 | 0.6333333 | 0.5 | 0.6 | 0.5966667
| Median |  | 0.7 | 0.61 | 0.7 | 0.825 | 0.75 | 0.6090024 | 0.635 | 0.5 | 0.6 | 0.59
| Std Dev. |  | 0.01032796 | 0.01032796 | 0.01169045 | 0.01722401 | 0.05477226 | 0.01456519 | 0.0121106 | 0 | 0 | 0.02804758
| Rel.Std.Dev. |  | 1.462% | 1.684% | 1.666% | 2.096% | 7.303% | 2.417% | 1.912% | 0% | 0% | 4.701%
| PDM3 |  | 9.851% | -4.658% | 9.073% | 27.73% | 16.59% | -6.333% | -1.549% | -22.28% | -6.731% | -7.249%
| Z-Score (Absolute) |  | 1.35 | 0.37 | 1.26 | 3.46 | NA | 0.57 | 0 | NA | NA | 0.67
| Analytical results for In in OREAS 253b (Certified Value 0.07 ppm) | [24 empty] | Certified
In | Round | Replicate | Lab | Lab | Lab | Lab | Lab | Lab | Lab | Lab | Lab | Lab | Lab | Lab | Lab | Lab | Lab | Lab | Lab | Lab | Lab | Lab |  |  |  | 1
| No | No | 1.01 | 1.02 | 1.03 | 1.04 | 1.05 | 1.07 | 1.08 | 1.10 | 1.11 | 1.13 | 1.14 | 1.16 | 1.18 | 1.19 | 1.20 | 1.23 | 1.24 | 1.25 | 1.26 | 1.27 |  |  |  | ppm
|  |  | 4A*OES/MS | 4A*MS | 4A*OES | 4A*OES/MS | 4A*MS | 4A*OES/MS | 4A*MS | 4A*MS | 4A*OES | 4A*MS | 4A*OES/MS | 4A*MS | 4A*OES/MS | 4A*MS | 4A*OES/MS | 4A*OES | 4A*MS | 4A*OES/MS | 4A*OES/MS | 4A*OES/MS |  |  |  | 3
3
| 1 | 1 | 0.07 | 0.08 | < 2 | 0.06 | 0.06 | 0.09 | 0.07 | 0.096 | 0.07 | 0.08 | < 0.1 | 0.06 | 0.065 | 0.08 | 0.07 | < 10 | 0.084 | 0.068 | 0.081 | 0.064 |  |  |  | 1
| 1 | 2 | 0.069 | 0.06 | < 2 | 0.06 | 0.07 | 0.09 | 0.07 | 0.077 | 0.07 | 0.07 | < 0.1 | 0.07 | 0.063 | 0.08 | 0.07 | < 10 | 0.081 | 0.066 | 0.077 | 0.066 |  |  |  | 20
| 1 | 3 | 0.07 | 0.06 | < 2 | 0.07 | 0.06 | 0.1 | 0.08 | 0.095 | 0.07 | 0.07 | < 0.1 | 0.06 | 0.065 | 0.09 | 0.07 | < 10 | 0.081 | 0.071 | 0.088 | 0.065 |  |  |  | 16
| 1 | 4 | 0.068 | 0.06 | < 2 | 0.07 | 0.07 | 0.1 | 0.07 | 0.043 | 0.07 | 0.09 | < 0.1 | 0.07 | 0.065 | 0.09 | 0.07 | < 10 | 0.081 | 0.067 | 0.092 | 0.068 |  |  |  | 0.06952821
| 1 | 5 | 0.068 | 0.08 | < 2 | 0.07 | 0.07 | 0.08 | 0.08 | 0.09 | 0.07 | 0.07 | < 0.1 | 0.08 | 0.069 | 0.08 | 0.07 | < 10 | 0.081 | 0.072 | 0.094 | 0.06 |  |  |  | 36
| 1 | 6 | 0.069 | 0.06 | < 2 | 0.07 | 0.07 | 0.1 | 0.07 | 0.083 | 0.07 | 0.07 | < 0.1 | 0.07 | 0.07 | 0.09 | 0.07 | < 10 | 0.082 | 0.071 | 0.067 | 0.065
| Mean |  | 0.069 | 0.06666667 |  | 0.06666667 | 0.06666667 | 0.09333333 | 0.07333333 | 0.08066667 | 0.07 | 0.075 |  | 0.06833333 | 0.06616667 | 0.085 | 0.07 |  | 0.08166667 | 0.06916667 | 0.08316667 | 0.06466667
| Median |  | 0.069 | 0.06 |  | 0.07 | 0.07 | 0.095 | 0.07 | 0.0865 | 0.07 | 0.07 |  | 0.07 | 0.065 | 0.085 | 0.07 |  | 0.081 | 0.0695 | 0.0845 | 0.065
| Std Dev. |  | 0.0008944272 | 0.01032796 |  | 0.005163978 | 0.005163978 | 0.008164966 | 0.005163978 | 0.01982591 | 0 | 0.0083666 |  | 0.007527727 | 0.00271416 | 0.005477226 | 0 |  | 0.00121106 | 0.002483277 | 0.01022578 | 0.00265832
| Rel.Std.Dev. |  | 1.296% | 15.49% |  | 7.746% | 7.746% | 8.748% | 7.042% | 24.58% | 0% | 11.16% |  | 11.02% | 4.102% | 6.444% | 0% |  | 1.483% | 3.59% | 12.3% | 4.111%
| PDM3 |  | -0.7597% | -4.116% |  | -4.116% | -4.116% | 34.24% | 5.473% | 16.02% | 0.6786% | 7.87% |  | -1.719% | -4.835% | 22.25% | 0.6786% |  | 17.46% | -0.52% | 19.62% | -6.992%
| Z-Score (Absolute) |  | 0.15 | 0.51 | 141.99 | 0.51 | 0.51 | 3.56 | 0.51 | 1.63 | 0 | 0.76 | 3.05 | 0.25 | 0.59 | 2.29 | 0 | 752.68 | 1.78 | 0.13 | 2.01 | 0.81
| Analytical results for K in OREAS 253b (Certified Value 1.74 wt.%) | [24 empty] | Certified
K | Round | Replicate | Lab | Lab | Lab | Lab | Lab | Lab | Lab | Lab | Lab | Lab | Lab | Lab | Lab | Lab | Lab | Lab | Lab | Lab | Lab | Lab | Lab | Lab |  | 1
| No | No | 1.01 | 1.02 | 1.03 | 1.04 | 1.05 | 1.07 | 1.08 | 1.10 | 1.11 | 1.12 | 1.13 | 1.14 | 1.15 | 1.16 | 1.18 | 1.19 | 1.20 | 1.23 | 1.24 | 1.25 | 1.26 | 1.27 |  | wt.%
|  |  | 4A*OES/MS | 4A*OES | 4A*OES | 4A*OES/MS | 4A*OES | 4A*OES/MS | 4A*MS | 4A*OES | 4A*OES | 4A*OES | 4A*OES | 4A*OES/MS | 4A*OES | 4A*OES/MS | 4A*OES/MS | 4A*OES | 4A*OES/MS | 4A*OES | 4A*OES/MS | 4A*OES/MS | 4A*OES/MS | 4A*OES/MS |  | 2
3
| 1 | 1 | 1.72 | 1.71 | 2.624 | 1.67 | 1.91 | 1.84 | 1.7446 | 1.67 | 1.793 | 1.7853028 | 1.7356 | 1.85 | 1.7559 | 1.68 | 1.68 | 1.7 | 1.75 | 1.71 | 1.74 | 1.67 | 1.79 | 1.68 |  | 1
| 1 | 2 | 1.77 | 1.7 | 2.628 | 1.69 | 2.07 | 1.85 | 1.7739 | 1.7 | 1.78 | 1.7824652 | 1.7066 | 1.65 | 1.7706 | 1.75 | 1.68 | 1.79 | 1.74 | 1.74 | 1.73 | 1.64 | 1.82 | 1.7 |  | #N/A
| 1 | 3 | 1.75 | 1.68 | 2.632 | 1.67 | 1.99 | 1.83 | 1.7737 | 1.71 | 1.78 | 1.785176 | 1.73 | 1.82 | 1.7737 | 1.77 | 1.7 | 1.78 | 1.76 | 1.69 | 1.71 | 1.69 | 1.8 | 1.7 |  | 16
| 1 | 4 | 1.68 | 1.66 | 2.583333 | 1.66 | 2.05 | 1.79 | 1.731 | 1.73 | 1.787 | 1.783559 | 1.7161 | 1.84 | 1.7781 | 1.76 | 1.71 | 1.73 | 1.74 | 1.71 | 1.72 | 1.67 | 1.79 | 1.69 |  | 1.73842615
| 1 | 5 | 1.7 | 1.67 | 2.603889 | 1.67 | 1.97 | 1.88 | 1.7521 | 1.68 | 1.792 | 1.784309 | 1.7398 | 1.75 | 1.7779 | 1.77 | 1.77 | 1.73 | 1.77 | 1.72 | 1.74 | 1.68 | 1.76 | 1.63 |  | 37
| 1 | 6 | 1.77 | 1.65 | 2.66 | 1.66 | 2.03 | 1.81 | 1.797 | 1.71 | 1.778 | 1.783226 | 1.7475 | 1.79 | 1.743 | 1.75 | 1.79 | 1.74 | 1.74 | 1.72 | 1.71 | 1.7 | 1.73 | 1.63
| Mean |  | 1.731667 | 1.678333 | 2.62187 | 1.67 | 2.003333 | 1.833333 | 1.76205 | 1.7 | 1.785 | 1.784006 | 1.729267 | 1.783333 | 1.766533 | 1.746667 | 1.721667 | 1.745 | 1.75 | 1.715 | 1.725 | 1.675 | 1.781667 | 1.671667
| Median |  | 1.735 | 1.675 | 2.626 | 1.67 | 2.01 | 1.835 | 1.7629 | 1.705 | 1.7835 | 1.783934 | 1.7328 | 1.805 | 1.77215 | 1.755 | 1.705 | 1.735 | 1.745 | 1.715 | 1.725 | 1.675 | 1.79 | 1.685
| Std Dev. |  | 0.03763863 | 0.02316607 | 0.02610373 | 0.01095445 | 0.05887841 | 0.03141125 | 0.02393848 | 0.0219089 | 0.006572671 | 0.001124693 | 0.01530486 | 0.07474401 | 0.01412638 | 0.03386247 | 0.04708149 | 0.03391165 | 0.01264911 | 0.01643168 | 0.01378405 | 0.02073644 | 0.03188521 | 0.03311596
| Rel.Std.Dev. |  | 2.174% | 1.38% | 0.9956% | 0.656% | 2.939% | 1.713% | 1.359% | 1.289% | 0.3682% | 0.06304% | 0.885% | 4.191% | 0.7997% | 1.939% | 2.735% | 1.943% | 0.7228% | 0.9581% | 0.7991% | 1.238% | 1.79% | 1.981%
| PDM3 |  | -0.3888% | -3.457% | 50.82% | -3.936% | 15.24% | 5.459% | 1.359% | -2.21% | 2.679% | 2.622% | -0.5269% | 2.583% | 1.617% | 0.474% | -0.9641% | 0.3781% | 0.6658% | -1.348% | -0.7723% | -3.648% | 2.487% | -3.84%
| Z-Score (Absolute) |  | 0.26 | 1.24 | 16.11 | 1.39 | 4.74 | 1.61 | 0.3 | 0.84 | 0.72 | 0.7 | 0.3 | 0.69 | 0.38 | 0.02 | 0.44 | 0.02 | 0.08 | 0.57 | 0.38 | 1.3 | 0.66 | 1.36
| Analytical results for La in OREAS 253b (Certified Value 39.7 ppm) | [24 empty] | Certified
La | Round | Replicate | Lab | Lab | Lab | Lab | Lab | Lab | Lab | Lab | Lab | Lab | Lab | Lab | Lab | Lab | Lab | Lab | Lab | Lab | Lab | Lab |  |  |  | 1
| No | No | 1.01 | 1.02 | 1.03 | 1.04 | 1.05 | 1.07 | 1.08 | 1.10 | 1.12 | 1.14 | 1.15 | 1.16 | 1.17 | 1.18 | 1.20 | 1.23 | 1.24 | 1.25 | 1.26 | 1.27 |  |  |  | ppm
|  |  | 4A*OES/MS | 4A*MS | 4A*OES | 4A*OES/MS | 4A*MS | 4A*OES/MS | 4A*MS | 4A*MS | 4A*OES | 4A*OES/MS | 4A*MS | 4A*MS | 4A*MS | 4A*OES/MS | 4A*OES/MS | 4A*OES | 4A*MS | 4A*OES/MS | 4A*OES/MS | 4A*OES/MS |  |  |  | 1
2
| 1 | 1 | 41.2 | 41.1 | 23.507 | 35.9 | 39.7 | 43 | 40 | 40.9 | 31.724 | 40.6 | 41.6903 | 34.3 | 31.9 | 38.6 | 38.3 | 39 | 36.9 | 40.4 | 39.2 | 38.1 |  |  |  | 1
| 1 | 2 | 41.8 | 41.9 | 23.048 | 35.5 | 38.3 | 42 | 40.15 | 40.1 | 31.984 | 39.6 | 41.31645 | 34.9 | 32.3 | 39.9 | 37.9 | 44 | 35.3 | 40.9 | 37.4 | 39.2 |  |  |  | 21
| 1 | 3 | 42.3 | 40.7 | 22.94 | 34.2 | 39.3 | 43 | 41.78 | 40.9 | 31.787 | 40.3 | 41.7818 | 35 | 32.3 | 38.8 | 36.9 | 42 | 34.5 | 42.9 | 41.4 | 37.8 |  |  |  | 16
| 1 | 4 | 40.8 | 40.8 | 22.6 | 36.8 | 38.5 | 45 | 40.32 | 42.2 | 31.858 | 40.7 | 41.86474 | 33.1 | 32.8 | 38.6 | 38.2 | 42 | 38 | 41.9 | 44.2 | 37.4 |  |  |  | 39.67659
| 1 | 5 | 40.2 | 41.3 | 22.8 | 36.1 | 40.5 | 43 | 40.37 | 42.8 | 31.812 | 40.3 | 40.99811 | 34.8 | 32.6 | 37.9 | 38.4 | 44 | 36.6 | 42.4 | 47.6 | 35.8 |  |  |  | 38
| 1 | 6 | 42.5 | 41.1 | 23.533 | 36.7 | 39.2 | 42 | 41.01 | 43.2 | 31.912 | 41.7 | 41.54058 | 34.3 | 32.1 | 37.8 | 38.2 | 42 | 35.8 | 38.6 | 38.7 | 36.7
| Mean |  | 41.46667 | 41.15 | 23.07133 | 35.86667 | 39.25 | 43 | 40.605 | 41.68333 | 31.84617 | 40.53333 | 41.532 | 34.4 | 32.33333 | 38.6 | 37.98333 | 42.16667 | 36.18333 | 41.18333 | 41.41667 | 37.5
| Median |  | 41.5 | 41.1 | 22.994 | 36 | 39.25 | 43 | 40.345 | 41.55 | 31.835 | 40.45 | 41.61544 | 34.55 | 32.3 | 38.6 | 38.2 | 42 | 36.2 | 41.4 | 40.3 | 37.6
| Std Dev. |  | 0.8936815 | 0.427785 | 0.3785529 | 0.9521905 | 0.8043631 | 1.095445 | 0.6714388 | 1.228685 | 0.09280607 | 0.6889606 | 0.3254976 | 0.7042727 | 0.3265986 | 0.7563068 | 0.556477 | 1.834848 | 1.244856 | 1.56897 | 3.857676 | 1.17303
| Rel.Std.Dev. |  | 2.155% | 1.04% | 1.641% | 2.655% | 2.049% | 2.548% | 1.654% | 2.948% | 0.2914% | 1.7% | 0.7837% | 2.047% | 1.01% | 1.959% | 1.465% | 4.351% | 3.44% | 3.81% | 9.314% | 3.128%
| PDM3 |  | 4.512% | 3.714% | -41.85% | -9.602% | -1.075% | 8.376% | 2.34% | 5.058% | -19.74% | 2.159% | 4.676% | -13.3% | -18.51% | -2.713% | -4.268% | 6.276% | -8.804% | 3.798% | 4.386% | -5.486%
| Z-Score (Absolute) |  | 0.57 | 0.46 | 6.13 | 1.47 | 0.23 | 1.13 | 0.26 | 0.65 | 2.93 | 0.23 | 0.6 | 2 | 2.75 | 0.47 | 0.7 | 0.83 | 1.35 | 0.47 | 0.56 | 0.87
| Analytical results for Li in OREAS 253b (Certified Value 25.5 ppm) | [24 empty] | Certified
Li | Round | Replicate | Lab | Lab | Lab | Lab | Lab | Lab | Lab | Lab | Lab | Lab | Lab | Lab | Lab | Lab | Lab | Lab | Lab | Lab | Lab | Lab | Lab | Lab | Lab | 1
| No | No | 1.01 | 1.02 | 1.03 | 1.04 | 1.05 | 1.07 | 1.08 | 1.10 | 1.11 | 1.12 | 1.13 | 1.14 | 1.15 | 1.16 | 1.17 | 1.18 | 1.19 | 1.20 | 1.23 | 1.24 | 1.25 | 1.26 | 1.27 | ppm
|  |  | 4A*OES/MS | 4A*MS | 4A*OES | 4A*OES/MS | 4A*OES | 4A*OES/MS | 4A*MS | 4A*MS | 4A*OES | 4A*OES | 4A*MS | 4A*OES/MS | 4A*MS | 4A*OES/MS | 4A*MS | 4A*OES/MS | 4A*MS | 4A*OES/MS | 4A*OES | 4A*OES/MS | 4A*OES/MS | 4A*OES/MS | 4A*OES/MS | 1
2
| 1 | 1 | 26.5 | 27 | 26.74951 | 26 | 26.2 | 29.9 | 26.7 | 28.2 | 23.2 | 29.76 | 25.4 | 26.3 | 25.02521 | 26 | 20 | 23.9 | 25.9 | 24.6 | 25 | 27 | 23.4 | 21.9 | 25.6 | 1
| 1 | 2 | 26.9 | 27 | 26.91308 | 26 | 27.1 | 32 | 26.6 | 27.2 | 23.5 | 32.58 | 25 | 25.2 | 24.7235 | 27 | 21.7 | 24.6 | 25.1 | 24.5 | 25 | 26 | 23.1 | 20.5 | 24.9 | #N/A
| 1 | 3 | 26.6 | 26 | 26.9235 | 26 | 28.7 | 30.6 | 26.6 | 27.8 | 23.2 | 30.25 | 25.1 | 26.1 | 25.35924 | 27 | 21.9 | 24.2 | 24.6 | 24.8 | 24 | 26 | 24.7 | 22.7 | 25.1 | 16
| 1 | 4 | 25.7 | 26 | 26.1525 | 26 | 26.3 | 33.2 | 26.7 | 27.5 | 23.4 | 31.44 | 25.2 | 25.6 | 25.18556 | 27 | 22.3 | 23.9 | 25.3 | 24.6 | 25 | 26 | 24.3 | 24.8 | 25.8 | 25.45495
| 1 | 5 | 26.6 | 27 | 26.59 | 25 | 24.7 | 31.4 | 26.6 | 27.7 | 23.5 | 31.74 | 25.5 | 25.2 | 25.76082 | 27 | 22.2 | 25.7 | 25.1 | 24.9 | 25 | 27 | 24.7 | 26.7 | 25.4 | 39
| 1 | 6 | 27 | 26 | 26.462 | 24 | 26.6 | 31.3 | 26.9 | 27.6 | 23.3 | 31.57 | 26 | 25.8 | 24.89919 | 27 | 22.2 | 26.4 | 25.3 | 24.6 | 25 | 26 | 23.5 | 25.9 | 26.8
| Mean |  | 26.55 | 26.5 | 26.63177 | 25.5 | 26.6 | 31.4 | 26.68333 | 27.66667 | 23.35 | 31.22333 | 25.36667 | 25.7 | 25.15892 | 26.83333 | 21.71667 | 24.78333 | 25.21667 | 24.66667 | 24.83333 | 26.33333 | 23.95 | 23.75 | 25.6
| Median |  | 26.6 | 26.5 | 26.66976 | 26 | 26.45 | 31.35 | 26.65 | 27.65 | 23.35 | 31.505 | 25.3 | 25.7 | 25.10538 | 27 | 22.05 | 24.4 | 25.2 | 24.6 | 25 | 26 | 23.9 | 23.75 | 25.5
| Std Dev. |  | 0.4593474 | 0.5477226 | 0.2960991 | 0.83666 | 1.305374 | 1.140175 | 0.1169045 | 0.332666 | 0.1378405 | 1.035696 | 0.3614784 | 0.4560702 | 0.3682537 | 0.4082483 | 0.8704405 | 1.038107 | 0.4215052 | 0.1505545 | 0.4082483 | 0.5163978 | 0.7035624 | 2.429609 | 0.6723095
| Rel.Std.Dev. |  | 1.73% | 2.067% | 1.112% | 3.281% | 4.907% | 3.631% | 0.4381% | 1.202% | 0.5903% | 3.317% | 1.425% | 1.775% | 1.464% | 1.521% | 4.008% | 4.189% | 1.672% | 0.6104% | 1.644% | 1.961% | 2.938% | 10.23% | 2.626%
| PDM3 |  | 4.302% | 4.105% | 4.623% | 0.177% | 4.498% | 23.36% | 4.826% | 8.689% | -8.269% | 22.66% | -0.3468% | 0.9627% | -1.163% | 5.415% | -14.69% | -2.638% | -0.9361% | -3.097% | -2.442% | 3.451% | -5.912% | -6.698% | 0.5698%
| Z-Score (Absolute) |  | 0.67 | 0.64 | 0.73 | 0.07 | 0.71 | 4.12 | 0.77 | 1.47 | 1.6 | 3.99 | 0.17 | 0.07 | 0.31 | 0.88 | 2.76 | 0.58 | 0.27 | 0.66 | 0.54 | 0.52 | 1.17 | 1.31 | 0
| Analytical results for Lu in OREAS 253b (Certified Value 0.25 ppm) | [24 empty] | Certified
Lu | Round | Replicate | Lab | Lab | Lab | Lab | Lab | Lab | Lab | Lab | Lab | Lab | Lab | [12 empty] | 1
| No | No | 1.02 | 1.04 | 1.05 | 1.08 | 1.10 | 1.14 | 1.15 | 1.16 | 1.17 | 1.20 | 1.24 | [12 empty] | ppm
|  |  | 4A*MS | 4A*OES/MS | 4A*MS | 4A*MS | 4A*MS | 4A*OES/MS | 4A*MS | 4A*MS | 4A*MS | 4A*OES/MS | 4A*MS | [12 empty] | 2
3
| 1 | 1 | 0.28 | 0.24 | 0.22 | 0.25 | 0.31 | 0.3 | 0.277101 | 0.23 | 0.2 | 0.2 | 0.24 | [12 empty] | 1
| 1 | 2 | 0.28 | 0.24 | 0.23 | 0.27 | 0.33 | 0.3 | 0.2857084 | 0.24 | 0.2 | 0.2 | 0.24 | [12 empty] | 22
| 1 | 3 | 0.28 | 0.24 | 0.23 | 0.25 | 0.33 | 0.3 | 0.2800813 | 0.22 | 0.2 | 0.2 | 0.23 | [12 empty] | 16
| 1 | 4 | 0.28 | 0.25 | 0.23 | 0.27 | 0.29 | 0.3 | 0.2880274 | 0.23 | 0.2 | 0.2 | 0.27 | [12 empty] | 0.2513676
| 1 | 5 | 0.28 | 0.24 | 0.24 | 0.24 | 0.31 | 0.3 | 0.286042 | 0.24 | 0.3 | 0.2 | 0.25 | [12 empty] | 40
| 1 | 6 | 0.28 | 0.24 | 0.23 | 0.25 | 0.35 | 0.3 | 0.2704807 | 0.23 | 0.3 | 0.2 | 0.24
| Mean |  | 0.28 | 0.2416667 | 0.23 | 0.255 | 0.32 | 0.3 | 0.2812401 | 0.2316667 | 0.2333333 | 0.2 | 0.245
| Median |  | 0.28 | 0.24 | 0.23 | 0.25 | 0.32 | 0.3 | 0.2828949 | 0.23 | 0.2 | 0.2 | 0.24
| Std Dev. |  | 0 | 0.004082483 | 0.006324555 | 0.01224745 | 0.02097618 | 0 | 0.006683272 | 0.007527727 | 0.05163978 | 3.040471e-17 | 0.01378405
| Rel.Std.Dev. |  | 0% | 1.689% | 2.75% | 4.803% | 6.555% | 0% | 2.376% | 3.249% | 22.13% | 1.52e-14% | 5.626%
| PDM3 |  | 11.39% | -3.859% | -8.501% | 1.445% | 27.3% | 19.35% | 11.88% | -7.838% | -7.174% | -20.44% | -2.533%
| Z-Score (Absolute) |  | 1.06 | 0.29 | 0.7 | 0.18 | 2.46 | NA | 1.1 | 0.64 | NA | NA | 0.18
Results from laboratories 14, 17 and 20 were removed due to their 0.1 ppm reading resolution.
| Analytical results for Mg in OREAS 253b (Certified Value 1.24 wt.%) | [24 empty] | Certified
Mg | Round | Replicate | Lab | Lab | Lab | Lab | Lab | Lab | Lab | Lab | Lab | Lab | Lab | Lab | Lab | Lab | Lab | Lab | Lab | Lab | Lab | Lab | Lab | Lab |  | 1
| No | No | 1.01 | 1.02 | 1.03 | 1.04 | 1.05 | 1.07 | 1.08 | 1.10 | 1.11 | 1.12 | 1.13 | 1.14 | 1.15 | 1.16 | 1.18 | 1.19 | 1.20 | 1.23 | 1.24 | 1.25 | 1.26 | 1.27 |  | wt.%
|  |  | 4A*OES/MS | 4A*OES | 4A*OES | 4A*OES/MS | 4A*OES | 4A*OES/MS | 4A*MS | 4A*OES | 4A*OES | 4A*OES | 4A*OES | 4A*OES/MS | 4A*OES | 4A*OES/MS | 4A*OES/MS | 4A*OES | 4A*OES/MS | 4A*OES | 4A*OES/MS | 4A*OES/MS | 4A*OES/MS | 4A*OES/MS |  | 2
3
| 1 | 1 | 1.2 | 1.25 | 1.307 | 1.15 | 1.31 | 1.26 | 1.2138 | 1.28 | 1.313 | 1.187024 | 1.206 | 1.34 | 1.324752 | 1.19 | 1.17 | 1.29 | 1.21 | 1.25 | 1.22 | 1.15 | 1.26 | 1.16 |  | 1
| 1 | 2 | 1.23 | 1.23 | 1.29825 | 1.17 | 1.28 | 1.28 | 1.2385 | 1.28 | 1.306 | 1.1911661 | 1.2085 | 1.29 | 1.328184 | 1.23 | 1.16 | 1.28 | 1.23 | 1.29 | 1.21 | 1.14 | 1.29 | 1.18 |  | #N/A
| 1 | 3 | 1.21 | 1.22 | 1.2945 | 1.17 | 1.38 | 1.26 | 1.2574 | 1.27 | 1.289 | 1.186713 | 1.2102 | 1.36 | 1.331264 | 1.23 | 1.18 | 1.29 | 1.22 | 1.26 | 1.21 | 1.16 | 1.27 | 1.18 |  | 16
| 1 | 4 | 1.17 | 1.2 | 1.2825 | 1.17 | 1.31 | 1.24 | 1.2385 | 1.31 | 1.317 | 1.190457 | 1.1962 | 1.31 | 1.336808 | 1.24 | 1.18 | 1.26 | 1.21 | 1.27 | 1.23 | 1.16 | 1.26 | 1.17 |  | 1.240796
| 1 | 5 | 1.18 | 1.21 | 1.2905 | 1.15 | 1.25 | 1.29 | 1.2246 | 1.27 | 1.303 | 1.187941 | 1.2176 | 1.31 | 1.332496 | 1.24 | 1.2 | 1.26 | 1.22 | 1.26 | 1.23 | 1.16 | 1.25 | 1.12 |  | 41
| 1 | 6 | 1.24 | 1.21 | 1.288 | 1.18 | 1.31 | 1.24 | 1.2621 | 1.28 | 1.286 | 1.197497 | 1.2181 | 1.35 | 1.322552 | 1.25 | 1.21 | 1.26 | 1.2 | 1.28 | 1.21 | 1.21 | 1.23 | 1.13
| Mean |  | 1.205 | 1.22 | 1.293458 | 1.165 | 1.306667 | 1.261667 | 1.23915 | 1.281667 | 1.302333 | 1.190133 | 1.209433 | 1.326667 | 1.329343 | 1.23 | 1.183333 | 1.273333 | 1.215 | 1.268333 | 1.218333 | 1.163333 | 1.26 | 1.156667
| Median |  | 1.205 | 1.215 | 1.2925 | 1.17 | 1.31 | 1.26 | 1.2385 | 1.28 | 1.3045 | 1.189199 | 1.20935 | 1.325 | 1.329724 | 1.235 | 1.18 | 1.27 | 1.215 | 1.265 | 1.215 | 1.16 | 1.26 | 1.165
| Std Dev. |  | 0.02738613 | 0.01788854 | 0.008556309 | 0.01224745 | 0.04320494 | 0.02041241 | 0.01851991 | 0.0147196 | 0.01254857 | 0.004039008 | 0.008126172 | 0.0273252 | 0.005251592 | 0.02097618 | 0.01861899 | 0.01505545 | 0.01048809 | 0.0147196 | 0.009831921 | 0.0242212 | 0.02 | 0.02581989
| Rel.Std.Dev. |  | 2.273% | 1.466% | 0.6615% | 1.051% | 3.307% | 1.618% | 1.495% | 1.148% | 0.9635% | 0.3394% | 0.6719% | 2.06% | 0.3951% | 1.705% | 1.573% | 1.182% | 0.8632% | 1.161% | 0.807% | 2.082% | 1.587% | 2.232%
| PDM3 |  | -2.885% | -1.676% | 4.244% | -6.109% | 5.309% | 1.682% | -0.1327% | 3.294% | 4.959% | -4.083% | -2.528% | 6.921% | 7.136% | -0.8701% | -4.631% | 2.622% | -2.079% | 2.219% | -1.81% | -6.243% | 1.548% | -6.78%
| Z-Score (Absolute) |  | 0.48 | 0.24 | 0.95 | 1.13 | 1.17 | 0.44 | 0.07 | 0.76 | 1.1 | 0.72 | 0.41 | 1.49 | 1.54 | 0.07 | 0.83 | 0.63 | 0.32 | 0.55 | 0.26 | 1.15 | 0.41 | 1.26
| Analytical results for Mn in OREAS 253b (Certified Value 0.032 wt.%) | [24 empty] | Certified
Mn | Round | Replicate | Lab | Lab | Lab | Lab | Lab | Lab | Lab | Lab | Lab | Lab | Lab | Lab | Lab | Lab | Lab | Lab | Lab | Lab | Lab | Lab | Lab | Lab |  | 1
| No | No | 1.01 | 1.02 | 1.03 | 1.04 | 1.05 | 1.07 | 1.08 | 1.10 | 1.11 | 1.12 | 1.13 | 1.14 | 1.15 | 1.16 | 1.18 | 1.19 | 1.20 | 1.23 | 1.24 | 1.25 | 1.26 | 1.27 |  | wt.%
|  |  | 4A*OES/MS | 4A*OES | 4A*OES | 4A*OES/MS | 4A*OES | 4A*OES/MS | 4A*MS | 4A*OES | 4A*OES | 4A*OES | 4A*OES | 4A*OES/MS | 4A*OES | 4A*OES/MS | 4A*OES/MS | 4A*OES | 4A*OES/MS | 4A*OES | 4A*MS | 4A*OES/MS | 4A*OES/MS | 4A*OES/MS |  | 3
3
| 1 | 1 | 0.0321 | 0.0332 | 0.03424055 | 0.0314 | 0.0325 | 0.0319 | 0.0326 | 0.0331 | 0.0341 | 0.031562 | 0.0325 | 0.0337 | 0.0345438 | 0.0292 | 0.0318 | 0.0334 | 0.0324 | 0.0311 | 0.0324 | 0.0317 | 0.0302 | 0.0312 |  | 1
| 1 | 2 | 0.033 | 0.033 | 0.0342397 | 0.0321 | 0.0321 | 0.0325 | 0.0337 | 0.0329 | 0.0338 | 0.032505 | 0.033 | 0.0326 | 0.034857 | 0.0308 | 0.0323 | 0.0333 | 0.0326 | 0.0315 | 0.0324 | 0.0316 | 0.0304 | 0.032 |  | 23
| 1 | 3 | 0.0327 | 0.0324 | 0.03394745 | 0.0312 | 0.0342 | 0.0328 | 0.0342 | 0.0328 | 0.0342 | 0.031786 | 0.0326 | 0.0341 | 0.0345654 | 0.0309 | 0.0324 | 0.0332 | 0.0335 | 0.0305 | 0.0323 | 0.0325 | 0.0303 | 0.0323 |  | 16
| 1 | 4 | 0.0314 | 0.0318 | 0.03377122 | 0.0317 | 0.0326 | 0.0327 | 0.0333 | 0.0338 | 0.0341 | 0.032163 | 0.0324 | 0.0343 | 0.0349362 | 0.0307 | 0.0323 | 0.0324 | 0.033 | 0.0306 | 0.0324 | 0.0322 | 0.03 | 0.0319 |  | 0.03248684
| 1 | 5 | 0.0318 | 0.0316 | 0.03391704 | 0.0325 | 0.0314 | 0.0331 | 0.0329 | 0.0329 | 0.0343 | 0.031941 | 0.0328 | 0.0331 | 0.0346239 | 0.031 | 0.0318 | 0.0324 | 0.0331 | 0.031 | 0.0324 | 0.0324 | 0.0301 | 0.0311 |  | 42
| 1 | 6 | 0.0329 | 0.0314 | 0.03445185 | 0.0316 | 0.0324 | 0.0326 | 0.0336 | 0.0331 | 0.0339 | 0.032016 | 0.0333 | 0.0335 | 0.0343935 | 0.0305 | 0.0319 | 0.0324 | 0.0328 | 0.031 | 0.0324 | 0.0323 | 0.0314 | 0.0312
| Mean |  | 0.03231667 | 0.03223333 | 0.03409464 | 0.03175 | 0.03253333 | 0.0326 | 0.03338333 | 0.0331 | 0.03406667 | 0.0319955 | 0.03276667 | 0.03355 | 0.0346533 | 0.03051667 | 0.03208333 | 0.03285 | 0.0329 | 0.03095 | 0.03238333 | 0.03211667 | 0.0304 | 0.03161667
| Median |  | 0.0324 | 0.0321 | 0.034093575 | 0.03165 | 0.03245 | 0.03265 | 0.03345 | 0.033 | 0.0341 | 0.0319785 | 0.0327 | 0.0336 | 0.03459465 | 0.03075 | 0.0321 | 0.0328 | 0.0329 | 0.031 | 0.0324 | 0.03225 | 0.03025 | 0.03155
| Std Dev. |  | 0.0006493587 | 0.0007527727 | 0.000256023 | 0.0004764452 | 0.0009244818 | 0.0004 | 0.0005776389 | 0.000363318 | 0.0001861899 | 0.0003233727 | 0.0003386247 | 0.0006316645 | 0.0002047453 | 0.0006675827 | 0.0002786874 | 0.0004969909 | 0.0003898718 | 0.0003619392 | 4.082483e-05 | 0.0003763863 | 0.000509902 | 0.0005115336
| Rel.Std.Dev. |  | 2.009% | 2.335% | 0.7509% | 1.501% | 2.842% | 1.227% | 1.73% | 1.098% | 0.5465% | 1.011% | 1.033% | 1.883% | 0.5908% | 2.188% | 0.8686% | 1.513% | 1.185% | 1.169% | 0.1261% | 1.172% | 1.677% | 1.618%
| PDM3 |  | -0.5238% | -0.7803% | 4.949% | -2.268% | 0.1431% | 0.3483% | 2.76% | 1.887% | 4.863% | -1.512% | 0.8614% | 3.273% | 6.669% | -6.065% | -1.242% | 1.118% | 1.272% | -4.731% | -0.3186% | -1.139% | -6.424% | -2.679%
| Z-Score (Absolute) |  | 0.17 | 0.27 | 2 | 0.86 | 0.09 | 0.17 | 1.13 | 0.78 | 1.96 | 0.57 | 0.38 | 1.33 | 2.68 | 2.37 | 0.46 | 0.48 | 0.54 | 1.84 | 0.09 | 0.42 | 2.51 | 1.03
| Analytical results for Mo in OREAS 253b (Certified Value 2.48 ppm) | [24 empty] | Certified
Mo | Round | Replicate | Lab | Lab | Lab | Lab | Lab | Lab | Lab | Lab | Lab | Lab | Lab | Lab | Lab | Lab | Lab | Lab | Lab | Lab | Lab | Lab | Lab | Lab |  | 1
| No | No | 1.01 | 1.02 | 1.03 | 1.04 | 1.05 | 1.07 | 1.08 | 1.10 | 1.11 | 1.12 | 1.13 | 1.14 | 1.16 | 1.17 | 1.18 | 1.19 | 1.20 | 1.23 | 1.24 | 1.25 | 1.26 | 1.27 |  | ppm
|  |  | 4A*OES/MS | 4A*MS | 4A*OES | 4A*OES/MS | 4A*MS | 4A*OES/MS | 4A*MS | 4A*MS | 4A*OES | 4A*OES | 4A*MS | 4A*OES/MS | 4A*MS | 4A*MS | 4A*OES/MS | 4A*MS | 4A*OES/MS | 4A*OES | 4A*MS | 4A*OES/MS | 4A*OES/MS | 4A*OES/MS |  | 2
3
| 1 | 1 | 2.55 | 2.5 | 2.33725 | 2.45 | 2.6 | 2.5 | 2.4 | 2.39 | 2.4 | < 5 | 2.6 | 0.28 | 2.5 | 2.3 | 2.15 | 2.5 | 2.32 | 4 | 2.72 | 2.43 | 2.28 | 2.47 |  | 1
| 1 | 2 | 2.62 | 2.5 | 2.2945 | 2.35 | 2.59 | 2.6 | 2.6 | 2.66 | 2.5 | < 5 | 2.5 | 0.12 | 2.66 | 2.6 | 2.7 | 2.5 | 2.32 | 4 | 2.68 | 2.55 | 2.18 | 2.48 |  | 24
| 1 | 3 | 2.5 | 2.5 | 2.300292 | 2.31 | 2.63 | 2.6 | 2.5 | 2.81 | 2.1 | < 5 | 2.5 | 0.09 | 2.67 | 2.7 | 2.27 | 2.3 | 2.45 | 3 | 2.6 | 2.68 | 2.57 | 2.38 |  | 16
| 1 | 4 | 2.4 | 2.5 | 2.328 | 2.36 | 2.74 | 2.7 | 2.4 | 2.75 | 2.3 | < 5 | 2.5 | 0.11 | 2.58 | 2.6 | 2.24 | 2.2 | 2.32 | 2 | 2.65 | 2.38 | 2.61 | 2.43 |  | 2.480386
| 1 | 5 | 2.53 | 2.5 | 2.3145 | 2.28 | 2.73 | 2.7 | 2.4 | 2.75 | 2.2 | < 5 | 2.6 | 0.12 | 2.63 | 2.6 | 2.33 | 2.2 | 2.37 | 3 | 2.66 | 2.48 | 2.76 | 2.39 |  | 43
| 1 | 6 | 2.5 | 2.5 | 2.2995 | 2.41 | 2.56 | 2.5 | 2.5 | 2.48 | 2.1 | < 5 | 2.6 | 0.25 | 2.58 | 2.8 | 2.49 | 2.4 | 2.37 | 3 | 2.73 | 2.19 | 2.32 | 2.37
| Mean |  | 2.516667 | 2.5 | 2.31234 | 2.36 | 2.641667 | 2.6 | 2.466667 | 2.64 | 2.266667 |  | 2.55 | 0.1616667 | 2.603333 | 2.6 | 2.363333 | 2.35 | 2.358333 | 3.166667 | 2.673333 | 2.451667 | 2.453333 | 2.42
| Median |  | 2.515 | 2.5 | 2.307396 | 2.355 | 2.615 | 2.6 | 2.45 | 2.705 | 2.25 |  | 2.55 | 0.12 | 2.605 | 2.6 | 2.3 | 2.35 | 2.345 | 3 | 2.67 | 2.455 | 2.445 | 2.41
| Std Dev. |  | 0.07229569 | 0 | 0.01731302 | 0.0626099 | 0.07574079 | 0.08944272 | 0.08164966 | 0.1682855 | 0.1632993 |  | 0.05477226 | 0.0813429 | 0.06345602 | 0.167332 | 0.1999667 | 0.1378405 | 0.05115336 | 0.7527727 | 0.04802777 | 0.165338 | 0.2257137 | 0.04732864
| Rel.Std.Dev. |  | 2.873% | 0% | 0.7487% | 2.653% | 2.867% | 3.44% | 3.31% | 6.374% | 7.204% |  | 2.148% | 50.32% | 2.437% | 6.436% | 8.461% | 5.866% | 2.169% | 23.77% | 1.797% | 6.744% | 9.2% | 1.956%
| PDM3 |  | 1.463% | 0.7908% | -6.775% | -4.854% | 6.502% | 4.822% | -0.5531% | 6.435% | -8.616% |  | 2.807% | -93.48% | 4.957% | 4.822% | -4.719% | -5.257% | -4.921% | 27.67% | 7.779% | -1.158% | -1.091% | -2.435%
| Z-Score (Absolute) |  | 0.31 | 0.21 | 0.96 | 0.66 | 1.09 | 0.83 | 0 | 1.08 | 1.24 | 0.21 | 0.52 | 14.35 | 0.85 | 0.83 | 0.64 | 0.73 | 0.67 | NA | 1.29 | 0.09 | 0.08 | 0.29
Results from laboratory 23 were removed due to their 1 ppm reading resolution.
| Analytical results for Na in OREAS 253b (Certified Value 0.645 wt.%) | [24 empty] | Certified
Na | Round | Replicate | Lab | Lab | Lab | Lab | Lab | Lab | Lab | Lab | Lab | Lab | Lab | Lab | Lab | Lab | Lab | Lab | Lab | Lab | Lab | Lab | Lab | Lab |  | 1
| No | No | 1.01 | 1.02 | 1.03 | 1.04 | 1.05 | 1.07 | 1.08 | 1.10 | 1.11 | 1.12 | 1.13 | 1.14 | 1.15 | 1.16 | 1.18 | 1.19 | 1.20 | 1.23 | 1.24 | 1.25 | 1.26 | 1.27 |  | wt.%
|  |  | 4A*OES/MS | 4A*OES | 4A*OES | 4A*OES/MS | 4A*OES | 4A*OES/MS | 4A*MS | 4A*OES | 4A*OES | 4A*OES | 4A*OES | 4A*OES/MS | 4A*OES | 4A*OES/MS | 4A*OES/MS | 4A*OES | 4A*OES/MS | 4A*OES | 4A*MS | 4A*OES/MS | 4A*OES/MS | 4A*OES/MS |  | 3
3
| 1 | 1 | 0.63 | 0.65 | 0.82575 | 0.75 | 0.69 | 0.66 | 0.6517 | 0.65 | 0.676 | 0.641737 | 0.6381 | 0.66 | 0.67558 | 0.6 | 0.63 | 0.636 | 0.632 | 0.62 | 0.65 | 0.62 | 0.66 | 0.62 |  | 1
| 1 | 2 | 0.65 | 0.64 | 0.81 | 0.74 | 0.7 | 0.66 | 0.6553 | 0.64 | 0.67 | 0.646242 | 0.6364 | 0.66 | 0.68187 | 0.64 | 0.63 | 0.634 | 0.631 | 0.61 | 0.65 | 0.61 | 0.67 | 0.63 |  | #N/A
| 1 | 3 | 0.64 | 0.63 | 0.82575 | 0.76 | 0.73 | 0.67 | 0.6545 | 0.64 | 0.668 | 0.645851 | 0.6352 | 0.68 | 0.6812 | 0.63 | 0.63 | 0.634 | 0.636 | 0.61 | 0.64 | 0.63 | 0.66 | 0.63 |  | 16
| 1 | 4 | 0.61 | 0.62 | 0.8069306 | 0.75 | 0.69 | 0.67 | 0.6559 | 0.65 | 0.676 | 0.646167 | 0.6289 | 0.66 | 0.68351 | 0.63 | 0.63 | 0.636 | 0.634 | 0.61 | 0.65 | 0.62 | 0.65 | 0.62 |  | 0.6451942
| 1 | 5 | 0.62 | 0.62 | 0.8003333 | 0.75 | 0.67 | 0.67 | 0.6517 | 0.63 | 0.671 | 0.642446 | 0.6395 | 0.67 | 0.68592 | 0.64 | 0.64 | 0.636 | 0.644 | 0.62 | 0.65 | 0.62 | 0.65 | 0.6 |  | 44
| 1 | 6 | 0.65 | 0.61 | 0.8103773 | 0.76 | 0.69 | 0.66 | 0.662 | 0.65 | 0.671 | 0.646772 | 0.6405 | 0.66 | 0.68031 | 0.62 | 0.64 | 0.639 | 0.636 | 0.63 | 0.64 | 0.63 | 0.6 | 0.6
| Mean |  | 0.6333333 | 0.6283333 | 0.8131902 | 0.7516667 | 0.695 | 0.665 | 0.6551833 | 0.6433333 | 0.672 | 0.6448692 | 0.6364333 | 0.665 | 0.6813983 | 0.6266667 | 0.6333333 | 0.6358333 | 0.6355 | 0.6166667 | 0.6466667 | 0.6216667 | 0.6483333 | 0.6166667
| Median |  | 0.635 | 0.625 | 0.8101887 | 0.75 | 0.69 | 0.665 | 0.6549 | 0.645 | 0.671 | 0.646009 | 0.63725 | 0.66 | 0.681535 | 0.63 | 0.63 | 0.636 | 0.635 | 0.615 | 0.65 | 0.62 | 0.655 | 0.62
| Std Dev. |  | 0.01632993 | 0.0147196 | 0.01037371 | 0.007527727 | 0.01974842 | 0.005477226 | 0.003787567 | 0.008164966 | 0.003286335 | 0.002183393 | 0.004171171 | 0.0083666 | 0.003469982 | 0.01505545 | 0.005163978 | 0.001834848 | 0.004636809 | 0.008164966 | 0.005163978 | 0.007527727 | 0.02483277 | 0.0136626
| Rel.Std.Dev. |  | 2.578% | 2.343% | 1.276% | 1.001% | 2.841% | 0.8236% | 0.5781% | 1.269% | 0.489% | 0.3386% | 0.6554% | 1.258% | 0.5092% | 2.402% | 0.8154% | 0.2886% | 0.7296% | 1.324% | 0.7986% | 1.211% | 3.83% | 2.216%
| PDM3 |  | -1.838% | -2.613% | 26.04% | 16.5% | 7.72% | 3.07% | 1.548% | -0.2884% | 4.155% | -0.05038% | -1.358% | 3.07% | 5.611% | -2.872% | -1.838% | -1.451% | -1.503% | -4.422% | 0.2282% | -3.647% | 0.4865% | -4.422%
| Z-Score (Absolute) |  | 0.44 | 0.64 | 6.87 | 4.37 | 2.07 | 0.85 | 0.45 | 0.03 | 1.13 | 0.03 | 0.31 | 0.85 | 1.51 | 0.71 | 0.44 | 0.34 | 0.35 | 1.11 | 0.1 | 0.91 | 0.17 | 1.11
| Analytical results for Nb in OREAS 253b (Certified Value 18.5 ppm) | [24 empty] | Certified
Nb | Round | Replicate | Lab | Lab | Lab | Lab | Lab | Lab | Lab | Lab | Lab | Lab | Lab | Lab | Lab | Lab | Lab | Lab | Lab | Lab | Lab | Lab |  |  |  | 1
| No | No | 1.01 | 1.02 | 1.03 | 1.04 | 1.05 | 1.07 | 1.08 | 1.10 | 1.11 | 1.13 | 1.14 | 1.16 | 1.18 | 1.19 | 1.20 | 1.23 | 1.24 | 1.25 | 1.26 | 1.27 |  |  |  | ppm
|  |  | 4A*OES/MS | 4A*MS | 4A*OES | 4A*OES/MS | 4A*MS | 4A*OES/MS | 4A*MS | 4A*MS | 4A*OES | 4A*MS | 4A*OES/MS | 4A*MS | 4A*OES/MS | 4A*MS | 4A*OES/MS | 4A*OES | 4A*MS | 4A*OES/MS | 4A*OES/MS | 4A*OES/MS |  |  |  | 1
1
| 1 | 1 | 20.8 | 19 | 15.245 | 18.3 | 16.5 | 21.1 | 19.36 | 22.15 | 16.8 | 17.5 | < 0.1 | 19.7 | 17.6 | 17.5 | 17.28 | 18 | 18.1 | 19 | 17.8 | 19.8 |  |  |  | 1
| 1 | 2 | 21.6 | 18.5 | 15.438 | 18.2 | 16.7 | 20.5 | 20.65 | 22.11 | 17.2 | 17.8 | < 0.1 | 20.1 | 18.4 | 17.6 | 16.97 | 16 | 15.8 | 19.1 | 17.1 | 19.6 |  |  |  | 25
| 1 | 3 | 20.8 | 19 | 15.225 | 18.3 | 17.3 | 19.8 | 19.66 | 22.26 | 16.4 | 17.8 | 0.2 | 19.9 | 18.6 | 17.7 | 17.22 | 14 | 17.9 | 20.3 | 19.4 | 19.8 |  |  |  | 16
| 1 | 4 | 20.3 | 19 | 15.06467 | 18.2 | 17.5 | 19.7 | 20.41 | 21.78 | 15.5 | 17.4 | 0.2 | 19.4 | 17.7 | 17.5 | 17.24 | 16 | 16.3 | 19.6 | 20.4 | 19.9 |  |  |  | 18.48764
| 1 | 5 | 20.9 | 19.5 | 15.14694 | 18.2 | 17.2 | 20.2 | 19.57 | 22.03 | 16.7 | 18.7 | < 0.1 | 19.8 | 20.6 | 17.7 | 17.34 | 16 | 18 | 20.2 | 21.1 | 18.3 |  |  |  | 45
| 1 | 6 | 21.1 | 19.5 | 15.371 | 17.9 | 16.9 | 20.8 | 18.91 | 22.54 | 15.4 | 18.4 | 0.2 | 19.4 | 20.7 | 17.7 | 16.92 | 13 | 17 | 18.7 | 20.2 | 18.8
| Mean |  | 20.91667 | 19.08333 | 15.24844 | 18.18333 | 17.01667 | 20.35 | 19.76 | 22.145 | 16.33333 | 17.93333 | 0.2 | 19.71667 | 18.93333 | 17.61667 | 17.16167 | 15.5 | 17.18333 | 19.48333 | 19.33333 | 19.36667
| Median |  | 20.85 | 19 | 15.235 | 18.2 | 17.05 | 20.35 | 19.615 | 22.13 | 16.55 | 17.8 | 0.2 | 19.75 | 18.5 | 17.65 | 17.23 | 16 | 17.45 | 19.35 | 19.8 | 19.7
| Std Dev. |  | 0.4262237 | 0.3763863 | 0.1382673 | 0.147196 | 0.381663 | 0.5540758 | 0.654706 | 0.2517737 | 0.731209 | 0.5125102 | 3.39935e-17 | 0.2786874 | 1.385159 | 0.09831921 | 0.1734839 | 1.760682 | 0.9745084 | 0.6615638 | 1.571835 | 0.6592926
| Rel.Std.Dev. |  | 2.038% | 1.972% | 0.9068% | 0.8095% | 2.243% | 2.723% | 3.313% | 1.137% | 4.477% | 2.858% | 1.7e-14% | 1.413% | 7.316% | 0.5581% | 1.011% | 11.36% | 5.671% | 3.396% | 8.13% | 3.404%
| PDM3 |  | 13.14% | 3.222% | -17.52% | -1.646% | -7.957% | 10.07% | 6.882% | 19.78% | -11.65% | -2.998% | -98.92% | 6.648% | 2.411% | -4.711% | -7.172% | -16.16% | -7.055% | 5.386% | 4.574% | 4.755%
| Z-Score (Absolute) |  | 1.23 | 0.27 | 1.73 | 0.2 | 0.81 | 0.94 | 0.63 | 1.88 | 1.16 | 0.33 | 9.65 | 0.61 | 0.2 | 0.49 | 0.73 | 1.6 | 0.72 | 0.48 | 0.41 | 0.42
| Analytical results for Nd in OREAS 253b (Certified Value 33.6 ppm) | [24 empty] | Certified
Nd | Round | Replicate | Lab | Lab | Lab | Lab | Lab | Lab | Lab | Lab | Lab | Lab | [13 empty] | 1
| No | No | 1.02 | 1.05 | 1.08 | 1.10 | 1.14 | 1.15 | 1.16 | 1.17 | 1.20 | 1.24 | [13 empty] | ppm
|  |  | 4A*MS | 4A*MS | 4A*MS | 4A*MS | 4A*OES/MS | 4A*MS | 4A*MS | 4A*MS | 4A*OES/MS | 4A*MS | [13 empty] | 1
2
| 1 | 1 | 35.4 | 34.3 | 33.93 | 36.67 | 34.5 | 33.4268 | 32.9 | 31.6 | 33.2 | 33 | [13 empty] | 1
| 1 | 2 | 36.9 | 33.3 | 34.31 | 35.31 | 32.6 | 33.43635 | 33 | 31.8 | 32.7 | 32.2 | [13 empty] | 26
| 1 | 3 | 35.7 | 34.5 | 35.83 | 37.09 | 33.2 | 33.59381 | 33.2 | 32 | 31.9 | 31.2 | [13 empty] | 16
| 1 | 4 | 35.6 | 35.5 | 34.78 | 37.71 | 33.1 | 33.5457 | 32.5 | 32.8 | 32.4 | 33.7 | [13 empty] | 33.60205
| 1 | 5 | 36.1 | 35.5 | 35.09 | 37.6 | 32.8 | 33.28597 | 33.3 | 31.5 | 33 | 32.6 | [13 empty] | 46
| 1 | 6 | 35.2 | 34.1 | 35.07 | 37.48 | 35.2 | 33.41215 | 33.4 | 32.4 | 32.8 | 32.2
| Mean |  | 35.81667 | 34.53333 | 34.835 | 36.97667 | 33.56667 | 33.45013 | 33.05 | 32.01667 | 32.66667 | 32.48333
| Median |  | 35.65 | 34.4 | 34.925 | 37.285 | 33.15 | 33.43158 | 33.1 | 31.9 | 32.75 | 32.4
| Std Dev. |  | 0.6112828 | 0.8524475 | 0.6645224 | 0.9015912 | 1.040513 | 0.1085397 | 0.3271085 | 0.4996666 | 0.4633213 | 0.8447879
| Rel.Std.Dev. |  | 1.707% | 2.468% | 1.908% | 2.438% | 3.1% | 0.3245% | 0.9897% | 1.561% | 1.418% | 2.601%
| PDM3 |  | 6.591% | 2.772% | 3.669% | 10.04% | -0.1053% | -0.4521% | -1.643% | -4.718% | -2.784% | -3.329%
| Z-Score (Absolute) |  | 1.52 | 0.67 | 0.87 | 2.28 | 0.04 | 0.04 | 0.3 | 0.98 | 0.55 | 0.67
| Analytical results for Ni in OREAS 253b (Certified Value 67 ppm) | [24 empty] | Certified
Ni | Round | Replicate | Lab | Lab | Lab | Lab | Lab | Lab | Lab | Lab | Lab | Lab | Lab | Lab | Lab | Lab | Lab | Lab | Lab | Lab | Lab | Lab | Lab | Lab | Lab | 1
| No | No | 1.01 | 1.02 | 1.03 | 1.04 | 1.05 | 1.07 | 1.08 | 1.10 | 1.11 | 1.12 | 1.13 | 1.14 | 1.15 | 1.16 | 1.17 | 1.18 | 1.19 | 1.20 | 1.23 | 1.24 | 1.25 | 1.26 | 1.27 | ppm
|  |  | 4A*OES/MS | 4A*OES | 4A*OES | 4A*OES/MS | 4A*MS | 4A*OES/MS | 4A*MS | 4A*MS | 4A*OES | 4A*OES | 4A*OES | 4A*OES/MS | 4A*OES | 4A*OES/MS | 4A*MS | 4A*OES/MS | 4A*OES | 4A*OES/MS | 4A*OES | 4A*OES/MS | 4A*OES/MS | 4A*OES/MS | 4A*OES/MS | 0
1
| 1 | 1 | 69.5 | 72 | 58.7 | 56.8 | 66.7 | 72.9 | 67.7 | 74.3 | 68 | 57.63 | 67 | 70 | 65.854 | 61 | 55.2 | 67.1 | 68 | 67.3 | 65 | 68 | 63.7 | 63.3 | 67.5 | 1
| 1 | 2 | 69.9 | 74 | 58.615 | 57.7 | 65.3 | 72.2 | 68.4 | 71.5 | 68 | 59.51 | 66 | 65.7 | 67.2505 | 60 | 60.2 | 68.4 | 68 | 66.7 | 64 | 67 | 63.8 | 61 | 67.9 | 10
| 1 | 3 | 70.3 | 70 | 58.655 | 56.7 | 67.2 | 69.3 | 68.5 | 71.7 | 68 | 58.41 | 66 | 67.9 | 66.405 | 62 | 61 | 68.1 | 68 | 68.1 | 62 | 66 | 69 | 68.9 | 68.3 | 16
| 1 | 4 | 68.2 | 68 | 57.9 | 57.3 | 68 | 70.1 | 67.2 | 71.9 | 68 | 58.76 | 66 | 68.3 | 67.1175 | 62 | 61.1 | 67.2 | 66 | 67.5 | 62 | 67 | 66 | 71.8 | 67.2 | 67.47855
| 1 | 5 | 68.3 | 72 | 58.3 | 57.1 | 64.2 | 69.5 | 67 | 72 | 68 | 58.96 | 67 | 69.1 | 67.317 | 61 | 61.2 | 67.3 | 69 | 68.5 | 64 | 65 | 67.6 | 76.5 | 64.8 | 47
| 1 | 6 | 70.9 | 68 | 58.47 | 56.9 | 67.9 | 68.6 | 68.4 | 74.1 | 68 | 59.12 | 67 | 71 | 66.1485 | 60 | 61.1 | 67.4 | 68 | 67.6 | 64 | 66 | 66.1 | 67.6 | 64.3
| Mean |  | 69.51667 | 70.66667 | 58.44 | 57.08333 | 66.55 | 70.43333 | 67.86667 | 72.58333 | 68 | 58.73167 | 66.5 | 68.66667 | 66.68208 | 61 | 59.96667 | 67.58333 | 67.83333 | 67.61667 | 63.5 | 66.5 | 66.03333 | 68.18333 | 66.66667
| Median |  | 69.7 | 71 | 58.5425 | 57 | 66.95 | 69.8 | 68.05 | 71.95 | 68 | 58.86 | 66.5 | 68.7 | 66.76125 | 61 | 61.05 | 67.35 | 68 | 67.55 | 64 | 66.5 | 66.05 | 68.25 | 67.35
| Std Dev. |  | 1.085204 | 2.42212 | 0.3021754 | 0.3710346 | 1.513605 | 1.722401 | 0.6623192 | 1.26557 | 0 | 0.6521784 | 0.5477226 | 1.84029 | 0.62658 | 0.8944272 | 2.363613 | 0.5344779 | 0.9831921 | 0.6274286 | 1.224745 | 1.048809 | 2.082947 | 5.631134 | 1.688392
| Rel.Std.Dev. |  | 1.561% | 3.428% | 0.5171% | 0.65% | 2.274% | 2.445% | 0.9759% | 1.744% | 0% | 1.11% | 0.8236% | 2.68% | 0.9397% | 1.466% | 3.942% | 0.7908% | 1.449% | 0.9279% | 1.929% | 1.577% | 3.154% | 8.259% | 2.533%
| PDM3 |  | 3.02% | 4.725% | -13.39% | -15.41% | -1.376% | 4.379% | 0.5752% | 7.565% | 0.7728% | -12.96% | -1.45% | 1.761% | -1.18% | -9.601% | -11.13% | 0.1553% | 0.5258% | 0.2047% | -5.896% | -1.45% | -2.142% | 1.044% | -1.203%
| Z-Score (Absolute) |  | 1.27 | 1.79 | 3.7 | 4.31 | 0.06 | 1.68 | 0.53 | 2.65 | 0.59 | 3.57 | 0.08 | 0.89 | 0 | 2.55 | 3.02 | 0.4 | 0.52 | 0.42 | 1.43 | 0.08 | 0.29 | 0.67 | 0.01
| Analytical results for P in OREAS 253b (Certified Value 0.068 wt.%) | [24 empty] | Certified
P | Round | Replicate | Lab | Lab | Lab | Lab | Lab | Lab | Lab | Lab | Lab | Lab | Lab | Lab | Lab | Lab | Lab | Lab | Lab | Lab | Lab | Lab | Lab | Lab |  | 1
| No | No | 1.01 | 1.02 | 1.03 | 1.04 | 1.05 | 1.07 | 1.08 | 1.10 | 1.11 | 1.12 | 1.13 | 1.14 | 1.15 | 1.16 | 1.18 | 1.19 | 1.20 | 1.23 | 1.24 | 1.25 | 1.26 | 1.27 |  | wt.%
|  |  | 4A*OES/MS | 4A*OES | 4A*OES | 4A*OES/MS | 4A*OES | 4A*OES/MS | 4A*MS | 4A*OES | 4A*OES | 4A*OES | 4A*OES | 4A*OES/MS | 4A*OES | 4A*OES/MS | 4A*OES/MS | 4A*OES | 4A*OES/MS | 4A*OES | 4A*OES/MS | 4A*OES/MS | 4A*OES/MS | 4A*OES/MS |  | 3
3
| 1 | 1 | 0.068 | 0.075 | 0.08562588 | 0.0659 | 0.0685 | 0.079 | 0.062 | 0.071 | 0.068 | 0.0632 | 0.069 | 0.058 | 0.06993472 | 0.07 | 0.072 | 0.064 | 0.065 | 0.0704 | 0.0699 | 0.068 | 0.0667 | 0.067 |  | 1
| 1 | 2 | 0.07 | 0.075 | 0.08533503 | 0.0666 | 0.0705 | 0.079 | 0.0666 | 0.0708 | 0.071 | 0.0645 | 0.0684 | 0.057 | 0.07054192 | 0.07 | 0.07 | 0.064 | 0.065 | 0.0697 | 0.0688 | 0.067 | 0.0676 | 0.068 |  | #N/A
| 1 | 3 | 0.069 | 0.075 | 0.084601 | 0.0694 | 0.0725 | 0.078 | 0.0663 | 0.0699 | 0.069 | 0.0638 | 0.0687 | 0.062 | 0.07024108 | 0.07 | 0.071 | 0.063 | 0.065 | 0.0675 | 0.0691 | 0.068 | 0.0661 | 0.068 |  | 16
| 1 | 4 | 0.067 | 0.07 | 0.08480161 | 0.0687 | 0.0687 | 0.077 | 0.0642 | 0.0704 | 0.068 | 0.0631 | 0.0685 | 0.061 | 0.07061924 | 0.07 | 0.07 | 0.064 | 0.066 | 0.0685 | 0.0696 | 0.068 | 0.0666 | 0.068 |  | 0.06825964
| 1 | 5 | 0.067 | 0.075 | 0.08395667 | 0.0681 | 0.0677 | 0.077 | 0.0672 | 0.0712 | 0.071 | 0.6344 | 0.0688 | 0.063 | 0.07095224 | 0.07 | 0.069 | 0.063 | 0.066 | 0.069 | 0.07 | 0.067 | 0.0654 | 0.065 |  | 48
| 1 | 6 | 0.07 | 0.07 | 0.08512886 | 0.0667 | 0.0693 | 0.076 | 0.0682 | 0.0705 | 0.07 | 0.0642 | 0.0698 | 0.06 | 0.06985008 | 0.07 | 0.069 | 0.063 | 0.065 | 0.0696 | 0.0694 | 0.068 | 0.0689 | 0.066
| Mean |  | 0.0685 | 0.07333333 | 0.08490817 | 0.06756667 | 0.06953333 | 0.07766667 | 0.06575 | 0.07063333 | 0.0695 | 0.1588667 | 0.06886667 | 0.06016667 | 0.07035655 | 0.07 | 0.07016667 | 0.0635 | 0.06533333 | 0.06911667 | 0.06946667 | 0.06766667 | 0.06688333 | 0.067
| Median |  | 0.0685 | 0.075 | 0.08496524 | 0.0674 | 0.069 | 0.0775 | 0.06645 | 0.07065 | 0.0695 | 0.064 | 0.06875 | 0.0605 | 0.0703915 | 0.07 | 0.07 | 0.0635 | 0.065 | 0.0693 | 0.0695 | 0.068 | 0.06665 | 0.0675
| Std Dev. |  | 0.001378405 | 0.002581989 | 0.0005928045 | 0.001370645 | 0.00172704 | 0.00121106 | 0.002262521 | 0.0004676181 | 0.001378405 | 0.2329634 | 0.0005046451 | 0.002316607 | 0.000425676 | 0 | 0.001169045 | 0.0005477226 | 0.0005163978 | 0.001022578 | 0.0004633213 | 0.0005163978 | 0.001225425 | 0.001264911
| Rel.Std.Dev. |  | 2.012% | 3.521% | 0.6982% | 2.029% | 2.484% | 1.559% | 3.441% | 0.662% | 1.983% | 146.6% | 0.7328% | 3.85% | 0.605% | 0% | 1.666% | 0.8626% | 0.7904% | 1.479% | 0.667% | 0.7631% | 1.832% | 1.888%
| PDM3 |  | 0.3521% | 7.433% | 24.39% | -1.015% | 1.866% | 13.78% | -3.677% | 3.477% | 1.817% | 132.7% | 0.8893% | -11.86% | 3.072% | 2.55% | 2.794% | -6.973% | -4.287% | 1.256% | 1.768% | -0.8687% | -2.016% | -1.845%
| Z-Score (Absolute) |  | 0.32 | 1.63 | 6.29 | 0.69 | 0.1 | 3.37 | 1.43 | 0.54 | 0.08 | 36.06 | 0.17 | 3.67 | 0.43 | 0.29 | 0.35 | 2.33 | 1.59 | 0.07 | 0.07 | 0.65 | 0.97 | 0.92
| Analytical results for Pb in OREAS 253b (Certified Value 15 ppm) | [24 empty] | Certified
Pb | Round | Replicate | Lab | Lab | Lab | Lab | Lab | Lab | Lab | Lab | Lab | Lab | Lab | Lab | Lab | Lab | Lab | Lab | Lab | Lab | Lab | Lab | Lab |  |  | 1
| No | No | 1.01 | 1.02 | 1.03 | 1.04 | 1.05 | 1.07 | 1.08 | 1.10 | 1.11 | 1.13 | 1.14 | 1.16 | 1.17 | 1.18 | 1.19 | 1.20 | 1.23 | 1.24 | 1.25 | 1.26 | 1.27 |  |  | ppm
|  |  | 4A*OES/MS | 4A*MS | 4A*OES | 4A*OES/MS | 4A*MS | 4A*OES/MS | 4A*MS | 4A*MS | 4A*OES | 4A*MS | 4A*OES/MS | 4A*MS | 4A*MS | 4A*OES/MS | 4A*MS | 4A*OES/MS | 4A*OES | 4A*MS | 4A*OES/MS | 4A*OES/MS | 4A*OES/MS |  |  | 1
2
| 1 | 1 | 14.6 | 14 | 13.37211 | 15.8 | 16.6 | 19.1 | 15.1 | 15.8 | 14 | 13 | 16.3 | 12.5 | 16.1 | 13.1 | 15 | 14.47 | 16 | 14.9 | 15.7 | 15.3 | 14.3 |  |  | 1
| 1 | 2 | 14.9 | 15 | 13.32588 | 16 | 15.7 | 14 | 15.3 | 14.9 | 14 | 13 | 16.3 | 12.5 | 17.8 | 12.4 | 16 | 14.05 | 13 | 13.9 | 14.6 | 15.7 | 14 |  |  | 12
| 1 | 3 | 15.2 | 14 | 13.208 | 15.5 | 15.7 | 16.3 | 15.2 | 17.1 | 14 | 14 | 16.1 | 12.6 | 19.8 | 13.1 | 16 | 13.7 | 14 | 13.7 | 15.3 | 15.6 | 14.2 |  |  | 16
| 1 | 4 | 14 | 14 | 13.471125 | 16.2 | 16.8 | 14.3 | 15.1 | 15.5 | 14 | 13 | 16.3 | 12.2 | 20.2 | 12.6 | 16 | 14.08 | 27 | 14.2 | 15.1 | 16.4 | 14.3 |  |  | 14.96474
| 1 | 5 | 14.2 | 14 | 13.203 | 14.9 | 16.9 | 15.6 | 15.2 | 15.5 | 14 | 13 | 16.2 | 12.8 | 18.4 | 14 | 15 | 14.15 | 12 | 14.2 | 15.5 | 17.2 | 13.6 |  |  | 49
| 1 | 6 | 14.8 | 14 | 13.40465 | 16.5 | 15.8 | 14.9 | 15.5 | 15.9 | 14 | 13 | 16.5 | 12.5 | 17.4 | 14.2 | 15 | 14.23 | 15 | 14.8 | 14 | 14.3 | 14
| Mean |  | 14.61667 | 14.16667 | 13.33079 | 15.81667 | 16.25 | 15.7 | 15.23333 | 15.78333 | 14 | 13.16667 | 16.28333 | 12.51667 | 18.28333 | 13.23333 | 15.5 | 14.11333 | 16.16667 | 14.28333 | 15.03333 | 15.75 | 14.06667
| Median |  | 14.7 | 14 | 13.34899 | 15.9 | 16.2 | 15.25 | 15.2 | 15.65 | 14 | 13 | 16.3 | 12.5 | 18.1 | 13.1 | 15.5 | 14.115 | 14.5 | 14.2 | 15.2 | 15.65 | 14.1
| Std Dev. |  | 0.4490731 | 0.4082483 | 0.10797 | 0.5636193 | 0.575326 | 1.866548 | 0.1505545 | 0.7332576 | 0 | 0.4082483 | 0.132916 | 0.194079 | 1.534166 | 0.7284687 | 0.5477226 | 0.2522433 | 5.492419 | 0.4792355 | 0.6314006 | 0.9853933 | 0.265832
| Rel.Std.Dev. |  | 3.072% | 2.882% | 0.8099% | 3.563% | 3.54% | 11.89% | 0.9883% | 4.646% | 0% | 3.101% | 0.8163% | 1.551% | 8.391% | 5.505% | 3.534% | 1.787% | 33.97% | 3.355% | 4.2% | 6.256% | 1.89%
| PDM3 |  | -2.326% | -5.333% | -10.92% | 5.693% | 8.589% | 4.913% | 1.795% | 5.47% | -6.447% | -12.02% | 8.811% | -16.36% | 22.18% | -11.57% | 3.577% | -5.689% | 8.032% | -4.553% | 0.4584% | 5.247% | -6.001%
| Z-Score (Absolute) |  | 0.37 | NA | 1.3 | 0.49 | 0.81 | 0.41 | 0.07 | 0.47 | NA | NA | 0.83 | 1.89 | 2.27 | 1.37 | NA | 0.74 | NA | 0.61 | 0.07 | 0.44 | 0.77
Results from laboratories 2, 11, 13, 19 and 23 were removed due to their 1 ppm reading resolution.
| Analytical results for Pr in OREAS 253b (Certified Value 8.99 ppm) | [24 empty] | Certified
Pr | Round | Replicate | Lab | Lab | Lab | Lab | Lab | Lab | Lab | Lab | Lab | Lab | [13 empty] | 1
| No | No | 1.02 | 1.05 | 1.08 | 1.10 | 1.14 | 1.15 | 1.16 | 1.17 | 1.20 | 1.24 | [13 empty] | ppm
|  |  | 4A*MS | 4A*MS | 4A*MS | 4A*MS | 4A*OES/MS | 4A*MS | 4A*MS | 4A*MS | 4A*OES/MS | 4A*MS | [13 empty] | 2
3
| 1 | 1 | 8.96 | 9.11 | 9.11 | 9.72 | 9.3 | 9.774072 | 8.83 | 7.9 | 8.8 | 8.6 | [13 empty] | 1
| 1 | 2 | 9.24 | 8.81 | 9.28 | 9.6 | 8.9 | 9.676364 | 8.72 | 7.9 | 8.7 | 8.41 | [13 empty] | 29
| 1 | 3 | 8.88 | 9.04 | 9.53 | 9.86 | 9.1 | 9.574596 | 8.55 | 8 | 8.5 | 8.12 | [13 empty] | 16
| 1 | 4 | 8.98 | 8.71 | 9.24 | 10.01 | 9 | 9.741803 | 8.6 | 8.1 | 8.6 | 8.89 | [13 empty] | 8.991017
| 1 | 5 | 9.02 | 8.78 | 9.47 | 10.12 | 9.1 | 9.703557 | 8.71 | 7.9 | 8.7 | 8.56 | [13 empty] | 50
| 1 | 6 | 9.14 | 9.03 | 9.46 | 10.4 | 9.6 | 9.56062 | 8.66 | 8 | 8.8 | 8.38
| Mean |  | 9.036667 | 8.913333 | 9.348333 | 9.951667 | 9.166667 | 9.671835 | 8.678333 | 7.966667 | 8.683333 | 8.493333
| Median |  | 9 | 8.92 | 9.37 | 9.935 | 9.1 | 9.68996 | 8.685 | 7.95 | 8.7 | 8.485
| Std Dev. |  | 0.1310979 | 0.1662127 | 0.1633911 | 0.2893038 | 0.2503331 | 0.08740583 | 0.09867455 | 0.08164966 | 0.1169045 | 0.2578113
| Rel.Std.Dev. |  | 1.451% | 1.865% | 1.748% | 2.907% | 2.731% | 0.9037% | 1.137% | 1.025% | 1.346% | 3.035%
| PDM3 |  | 0.5077% | -0.864% | 3.974% | 10.68% | 1.954% | 7.572% | -3.478% | -11.39% | -3.422% | -5.535%
| Z-Score (Absolute) |  | 0.12 | 0.12 | 0.75 | 1.97 | 0.39 | 1.4 | 0.6 | 2.03 | 0.59 | 0.97
| Analytical results for Rb in OREAS 253b (Certified Value 93 ppm) | [24 empty] | Certified
Rb | Round | Replicate | Lab | Lab | Lab | Lab | Lab | Lab | Lab | Lab | Lab | Lab | Lab | Lab | Lab | Lab | Lab | Lab | Lab | Lab | Lab |  |  |  |  | 1
| No | No | 1.01 | 1.02 | 1.04 | 1.05 | 1.07 | 1.08 | 1.10 | 1.11 | 1.13 | 1.14 | 1.15 | 1.16 | 1.18 | 1.19 | 1.20 | 1.24 | 1.25 | 1.26 | 1.27 |  |  |  |  | ppm
|  |  | 4A*OES/MS | 4A*MS | 4A*OES/MS | 4A*MS | 4A*OES/MS | 4A*MS | 4A*MS | 4A*OES | 4A*MS | 4A*OES/MS | 4A*MS | 4A*MS | 4A*OES/MS | 4A*MS | 4A*OES/MS | 4A*MS | 4A*OES/MS | 4A*OES/MS | 4A*OES/MS |  |  |  |  | 0
1
| 1 | 1 | 97.3 | 90.8 | 87.5 | 98.8 | 97.5 | 91.72 | 95.62 | 93.7 | 91.5 | 95.3 | 93.51578 | 92.4 | 90.2 | 87.2 | 93.6 | 89.1 | 89.6 | 82 | 84.3 |  |  |  |  | 1
| 1 | 2 | 98.4 | 91 | 84 | 105 | 97.1 | 91.89 | 99.23 | 91.2 | 91 | 90.6 | 93.40365 | 95.4 | 90.8 | 86.5 | 94.9 | 86.6 | 88.3 | 78.4 | 86.2 |  |  |  |  | 30
| 1 | 3 | 97.7 | 90.8 | 81.5 | 102 | 98.7 | 92.68 | 98.72 | 93.1 | 90.6 | 94.7 | 94.20172 | 97 | 91.4 | 86.1 | 95.7 | 85.9 | 93.9 | 89.4 | 84.8 |  |  |  |  | 16
| 1 | 4 | 93.8 | 90.6 | 88.7 | 103 | 98.4 | 91.13 | 99.83 | 91.3 | 91.6 | 95.1 | 93.7615 | 94.7 | 89.4 | 86.2 | 94.8 | 89.2 | 91.6 | 94.3 | 85.6 |  |  |  |  | 92.55077
| 1 | 5 | 94.7 | 91.8 | 90.3 | 102 | 99.6 | 89.94 | 99.23 | 93.2 | 93.4 | 93 | 94.92154 | 93.5 | 91.5 | 86.8 | 96.5 | 87 | 94.2 | 99.6 | 82.3 |  |  |  |  | 51
| 1 | 6 | 97.5 | 91.2 | 90.4 | 98.7 | 98.4 | 91.5 | 98.29 | 91.9 | 94.5 | 95.4 | 93.66335 | 95.8 | 93.5 | 87 | 95.4 | 86 | 93.6 | 88.9 | 84.6
| Mean |  | 96.56667 | 91.03333 | 87.06667 | 101.5833 | 98.28333 | 91.47667 | 98.48667 | 92.4 | 92.1 | 94.01667 | 93.91126 | 94.8 | 91.13333 | 86.63333 | 95.15 | 87.3 | 91.86667 | 88.76667 | 84.63333
| Median |  | 97.4 | 90.9 | 88.1 | 102 | 98.4 | 91.61 | 98.975 | 92.5 | 91.55 | 94.9 | 93.71242 | 95.05 | 91.1 | 86.65 | 95.15 | 86.8 | 92.6 | 89.15 | 84.7
| Std Dev. |  | 1.854364 | 0.4273952 | 3.60037 | 2.453093 | 0.8886319 | 0.912155 | 1.498034 | 1.069579 | 1.517893 | 1.892529 | 0.5662147 | 1.652876 | 1.399524 | 0.4412105 | 0.977241 | 1.488624 | 2.470358 | 7.767282 | 1.339652
| Rel.Std.Dev. |  | 1.92% | 0.4695% | 4.135% | 2.415% | 0.9042% | 0.9971% | 1.521% | 1.158% | 1.648% | 2.013% | 0.6029% | 1.744% | 1.536% | 0.5093% | 1.027% | 1.705% | 2.689% | 8.75% | 1.583%
| PDM3 |  | 4.339% | -1.64% | -5.926% | 9.76% | 6.194% | -1.161% | 6.414% | -0.1629% | -0.487% | 1.584% | 1.47% | 2.43% | -1.532% | -6.394% | 2.808% | -5.673% | -0.7392% | -4.089% | -8.555%
| Z-Score (Absolute) |  | 0.99 | 0.24 | 1.11 | 2.1 | 1.37 | 0.14 | 1.41 | 0.07 | 0 | 0.42 | 0.4 | 0.6 | 0.21 | 1.21 | 0.67 | 1.06 | 0.05 | 0.74 | 1.65
| Analytical results for Re in OREAS 253b (Certified Value < 0.002 ppm) | [24 empty] | Certified
Re | Round | Replicate | Lab | Lab | Lab | Lab | Lab | Lab | Lab | Lab | Lab | Lab | Lab | Lab | Lab | Lab | Lab | Lab | [7 empty] | 1
| No | No | 1.01 | 1.02 | 1.07 | 1.08 | 1.10 | 1.11 | 1.13 | 1.14 | 1.18 | 1.19 | 1.20 | 1.23 | 1.24 | 1.25 | 1.26 | 1.27 | [7 empty] | ppm
|  |  | 4A*OES/MS | 4A*MS | 4A*OES/MS | 4A*MS | 4A*MS | 4A*OES | 4A*MS | 4A*OES/MS | 4A*OES/MS | 4A*MS | 4A*OES/MS | 4A*OES | 4A*MS | 4A*OES/MS | 4A*OES/MS | 4A*OES/MS | [7 empty] | 3
3
| 1 | 1 | < 0.002 | < 0.1 | < 0.005 | < 0.002 | 0.007 | < 0.05 | < 0.05 | < 0.001 | < 0.002 | < 0.05 | < 0.002 | < 5 | 0.004 | < 0.002 | < 0.002 | < 0.002 | [7 empty] | 1
| 1 | 2 | < 0.002 | < 0.1 | < 0.005 | < 0.002 | 0.008 | < 0.05 | < 0.05 | < 0.001 | < 0.002 | < 0.05 | < 0.002 | < 5 | 0.004 | < 0.002 | < 0.002 | < 0.002 | [7 empty] | 31
| 1 | 3 | < 0.002 | < 0.1 | < 0.005 | < 0.002 | 0.009 | < 0.05 | < 0.05 | < 0.001 | < 0.002 | < 0.05 | < 0.002 | < 5 | < 0.002 | < 0.002 | < 0.002 | < 0.002 | [7 empty] | 16
| 1 | 4 | < 0.002 | < 0.1 | < 0.005 | < 0.002 | 0.007 | < 0.05 | < 0.05 | < 0.001 | < 0.002 | < 0.05 | < 0.002 | < 5 | 0.003 | < 0.002 | < 0.002 | < 0.002 | [7 empty] | < 0.002
| 1 | 5 | < 0.002 | < 0.1 | < 0.005 | < 0.002 | 0.003 | < 0.05 | < 0.05 | < 0.001 | < 0.002 | < 0.05 | < 0.002 | < 5 | 0.003 | < 0.002 | < 0.002 | < 0.002 | [7 empty] | 52
| 1 | 6 | < 0.002 | < 0.1 | < 0.005 | < 0.002 | 0.014 | < 0.05 | < 0.05 | < 0.001 | < 0.002 | < 0.05 | < 0.002 | < 5 | 0.003 | < 0.002 | 0.002 | < 0.002
| Mean | [5 empty] | 0.008 | [7 empty] | 0.0034 |  | 0.002
| Median | [5 empty] | 0.0075 | [7 empty] | 0.003 |  | 0.002
| Std Dev. | [5 empty] | 0.003577709 | [7 empty] | 0.0005477226
| Rel.Std.Dev. | [5 empty] | 44.72% | [7 empty] | 16.11%
PDM3
| Z-Score (Absolute) |  | 0.56 | 32.48 | 0.45 | 0.56 | 4.16 | 15.62 | 15.62 | 0.9 | 0.56 | 15.62 | 0.56 | 1684.54 | 0.79 | 0.56 | 0.45 | 0.56
| Analytical results for S in OREAS 253b (Certified Value 0.021 wt.%) | [24 empty] | Certified
S | Round | Replicate | Lab | Lab | Lab | Lab | Lab | Lab | Lab | Lab | Lab | Lab | Lab | Lab | Lab | Lab | Lab | Lab | Lab | Lab | Lab | Lab |  |  |  | 1
| No | No | 1.01 | 1.02 | 1.03 | 1.04 | 1.05 | 1.07 | 1.08 | 1.10 | 1.11 | 1.13 | 1.14 | 1.16 | 1.18 | 1.19 | 1.20 | 1.23 | 1.24 | 1.25 | 1.26 | 1.27 |  |  |  | wt.%
|  |  | 4A*OES/MS | 4A*OES | 4A*OES | 4A*OES/MS | 4A*OES | 4A*OES/MS | 4A*MS | 4A*OES | 4A*OES | 4A*OES | 4A*OES/MS | 4A*OES/MS | 4A*OES/MS | 4A*OES | 4A*OES/MS | 4A*OES | 4A*OES/MS | 4A*OES/MS | 4A*OES/MS | 4A*OES/MS |  |  |  | 3
3
| 1 | 1 | 0.02 | 0.02 | 0.027 | 0.04 | 0.02 | < 0.05 | < 0.05 | 0.02 | 0.018 | 0.0157 | 0.02 | 0.02 | 0.02 | 0.017 | < 0.04 | 0.02 | 0.02 | 0.02 | 0.02 | 0.02 |  |  |  | 1
| 1 | 2 | 0.02 | 0.02 | 0.031 | 0.05 | 0.02 | < 0.05 | < 0.05 | 0.02 | 0.019 | 0.0155 | 0.02 | 0.02 | 0.02 | 0.017 | < 0.04 | 0.02 | 0.02 | 0.02 | 0.02 | 0.02 |  |  |  | 16
| 1 | 3 | 0.02 | 0.015 | 0.027 | 0.05 | 0.02 | < 0.05 | < 0.05 | 0.02 | 0.019 | 0.0159 | 0.02 | 0.02 | 0.02 | 0.017 | < 0.04 | 0.02 | 0.02 | 0.02 | 0.02 | 0.02 |  |  |  | 16
| 1 | 4 | 0.02 | 0.015 | 0.031 | 0.05 | 0.02 | < 0.05 | < 0.05 | 0.02 | 0.019 | 0.0156 | 0.02 | 0.02 | 0.02 | 0.016 | < 0.04 | 0.02 | 0.02 | 0.02 | 0.02 | 0.02 |  |  |  | 0.02099314
| 1 | 5 | 0.02 | 0.015 | 0.027 | 0.04 | 0.02 | < 0.05 | < 0.05 | 0.02 | 0.019 | 0.0158 | 0.02 | 0.02 | 0.02 | 0.016 | < 0.04 | 0.02 | 0.02 | 0.02 | 0.02 | 0.02 |  |  |  | 53
| 1 | 6 | 0.02 | 0.015 | 0.031 | 0.05 | 0.02 | < 0.05 | < 0.05 | 0.02 | 0.019 | 0.0158 | 0.02 | 0.02 | 0.02 | 0.017 | < 0.04 | 0.02 | 0.02 | 0.02 | 0.02 | 0.02
| Mean |  | 0.02 | 0.01666667 | 0.029 | 0.04666667 | 0.02 |  |  | 0.02 | 0.01883333 | 0.01571667 | 0.02 | 0.02 | 0.02 | 0.01666667 |  | 0.02 | 0.02 | 0.02 | 0.02 | 0.02
| Median |  | 0.02 | 0.015 | 0.029 | 0.05 | 0.02 |  |  | 0.02 | 0.019 | 0.01575 | 0.02 | 0.02 | 0.02 | 0.017 |  | 0.02 | 0.02 | 0.02 | 0.02 | 0.02
| Std Dev. |  | 0 | 0.002581989 | 0.00219089 | 0.005163978 | 0 |  |  | 0 | 0.0004082483 | 0.000147196 | 0 | 0 | 0 | 0.0005163978 |  | 0 | 0 | 0 | 0 | 0
| Rel.Std.Dev. |  | 0% | 15.49% | 7.555% | 11.07% | 0% |  |  | 0% | 2.168% | 0.9366% | 0% | 0% | 0% | 3.098% |  | 0% | 0% | 0% | 0% | 0%
| PDM3 |  | -4.731% | -20.61% | 38.14% | 122.3% | -4.731% |  |  | -4.731% | -10.29% | -25.13% | -4.731% | -4.731% | -4.731% | -20.61% |  | -4.731% | -4.731% | -4.731% | -4.731% | -4.731%
| Z-Score (Absolute) |  | NA | NA | NA | NA | NA | NA | NA | NA | NA | NA | NA | NA | NA | NA | NA | NA | NA | NA | NA | NA
| Analytical results for Sb in OREAS 253b (Certified Value 11.1 ppm) | [24 empty] | Certified
Sb | Round | Replicate | Lab | Lab | Lab | Lab | Lab | Lab | Lab | Lab | Lab | Lab | Lab | Lab | Lab | Lab | Lab | Lab | Lab | Lab | Lab | Lab | Lab | Lab |  | 1
| No | No | 1.01 | 1.02 | 1.03 | 1.04 | 1.05 | 1.07 | 1.08 | 1.10 | 1.11 | 1.12 | 1.13 | 1.14 | 1.16 | 1.17 | 1.18 | 1.19 | 1.20 | 1.23 | 1.24 | 1.25 | 1.26 | 1.27 |  | ppm
|  |  | 4A*OES/MS | 4A*MS | 4A*OES | 4A*OES/MS | 4A*MS | 4A*OES/MS | 4A*MS | 4A*MS | 4A*OES | 4A*OES | 4A*MS | 4A*OES/MS | 4A*MS | 4A*MS | 4A*OES/MS | 4A*MS | 4A*OES/MS | 4A*OES | 4A*MS | 4A*OES/MS | 4A*OES/MS | 4A*OES/MS |  | 1
2
| 1 | 1 | 12.25 | 10.8 | 10.91903 | 10.6 | 12.1 | 8.4 | 11.96 | 12.38 | 7.1 | < 10 | 10.3 | < 0.1 | 11.12 | 9.4 | 10.1 | 10.7 | 10.58 | 8 | 11.98 | 11.4 | 10.7 | 11.6 |  | 1
| 1 | 2 | 12.25 | 10.4 | 11.13 | 10.7 | 13.1 | 8 | 12.03 | 12.56 | 7.8 | < 10 | 10.4 | < 0.1 | 11.37 | 9.6 | 9.86 | 10.6 | 10.55 | 6 | 11.66 | 11.15 | 11.4 | 11.35 |  | 32
| 1 | 3 | 12.3 | 10.6 | 10.77 | 10.7 | 12.4 | 7.9 | 11.9 | 11.78 | 7.2 | < 10 | 10.5 | 0.1 | 11.75 | 10 | 9.77 | 10.7 | 10.87 | 7 | 10.62 | 11.65 | 10.9 | 11.45 |  | 16
| 1 | 4 | 11.85 | 10.6 | 10.95917 | 10.6 | 12.6 | 8 | 11.67 | 12.2 | 6.1 | < 10 | 10 | 0.1 | 11.72 | 10.1 | 9.71 | 10.5 | 10.65 | 7 | 11.36 | 11.75 | 11.5 | 11.35 |  | 11.1416
| 1 | 5 | 12.15 | 11 | 10.55 | 10.6 | 12.3 | 7.9 | 11.52 | 11.61 | 6.1 | < 10 | 10.5 | < 0.1 | 11.69 | 9.9 | 11.05 | 10.6 | 10.92 | 9 | 11.92 | 11.75 | 11.8 | 10 |  | 54
| 1 | 6 | 12.3 | 11 | 10.715 | 10.5 | 13 | 7.9 | 11.54 | 11.84 | 7.2 | < 10 | 10.6 | < 0.1 | 11.21 | 9.7 | 11.55 | 10.8 | 10.9 | 8 | 10.4 | 10.6 | 11 | 10.5
| Mean |  | 12.18333 | 10.73333 | 10.84053 | 10.61667 | 12.58333 | 8.016667 | 11.77 | 12.06167 | 6.916667 |  | 10.38333 | 0.1 | 11.47667 | 9.783333 | 10.34 | 10.65 | 10.745 | 7.5 | 11.32333 | 11.38333 | 11.21667 | 11.04167
| Median |  | 12.25 | 10.7 | 10.84451 | 10.6 | 12.5 | 7.95 | 11.785 | 12.02 | 7.15 |  | 10.45 | 0.1 | 11.53 | 9.8 | 9.98 | 10.65 | 10.76 | 7.5 | 11.51 | 11.525 | 11.2 | 11.35
| Std Dev. |  | 0.1722401 | 0.242212 | 0.2045333 | 0.07527727 | 0.3970726 | 0.194079 | 0.2218107 | 0.3745086 | 0.6794606 |  | 0.2136976 | 0 | 0.2789743 | 0.2639444 | 0.7717513 | 0.1048809 | 0.1700294 | 1.048809 | 0.6706912 | 0.4490731 | 0.4167333 | 0.6398568
| Rel.Std.Dev. |  | 1.414% | 2.257% | 1.887% | 0.709% | 3.156% | 2.421% | 1.885% | 3.105% | 9.824% |  | 2.058% | 0% | 2.431% | 2.698% | 7.464% | 0.9848% | 1.582% | 13.98% | 5.923% | 3.945% | 3.715% | 5.795%
| PDM3 |  | 9.35% | -3.664% | -2.702% | -4.711% | 12.94% | -28.05% | 5.64% | 8.258% | -37.92% |  | -6.806% | -99.1% | 3.007% | -12.19% | -7.195% | -4.412% | -3.56% | -32.68% | 1.631% | 2.17% | 0.6738% | -0.8969%
| Z-Score (Absolute) |  | 1.52 | 0.01 | 0.1 | 0.14 | 1.94 | 2.88 | 1.08 | 1.39 | 4.04 | 6.07 | 0.38 | 11.28 | 0.77 | 1.02 | 0.43 | 0.1 | 0 | NA | 0.61 | 0.67 | 0.5 | 0.31
Results from laboratory 23 were removed due to their 1 ppm reading resolution.
| Analytical results for Sc in OREAS 253b (Certified Value 13.2 ppm) | [24 empty] | Certified
Sc | Round | Replicate | Lab | Lab | Lab | Lab | Lab | Lab | Lab | Lab | Lab | Lab | Lab | Lab | Lab | Lab | Lab | Lab | Lab | Lab | Lab | Lab | Lab | Lab |  | 1
| No | No | 1.01 | 1.02 | 1.03 | 1.04 | 1.05 | 1.07 | 1.08 | 1.10 | 1.11 | 1.13 | 1.14 | 1.15 | 1.16 | 1.17 | 1.18 | 1.19 | 1.20 | 1.23 | 1.24 | 1.25 | 1.26 | 1.27 |  | ppm
|  |  | 4A*OES/MS | 4A*OES | 4A*OES | 4A*OES/MS | 4A*MS | 4A*OES/MS | 4A*MS | 4A*MS | 4A*OES | 4A*OES | 4A*OES/MS | 4A*MS | 4A*MS | 4A*MS | 4A*OES/MS | 4A*OES | 4A*OES/MS | 4A*OES | 4A*MS | 4A*OES/MS | 4A*OES/MS | 4A*OES/MS |  | 1
2
| 1 | 1 | 14.7 | 14 | 14.34825 | 12.2 | 12.9 | 14.3 | 12.4 | 14.3 | 14 | 13 | 14 | 12.64092 | 12.9 | 11 | 12.9 | 13 | 12.3 | 11 | 12.2 | 12.5 | 13.3 | 13.6 |  | 1
| 1 | 2 | 14.8 | 14 | 14.389125 | 12.1 | 13 | 13.7 | 12.6 | 14.4 | 13 | 13 | 14 | 12.37877 | 14.2 | 10.5 | 12.9 | 13 | 12.4 | 11 | 12.3 | 12.4 | 13.6 | 13 |  | 33
| 1 | 3 | 14.9 | 13 | 14.41225 | 12 | 13.8 | 13.8 | 12.9 | 14.5 | 13 | 13 | 14 | 12.73261 | 13.5 | 11.3 | 12.9 | 13 | 12.5 | 11 | 12 | 13.2 | 13.4 | 13.3 |  | 16
| 1 | 4 | 14.2 | 13 | 14.23 | 12.5 | 13 | 14.1 | 12.7 | 14.5 | 13 | 13 | 14 | 13.46472 | 13.2 | 11.9 | 12.8 | 13 | 12.5 | 11 | 12.5 | 13 | 13.3 | 13.2 |  | 13.22867
| 1 | 5 | 14.5 | 14 | 14.11725 | 12.4 | 13.2 | 14.4 | 12.4 | 15.6 | 14 | 13 | 14 | 12.83258 | 13 | 11.1 | 14.7 | 13 | 12.6 | 11 | 12.3 | 13.1 | 13.1 | 12.5 |  | 55
| 1 | 6 | 15.1 | 13 | 14.334 | 12.3 | 13.1 | 14.1 | 13 | 13.7 | 13 | 13 | 14 | 12.24 | 12.7 | 11.4 | 14.9 | 13 | 12.5 | 11 | 11.9 | 13.5 | 12.8 | 12.7
| Mean |  | 14.7 | 13.5 | 14.30515 | 12.25 | 13.16667 | 14.06667 | 12.66667 | 14.5 | 13.33333 | 13 | 14 | 12.71493 | 13.25 | 11.2 | 13.51667 | 13 | 12.46667 | 11 | 12.2 | 12.95 | 13.25 | 13.05
| Median |  | 14.75 | 13.5 | 14.341125 | 12.25 | 13.05 | 14.1 | 12.65 | 14.45 | 13 | 13 | 14 | 12.68677 | 13.1 | 11.2 | 12.9 | 13 | 12.5 | 11 | 12.25 | 13.05 | 13.3 | 13.1
| Std Dev. |  | 0.3162278 | 0.5477226 | 0.1115043 | 0.1870829 | 0.3265986 | 0.273252 | 0.2503331 | 0.6164414 | 0.5163978 | 0 | 0 | 0.4290386 | 0.5394442 | 0.464758 | 0.9968283 | 0 | 0.1032796 | 0 | 0.219089 | 0.4230839 | 0.2738613 | 0.4037326
| Rel.Std.Dev. |  | 2.151% | 4.057% | 0.7795% | 1.527% | 2.48% | 1.943% | 1.976% | 4.251% | 3.873% | 0% | 0% | 3.374% | 4.071% | 4.15% | 7.375% | 0% | 0.8284% | 0% | 1.796% | 3.267% | 2.067% | 3.094%
| PDM3 |  | 11.12% | 2.051% | 8.137% | -7.398% | -0.4687% | 6.335% | -4.248% | 9.61% | 0.7912% | -1.729% | 5.831% | -3.884% | 0.1612% | -15.34% | 2.177% | -1.729% | -5.76% | -16.85% | -7.776% | -2.107% | 0.1612% | -1.351%
| Z-Score (Absolute) |  | 1.98 | NA | 1.49 | 1.07 | 0.07 | 1.19 | 0.55 | 1.73 | NA | NA | NA | 0.49 | 0.18 | 2.38 | 0.51 | NA | 0.8 | NA | 1.13 | 0.2 | 0.18 | 0.07
Results from laboratories 2, 11, 13, 14, 19 and 23 were removed due to their 1 ppm reading resolution.
| Analytical results for Se in OREAS 253b (Certified Value < 1 ppm) | [24 empty] | Certified
Se | Round | Replicate | Lab | Lab | Lab | Lab | Lab | Lab | Lab | Lab | Lab | Lab | Lab | Lab | Lab | Lab | Lab | Lab | Lab | Lab | Lab | Lab |  |  |  | 1
| No | No | 1.01 | 1.02 | 1.03 | 1.04 | 1.08 | 1.10 | 1.11 | 1.12 | 1.13 | 1.14 | 1.16 | 1.17 | 1.18 | 1.19 | 1.20 | 1.23 | 1.24 | 1.25 | 1.26 | 1.27 |  |  |  | ppm
|  |  | 4A*OES/MS | 4A*MS | 4A*OES | 4A*OES/MS | 4A*MS | 4A*MS | 4A*OES | 4A*OES | 4A*MS | 4A*OES/MS | 4A*MS | 4A*MS | 4A*OES/MS | 4A*MS | 4A*OES/MS | 4A*OES | 4A*MS | 4A*OES/MS | 4A*OES/MS | 4A*OES/MS |  |  |  | 2
2
| 1 | 1 | 1 | < 5 | < 5 | < 2 | < 0.5 | < 0.5 | 29 | < 10 | < 1 | < 0.1 | < 2 | < 0.1 | 1 | 1 | < 0.3 | < 5 | < 1 | 1 | < 1 | < 1 |  |  |  | 1
| 1 | 2 | 1 | < 5 | < 5 | < 2 | < 0.5 | 1.8 | 32 | < 10 | < 1 | < 0.1 | < 2 | < 0.1 | 1 | < 1 | < 0.3 | < 5 | < 1 | < 1 | < 1 | 1 |  |  |  | 34
| 1 | 3 | < 1 | < 5 | < 5 | < 2 | < 0.5 | 1.7 | 33 | < 10 | < 1 | < 0.1 | < 2 | < 0.1 | < 1 | < 1 | < 0.3 | < 5 | < 1 | < 1 | < 1 | < 1 |  |  |  | 16
| 1 | 4 | < 1 | < 5 | < 5 | < 2 | < 0.5 | 1.9 | 27 | < 10 | < 1 | < 0.1 | < 2 | < 0.1 | < 1 | < 1 | < 0.3 | < 5 | < 1 | < 1 | < 1 | 1 |  |  |  | < 1
| 1 | 5 | 1 | < 5 | < 5 | < 2 | < 0.5 | < 0.5 | 32 | < 10 | < 1 | < 0.1 | < 2 | < 0.1 | < 1 | < 1 | < 0.3 | < 5 | < 1 | 1 | < 1 | < 1 |  |  |  | 56
| 1 | 6 | 1 | < 5 | < 5 | < 2 | < 0.5 | < 0.5 | 26 | < 10 | < 1 | < 0.1 | < 2 | < 0.1 | < 1 | 1 | < 0.3 | < 5 | < 1 | 1 | < 1 | < 1
| Mean |  | 1 |  |  |  |  | 1.8 | 29.83333 | [5 empty] | 1 | 1 |  |  |  | 1 |  | 1
| Median |  | 1 |  |  |  |  | 1.8 | 30.5 | [5 empty] | 1 | 1 |  |  |  | 1 |  | 1
| Std Dev. |  | 0 |  |  |  |  | 0.1 | 2.926887 | [5 empty] | 0 | 0 |  |  |  | 0 |  | 0
| Rel.Std.Dev. |  | 0% |  |  |  |  | 5.556% | 9.811% | [5 empty] | 0% | 0% |  |  |  | 0% |  | 0%
PDM3
| Z-Score (Absolute) |  | 0.28 | 3.97 | 3.97 | 0.65 | 1.02 | 0.7 | 64.57 | 9.51 | 0.46 | 1.46 | 0.65 | 1.46 | 0.09 | 0.09 | 1.24 | 3.97 | 0.46 | 0.09 | 0.46 | 0.09
| Analytical results for Sm in OREAS 253b (Certified Value 6.48 ppm) | [24 empty] | Certified
Sm | Round | Replicate | Lab | Lab | Lab | Lab | Lab | Lab | Lab | Lab | Lab | Lab | [13 empty] | 1
| No | No | 1.02 | 1.05 | 1.08 | 1.10 | 1.14 | 1.15 | 1.16 | 1.17 | 1.20 | 1.24 | [13 empty] | ppm
|  |  | 4A*MS | 4A*MS | 4A*MS | 4A*MS | 4A*OES/MS | 4A*MS | 4A*MS | 4A*MS | 4A*OES/MS | 4A*MS | [13 empty] | 2
3
| 1 | 1 | 6.5 | 6.8 | 6.56 | 7.31 | 6 | 6.274298 | 6.2 | 5.6 | 6.4 | 6.29 | [13 empty] | 1
| 1 | 2 | 6.75 | 6.5 | 6.67 | 7.37 | 6.2 | 6.243369 | 6.4 | 5.7 | 6.2 | 6.1 | [13 empty] | 18
| 1 | 3 | 6.55 | 6.6 | 6.96 | 7.02 | 7.2 | 6.220406 | 6.5 | 5.7 | 6 | 5.87 | [13 empty] | 16
| 1 | 4 | 6.45 | 7.1 | 6.77 | 7.55 | 6.4 | 6.255709 | 6.4 | 5.9 | 6.2 | 6.34 | [13 empty] | 6.475228
| 1 | 5 | 6.8 | 6.9 | 6.68 | 7.48 | 7.1 | 6.365718 | 6.5 | 5.6 | 6.2 | 6.24 | [13 empty] | 57
| 1 | 6 | 6.45 | 6.6 | 6.82 | 7.53 | 6.4 | 6.334157 | 6.4 | 5.8 | 6.3 | 5.96
| Mean |  | 6.583333 | 6.75 | 6.743333 | 7.376667 | 6.55 | 6.282276 | 6.4 | 5.716667 | 6.216667 | 6.133333
| Median |  | 6.525 | 6.7 | 6.725 | 7.425 | 6.4 | 6.265004 | 6.4 | 5.7 | 6.2 | 6.17
| Std Dev. |  | 0.1538397 | 0.2258318 | 0.1389484 | 0.1979562 | 0.4888763 | 0.05615203 | 0.1095445 | 0.1169045 | 0.132916 | 0.1892793
| Rel.Std.Dev. |  | 2.337% | 3.346% | 2.061% | 2.684% | 7.464% | 0.8938% | 1.712% | 2.045% | 2.138% | 3.086%
| PDM3 |  | 1.67% | 4.243% | 4.14% | 13.92% | 1.155% | -2.98% | -1.162% | -11.71% | -3.993% | -5.28%
| Z-Score (Absolute) |  | 0.28 | 0.7 | 0.69 | 2.31 | 0.19 | 0.49 | 0.19 | 1.94 | 0.66 | 0.87
| Analytical results for Sn in OREAS 253b (Certified Value 6.92 ppm) | [24 empty] | Certified
Sn | Round | Replicate | Lab | Lab | Lab | Lab | Lab | Lab | Lab | Lab | Lab | Lab | Lab | Lab | Lab | Lab | Lab | Lab | Lab | Lab | Lab | Lab | Lab | Lab |  | 1
| No | No | 1.01 | 1.02 | 1.03 | 1.04 | 1.05 | 1.07 | 1.08 | 1.10 | 1.11 | 1.12 | 1.13 | 1.14 | 1.16 | 1.17 | 1.18 | 1.19 | 1.20 | 1.23 | 1.24 | 1.25 | 1.26 | 1.27 |  | ppm
|  |  | 4A*OES/MS | 4A*MS | 4A*OES | 4A*OES/MS | 4A*MS | 4A*OES/MS | 4A*MS | 4A*MS | 4A*OES | 4A*OES | 4A*MS | 4A*OES/MS | 4A*MS | 4A*MS | 4A*OES/MS | 4A*MS | 4A*OES/MS | 4A*OES | 4A*MS | 4A*OES/MS | 4A*OES/MS | 4A*OES/MS |  | 2
3
| 1 | 1 | 7.5 | 5 | < 10 | 6.4 | 7.3 | 10.4 | 7.3 | 8.2 | 6.6 | < 10 | 7 | 2 | 7 | 3.7 | 5.8 | 6.2 | 6.3 | < 10 | 6.5 | 7.1 | 6.5 | 6.4 |  | 1
| 1 | 2 | 7.8 | 7 | < 10 | 6.6 | 7.5 | 10.3 | 7.6 | 8.3 | 6.6 | < 10 | 6.6 | 1 | 7.4 | 4 | 6.1 | 6.1 | 6.3 | < 10 | 6.5 | 6.9 | 6.2 | 6.6 |  | 7
| 1 | 3 | 8.2 | 6 | < 10 | 6.6 | 7.4 | 10.2 | 7.5 | 8.3 | 6.3 | < 10 | 6.9 | < 1 | 7.3 | 4.4 | 6 | 6.3 | 6.3 | < 10 | 6.1 | 7.3 | 7.2 | 6.5 |  | 16
| 1 | 4 | 7.4 | 7 | < 10 | 6.5 | 7.6 | 10.9 | 7.5 | 8.6 | 6.3 | < 10 | 6.9 | < 1 | 7.1 | 4.4 | 5.8 | 6.1 | 6.3 | < 10 | 6.5 | 7.2 | 7.4 | 6.6 |  | 6.919333
| 1 | 5 | 8.3 | 7 | < 10 | 6.5 | 7.6 | 10 | 7.4 | 8.3 | 6.5 | < 10 | 6.8 | < 1 | 7.5 | 3.8 | 6.8 | 5.9 | 6.4 | < 10 | 6.2 | 7.3 | 7.5 | 6.6 |  | 58
| 1 | 6 | 7.5 | 7 | < 10 | 6.3 | 7.1 | 10.3 | 7.2 | 8.8 | 6.3 | < 10 | 6.9 | 2 | 7.9 | 3.1 | 6.7 | 6.1 | 6.3 | < 10 | 6.3 | 6.9 | 7.1 | 6.7
| Mean |  | 7.783333 | 6.5 |  | 6.483333 | 7.416667 | 10.35 | 7.416667 | 8.416667 | 6.433333 |  | 6.85 | 1.666667 | 7.366667 | 3.9 | 6.2 | 6.116667 | 6.316667 |  | 6.35 | 7.116667 | 6.983333 | 6.566667
| Median |  | 7.65 | 7 |  | 6.5 | 7.45 | 10.3 | 7.45 | 8.3 | 6.4 |  | 6.9 | 2 | 7.35 | 3.9 | 6.05 | 6.1 | 6.3 |  | 6.4 | 7.15 | 7.15 | 6.6
| Std Dev. |  | 0.3868678 | 0.83666 |  | 0.1169045 | 0.194079 | 0.3016621 | 0.147196 | 0.2316607 | 0.1505545 |  | 0.1378405 | 0.5773503 | 0.3204164 | 0.4898979 | 0.4427189 | 0.132916 | 0.04082483 |  | 0.1760682 | 0.1834848 | 0.5192944 | 0.1032796
| Rel.Std.Dev. |  | 4.97% | 12.87% |  | 1.803% | 2.617% | 2.915% | 1.985% | 2.752% | 2.34% |  | 2.012% | 34.64% | 4.35% | 12.56% | 7.141% | 2.173% | 0.6463% |  | 2.773% | 2.578% | 7.436% | 1.573%
| PDM3 |  | 12.49% | -6.06% |  | -6.301% | 7.188% | 49.58% | 7.188% | 21.64% | -7.024% |  | -1.002% | -75.91% | 6.465% | -43.64% | -10.4% | -11.6% | -8.71% |  | -8.228% | 2.852% | 0.9249% | -5.097%
| Z-Score (Absolute) |  | 1.18 | NA | 1.43 | 0.04 | 0.84 | 3.6 | 0.84 | 1.78 | 0.09 | 1.43 | 0.31 | NA | 0.79 | 2.47 | 0.31 | 0.38 | 0.2 | 1.43 | 0.16 | 0.56 | 0.43 | 0.04
Results from laboratories 2 and 14 were removed due to their 1 ppm reading resolution.
| Analytical results for Sr in OREAS 253b (Certified Value 186 ppm) | [24 empty] | Certified
Sr | Round | Replicate | Lab | Lab | Lab | Lab | Lab | Lab | Lab | Lab | Lab | Lab | Lab | Lab | Lab | Lab | Lab | Lab | Lab | Lab | Lab | Lab | Lab | Lab | Lab | 1
| No | No | 1.01 | 1.02 | 1.03 | 1.04 | 1.05 | 1.07 | 1.08 | 1.10 | 1.11 | 1.12 | 1.13 | 1.14 | 1.15 | 1.16 | 1.17 | 1.18 | 1.19 | 1.20 | 1.23 | 1.24 | 1.25 | 1.26 | 1.27 | ppm
|  |  | 4A*OES/MS | 4A*MS | 4A*OES | 4A*OES/MS | 4A*OES | 4A*OES/MS | 4A*MS | 4A*MS | 4A*OES | 4A*OES | 4A*MS | 4A*OES/MS | 4A*OES | 4A*OES/MS | 4A*MS | 4A*OES/MS | 4A*MS | 4A*OES/MS | 4A*OES | 4A*OES/MS | 4A*OES/MS | 4A*OES/MS | 4A*OES/MS | 0
0
| 1 | 1 | 189.5 | 184 | 219.97 | 170.9 | 202 | 182 | 183.99 | 213.1 | 189.4 | 159 | 187.3 | 196 | 210.834 | 177 | 162.8 | 192 | 179 | 180 | 180 | 182 | 181.5 | 194.8 | 184 | 1
| 1 | 2 | 192.5 | 185 | 223.987 | 171.1 | 201 | 185 | 187.34 | 210.6 | 187.7 | 165 | 186.8 | 189 | 210.834 | 186 | 176.8 | 190.5 | 178 | 185 | 179 | 184 | 179 | 198.8 | 185.5 | 8
| 1 | 3 | 193 | 185 | 219.69 | 169.7 | 214 | 177 | 188.66 | 206.8 | 190 | 161 | 189.2 | 188 | 210.9615 | 187 | 177.2 | 193.5 | 180 | 188 | 177 | 185 | 184.5 | 195.4 | 187.5 | 16
| 1 | 4 | 184 | 183 | 219.03275 | 172.2 | 203 | 179 | 186.59 | 206.5 | 191 | 163 | 186.6 | 198 | 215.441 | 185 | 178.3 | 193.5 | 175 | 185 | 179 | 181 | 182.5 | 195.5 | 184 | 185.5376
| 1 | 5 | 187 | 187 | 220.0225 | 172.6 | 197 | 174 | 184.21 | 209 | 189 | 160 | 191 | 196 | 215.458 | 186 | 178.1 | 192.5 | 176 | 189 | 182 | 189 | 183 | 193.5 | 174 | 59
| 1 | 6 | 195.5 | 184 | 222.9775 | 170.1 | 202 | 169 | 187.43 | 210.4 | 187.2 | 164 | 191.9 | 198 | 210.6495 | 184 | 178.7 | 193.5 | 178 | 184 | 183 | 181 | 194 | 193.8 | 176.5
| Mean |  | 190.25 | 184.6667 | 220.9466 | 171.1 | 203.1667 | 177.6667 | 186.37 | 209.4 | 189.05 | 162 | 188.8 | 194.1667 | 212.363 | 184.1667 | 175.3167 | 192.5833 | 177.6667 | 185.1667 | 180 | 183.6667 | 184.0833 | 195.3 | 181.9167
| Median |  | 191 | 184.5 | 219.9962 | 171 | 202 | 178 | 186.965 | 209.7 | 189.2 | 162 | 188.25 | 196 | 210.89775 | 185.5 | 177.65 | 193 | 178 | 185 | 179.5 | 183 | 182.75 | 195.1 | 184
| Std Dev. |  | 4.25147 | 1.36626 | 2.020804 | 1.136662 | 5.706721 | 5.715476 | 1.880798 | 2.508386 | 1.419507 | 2.366432 | 2.267157 | 4.490731 | 2.392868 | 3.656045 | 6.172655 | 1.200694 | 1.861899 | 3.188521 | 2.19089 | 3.076795 | 5.190536 | 1.899474 | 5.379746
| Rel.Std.Dev. |  | 2.235% | 0.7399% | 0.9146% | 0.6643% | 2.809% | 3.217% | 1.009% | 1.198% | 0.7509% | 1.461% | 1.201% | 2.313% | 1.127% | 1.985% | 3.521% | 0.6235% | 1.048% | 1.722% | 1.217% | 1.675% | 2.82% | 0.9726% | 2.957%
| PDM3 |  | 2.54% | -0.4694% | 19.08% | -7.782% | 9.502% | -4.242% | 0.4486% | 12.86% | 1.893% | -12.69% | 1.758% | 4.651% | 14.46% | -0.7389% | -5.509% | 3.797% | -4.242% | -0.1999% | -2.985% | -1.008% | -0.7838% | 5.262% | -1.952%
| Z-Score (Absolute) |  | 0.46 | 0.05 | 3.25 | 1.28 | 1.64 | 0.68 | 0.11 | 2.2 | 0.35 | 2.11 | 0.33 | 0.82 | 2.47 | 0.09 | 0.9 | 0.67 | 0.68 | 0 | 0.47 | 0.14 | 0.1 | 0.92 | 0.3
| Analytical results for Ta in OREAS 253b (Certified Value 1.27 ppm) | [24 empty] | Certified
Ta | Round | Replicate | Lab | Lab | Lab | Lab | Lab | Lab | Lab | Lab | Lab | Lab | Lab | Lab | Lab | Lab | Lab | Lab | Lab | Lab | [5 empty] | 1
| No | No | 1.01 | 1.02 | 1.03 | 1.04 | 1.07 | 1.08 | 1.10 | 1.11 | 1.13 | 1.14 | 1.16 | 1.18 | 1.19 | 1.20 | 1.24 | 1.25 | 1.26 | 1.27 | [5 empty] | ppm
|  |  | 4A*OES/MS | 4A*MS | 4A*OES | 4A*OES/MS | 4A*OES/MS | 4A*MS | 4A*MS | 4A*OES | 4A*MS | 4A*OES/MS | 4A*MS | 4A*OES/MS | 4A*MS | 4A*OES/MS | 4A*MS | 4A*OES/MS | 4A*OES/MS | 4A*OES/MS | [5 empty] | 2
2
| 1 | 1 | 1.35 | 1.1 | 5.54 | 1.02 | 1.3 | 1.36 | 1.54 | 0.11 | 1.13 | < 0.1 | 1.26 | 1.17 | 1.1 | 1.2 | 1.38 | 1.49 | 1.29 | 1.26 | [5 empty] | 1
| 1 | 2 | 1.39 | 1.2 | 5.461667 | 1.02 | 1.2 | 1.46 | 1.51 | 0.12 | 1.21 | < 0.1 | 1.3 | 1.22 | 1.09 | 1.1 | 1.18 | 1.38 | 1.23 | 1.28 | [5 empty] | 21
| 1 | 3 | 1.35 | 1.2 | 5.36 | 1.05 | 1.1 | 1.38 | 1.6 | 0.1 | 1.22 | < 0.1 | 1.24 | 1.21 | 1.1 | 1.1 | 1.39 | 1.37 | 1.41 | 1.3 | [5 empty] | 16
| 1 | 4 | 1.31 | 1.3 | 5.26 | 1.05 | 1 | 1.42 | 1.57 | 0.13 | 1.15 | < 0.1 | 1.24 | 1.18 | 1.15 | 1.1 | 1.29 | 1.34 | 1.48 | 1.28 | [5 empty] | 1.268222
| 1 | 5 | 1.37 | 1.3 | 5.26 | 0.97 | 1 | 1.4 | 1.56 | 0.14 | 1.26 | < 0.1 | 1.29 | 1.39 | 1.15 | 1.2 | 1.24 | 1.41 | 1.53 | 1.33 | [5 empty] | 60
| 1 | 6 | 1.36 | 1.3 | 5.6 | 1.1 | 1 | 1.35 | 1.59 | 0.14 | 1.21 | < 0.1 | 1.28 | 1.39 | 1.08 | 1.1 | 1.26 | 1.31 | 1.46 | 1.35
| Mean |  | 1.355 | 1.233333 | 5.413611 | 1.035 | 1.1 | 1.395 | 1.561667 | 0.1233333 | 1.196667 |  | 1.268333 | 1.26 | 1.111667 | 1.133333 | 1.29 | 1.383333 | 1.4 | 1.3
| Median |  | 1.355 | 1.25 | 5.410833 | 1.035 | 1.05 | 1.39 | 1.565 | 0.125 | 1.21 |  | 1.27 | 1.215 | 1.1 | 1.1 | 1.275 | 1.375 | 1.435 | 1.29
| Std Dev. |  | 0.02664583 | 0.08164966 | 0.1435905 | 0.0432435 | 0.1264911 | 0.04086563 | 0.03311596 | 0.01632993 | 0.04802777 |  | 0.02562551 | 0.1023719 | 0.03060501 | 0.05163978 | 0.08197561 | 0.06250333 | 0.116619 | 0.03405877
| Rel.Std.Dev. |  | 1.966% | 6.62% | 2.652% | 4.178% | 11.5% | 2.929% | 2.121% | 13.24% | 4.013% |  | 2.02% | 8.125% | 2.753% | 4.556% | 6.355% | 4.518% | 8.33% | 2.62%
| PDM3 |  | 6.842% | -2.751% | 326.9% | -18.39% | -13.26% | 9.996% | 23.14% | -90.28% | -5.642% |  | 0.008761% | -0.6483% | -12.34% | -10.64% | 1.717% | 9.077% | 10.39% | 2.506%
| Z-Score (Absolute) |  | 0.47 | 0.16 | 21.39 | 1.18 | 0.85 | 0.67 | 1.53 | 5.88 | 0.35 | 6.26 | 0.02 | 0.02 | 0.79 | 0.67 | 0.13 | 0.61 | 0.7 | 0.18
| Analytical results for Tb in OREAS 253b (Certified Value 0.73 ppm) | [24 empty] | Certified
Tb | Round | Replicate | Lab | Lab | Lab | Lab | Lab | Lab | Lab | Lab | Lab | Lab | Lab | [12 empty] | 1
| No | No | 1.02 | 1.04 | 1.05 | 1.08 | 1.10 | 1.14 | 1.15 | 1.16 | 1.17 | 1.20 | 1.24 | [12 empty] | ppm
|  |  | 4A*MS | 4A*OES/MS | 4A*MS | 4A*MS | 4A*MS | 4A*OES/MS | 4A*MS | 4A*MS | 4A*MS | 4A*OES/MS | 4A*MS | [12 empty] | 2
3
| 1 | 1 | 0.72 | 0.73 | 0.83 | 0.7 | 0.84 | 0.8 | 0.7014823 | 0.66 | 0.7 | 0.6 | 0.69 | [12 empty] | 1
| 1 | 2 | 0.72 | 0.75 | 0.78 | 0.72 | 0.79 | 0.8 | 0.7007099 | 0.68 | 0.7 | 0.6 | 0.73 | [12 empty] | 22
| 1 | 3 | 0.74 | 0.72 | 0.79 | 0.74 | 0.81 | 0.8 | 0.6719748 | 0.65 | 0.7 | 0.6 | 0.65 | [12 empty] | 16
| 1 | 4 | 0.72 | 0.74 | 0.79 | 0.71 | 0.8 | 0.8 | 0.6882783 | 0.66 | 0.6 | 0.6 | 0.71 | [12 empty] | 0.7298668
| 1 | 5 | 0.76 | 0.72 | 0.85 | 0.7 | 0.81 | 0.8 | 0.6910876 | 0.67 | 0.7 | 0.6 | 0.69 | [12 empty] | 61
| 1 | 6 | 0.7 | 0.74 | 0.81 | 0.73 | 0.88 | 0.8 | 0.6800749 | 0.68 | 0.6 | 0.6 | 0.66
| Mean |  | 0.7266667 | 0.7333333 | 0.8083333 | 0.7166667 | 0.8216667 | 0.8 | 0.6889346 | 0.6666667 | 0.6666667 | 0.6 | 0.6883333
| Median |  | 0.72 | 0.735 | 0.8 | 0.715 | 0.81 | 0.8 | 0.689683 | 0.665 | 0.7 | 0.6 | 0.69
| Std Dev. |  | 0.02065591 | 0.0121106 | 0.0271416 | 0.01632993 | 0.03311596 | 1.216188e-16 | 0.01155248 | 0.0121106 | 0.05163978 | 0 | 0.02994439
| Rel.Std.Dev. |  | 2.843% | 1.651% | 3.358% | 2.279% | 4.03% | 1.52e-14% | 1.677% | 1.817% | 7.746% | 0% | 4.35%
| PDM3 |  | -0.4385% | 0.475% | 10.75% | -1.809% | 12.58% | 9.609% | -5.608% | -8.659% | -8.659% | -17.79% | -5.691%
| Z-Score (Absolute) |  | 0.1 | 0.24 | 1.77 | 0.1 | 2.04 | NA | 0.67 | 1.12 | NA | NA | 0.68
Results from laboratories 14, 17 and 20 were removed due to their 0.1 ppm reading resolution.
| Analytical results for Te in OREAS 253b (Certified Value < 0.1 ppm) | [24 empty] | Certified
Te | Round | Replicate | Lab | Lab | Lab | Lab | Lab | Lab | Lab | Lab | Lab | Lab | Lab | Lab | Lab | Lab | Lab | Lab | Lab | Lab | Lab | Lab |  |  |  | 1
| No | No | 1.01 | 1.02 | 1.03 | 1.04 | 1.05 | 1.07 | 1.08 | 1.10 | 1.11 | 1.13 | 1.14 | 1.16 | 1.18 | 1.19 | 1.20 | 1.23 | 1.24 | 1.25 | 1.26 | 1.27 |  |  |  | ppm
|  |  | 4A*OES/MS | 4A*MS | 4A*OES | 4A*OES/MS | 4A*MS | 4A*OES/MS | 4A*MS | 4A*MS | 4A*OES | 4A*MS | 4A*OES/MS | 4A*MS | 4A*OES/MS | 4A*MS | 4A*OES/MS | 4A*OES | 4A*MS | 4A*OES/MS | 4A*OES/MS | 4A*OES/MS |  |  |  | 2
2
| 1 | 1 | 0.1 | < 0.2 | 5.6 | 0.07 | 0.22 | < 0.1 | < 0.2 | < 0.01 | < 0.1 | 0.1 | < 0.1 | 0.09 | 0.1 | < 0.1 | 0.06 | < 5 | 0.15 | 0.1 | 0.06 | 0.1 |  |  |  | 1
| 1 | 2 | 0.11 | < 0.2 | 5.4 | 0.08 | 0.29 | < 0.1 | < 0.2 | < 0.01 | < 0.1 | < 0.1 | < 0.1 | 0.1 | 0.11 | < 0.1 | 0.07 | < 5 | 0.15 | 0.12 | 0.06 | 0.09 |  |  |  | 23
| 1 | 3 | 0.1 | < 0.2 | 5.4625 | 0.09 | 0.26 | < 0.1 | < 0.2 | 0.22 | < 0.1 | < 0.1 | < 0.1 | 0.1 | 0.1 | < 0.1 | 0.09 | < 5 | 0.13 | 0.11 | 0.09 | 0.1 |  |  |  | 16
| 1 | 4 | 0.09 | < 0.2 | 5.570903 | 0.1 | 0.27 | 0.2 | < 0.2 | 0.15 | < 0.1 | < 0.1 | < 0.1 | 0.09 | 0.1 | < 0.1 | 0.09 | < 5 | 0.13 | 0.12 | 0.07 | 0.08 |  |  |  | < 0.1
| 1 | 5 | 0.13 | < 0.2 | 5.522917 | 0.09 | 0.25 | < 0.1 | < 0.2 | 0.27 | < 0.1 | < 0.1 | < 0.1 | 0.09 | 0.12 | < 0.1 | 0.08 | < 5 | 0.15 | 0.11 | 0.06 | 0.09 |  |  |  | 62
| 1 | 6 | 0.1 | < 0.2 | 5.66 | 0.08 | 0.24 | 0.2 | < 0.2 | 0.55 | < 0.1 | < 0.1 | < 0.1 | 0.09 | 0.11 | < 0.1 | 0.09 | < 5 | 0.13 | 0.11 | < 0.05 | 0.11
| Mean |  | 0.105 |  | 5.536053 | 0.085 | 0.255 | 0.2 |  | 0.2975 |  | 0.1 |  | 0.09333333 | 0.1066667 |  | 0.08 |  | 0.14 | 0.1116667 | 0.068 | 0.095
| Median |  | 0.1 |  | 5.54691 | 0.085 | 0.255 | 0.2 |  | 0.245 |  | 0.1 |  | 0.09 | 0.105 |  | 0.085 |  | 0.14 | 0.11 | 0.06 | 0.095
| Std Dev. |  | 0.01378405 |  | 0.0946146 | 0.01048809 | 0.02428992 | 0 |  | 0.1753805 |  |  |  | 0.005163978 | 0.008164966 |  | 0.01264911 |  | 0.01095445 | 0.007527727 | 0.0130384 | 0.01048809
| Rel.Std.Dev. |  | 13.13% |  | 1.709% | 12.34% | 9.525% | 0% |  | 58.95% |  |  |  | 5.533% | 7.655% |  | 15.81% |  | 7.825% | 6.741% | 19.17% | 11.04%
PDM3
| Z-Score (Absolute) |  | 0.11 | 0 | 123.91 | 0.34 | 3.53 | 0 | 0 | 2.28 | 1.14 | 0.95 | 1.14 | 0.15 | 0.15 | 1.14 | 0.46 | 54.7 | 0.91 | 0.27 | 0.89 | 0.11
| Analytical results for Th in OREAS 253b (Certified Value 12.9 ppm) | [24 empty] | Certified
Th | Round | Replicate | Lab | Lab | Lab | Lab | Lab | Lab | Lab | Lab | Lab | Lab | Lab | Lab | Lab | Lab | Lab | Lab | Lab | Lab | Lab | Lab |  |  |  | 1
| No | No | 1.01 | 1.02 | 1.04 | 1.05 | 1.07 | 1.08 | 1.10 | 1.11 | 1.13 | 1.14 | 1.15 | 1.16 | 1.17 | 1.18 | 1.19 | 1.20 | 1.24 | 1.25 | 1.26 | 1.27 |  |  |  | ppm
|  |  | 4A*OES/MS | 4A*MS | 4A*OES/MS | 4A*MS | 4A*OES/MS | 4A*MS | 4A*MS | 4A*OES | 4A*MS | 4A*OES/MS | 4A*MS | 4A*MS | 4A*MS | 4A*OES/MS | 4A*MS | 4A*OES/MS | 4A*MS | 4A*OES/MS | 4A*OES/MS | 4A*OES/MS |  |  |  | 1
2
| 1 | 1 | 13.55 | 12.6 | 13.4 | 12.5 | 13.1 | 12.73 | 13.3 | 12.64 | 12.23 | 13.8 | 14.05964 | 12.4 | 12.1 | 12.8 | 12.1 | 12 | 14.41 | 13.45 | 12.4 | 12.3 |  |  |  | 1
| 1 | 2 | 13.65 | 13.2 | 13.1 | 11.9 | 12.8 | 13.19 | 12.8 | 12.57 | 12.33 | 13.3 | 13.96707 | 12.2 | 12.2 | 12.7 | 12.4 | 11.8 | 14.22 | 12.6 | 11.5 | 12.6 |  |  |  | 24
| 1 | 3 | 12.95 | 12.5 | 12.9 | 12.1 | 12.8 | 13.58 | 13 | 12.46 | 12.14 | 13.4 | 13.86248 | 12.7 | 12.4 | 12.9 | 12.2 | 11.6 | 13.93 | 13.35 | 13.1 | 12.4 |  |  |  | 16
| 1 | 4 | 13.95 | 12.6 | 13.4 | 11.9 | 12.7 | 13.08 | 13.4 | 12.67 | 12.14 | 13.7 | 14.01342 | 12.5 | 12.7 | 12.9 | 12 | 11.7 | 14.6 | 13.2 | 13.8 | 12 |  |  |  | 12.8503
| 1 | 5 | 12.9 | 12.8 | 13.3 | 11.9 | 12.8 | 12.92 | 13.3 | 12.43 | 12.58 | 13.5 | 13.92975 | 12.8 | 12.1 | 13 | 11.9 | 11.9 | 14.19 | 13.25 | 14.8 | 11.4 |  |  |  | 63
| 1 | 6 | 13.35 | 12.7 | 13.5 | 12.2 | 12.5 | 13.33 | 13.4 | 12.46 | 12.44 | 14.1 | 13.95317 | 12.8 | 12.4 | 13.1 | 11.8 | 12 | 13.94 | 12.55 | 12.7 | 11.55
| Mean |  | 13.39167 | 12.73333 | 13.26667 | 12.08333 | 12.78333 | 13.13833 | 13.2 | 12.53833 | 12.31 | 13.63333 | 13.96425 | 12.56667 | 12.31667 | 12.9 | 12.06667 | 11.83333 | 14.215 | 13.06667 | 13.05 | 12.04167
| Median |  | 13.45 | 12.65 | 13.35 | 12 | 12.8 | 13.135 | 13.3 | 12.515 | 12.28 | 13.6 | 13.96012 | 12.6 | 12.3 | 12.9 | 12.05 | 11.85 | 14.205 | 13.225 | 12.9 | 12.15
| Std Dev. |  | 0.410386 | 0.2503331 | 0.2250926 | 0.2401388 | 0.194079 | 0.3007601 | 0.244949 | 0.1026483 | 0.1757271 | 0.294392 | 0.06810882 | 0.242212 | 0.2316607 | 0.1414214 | 0.2160247 | 0.1632993 | 0.2622022 | 0.3907258 | 1.146734 | 0.4820961
| Rel.Std.Dev. |  | 3.064% | 1.966% | 1.697% | 1.987% | 1.518% | 2.289% | 1.856% | 0.8187% | 1.428% | 2.159% | 0.4877% | 1.927% | 1.881% | 1.096% | 1.79% | 1.38% | 1.845% | 2.99% | 8.787% | 4.004%
| PDM3 |  | 4.213% | -0.9102% | 3.24% | -5.968% | -0.5211% | 2.241% | 2.721% | -2.428% | -4.205% | 6.094% | 8.669% | -2.207% | -4.153% | 0.3868% | -6.098% | -7.914% | 10.62% | 1.684% | 1.554% | -6.293%
| Z-Score (Absolute) |  | 0.78 | 0.15 | 0.6 | 1.08 | 0.08 | 0.42 | 0.51 | 0.43 | 0.75 | 1.12 | 1.59 | 0.39 | 0.75 | 0.08 | 1.1 | 1.43 | 1.95 | 0.32 | 0.3 | 1.14
Results from laboratory 24 were removed due to their 1 ppm reading resolution.
| Analytical results for Ti in OREAS 253b (Certified Value 0.468 wt.%) | [24 empty] | Certified
Ti | Round | Replicate | Lab | Lab | Lab | Lab | Lab | Lab | Lab | Lab | Lab | Lab | Lab | Lab | Lab | Lab | Lab | Lab | Lab | Lab | Lab | Lab | Lab |  |  | 1
| No | No | 1.01 | 1.02 | 1.03 | 1.04 | 1.05 | 1.07 | 1.08 | 1.10 | 1.11 | 1.13 | 1.14 | 1.15 | 1.16 | 1.18 | 1.19 | 1.20 | 1.23 | 1.24 | 1.25 | 1.26 | 1.27 |  |  | wt.%
|  |  | 4A*OES/MS | 4A*OES | 4A*OES | 4A*OES/MS | 4A*OES | 4A*OES/MS | 4A*MS | 4A*OES | 4A*OES | 4A*OES | 4A*OES/MS | 4A*OES | 4A*OES/MS | 4A*OES/MS | 4A*OES | 4A*OES/MS | 4A*OES | 4A*OES/MS | 4A*OES/MS | 4A*OES/MS | 4A*OES/MS |  |  | 3
3
| 1 | 1 | 0.486 | 0.49 | 0.3 | 0.44 | 0.41 | 0.504 | 0.4732 | 0.49 | 0.5246 | 0.4607 | 0.289 | 0.4916 | 0.44 | 0.454 | 0.445 | 0.479 | 0.42 | 0.42 | 0.463 | 0.49 | 0.456 |  |  | 1
| 1 | 2 | 0.489 | 0.5 | 0.305 | 0.46 | 0.4 | 0.502 | 0.5109 | 0.48 | 0.5095 | 0.4633 | 0.219 | 0.48965 | 0.46 | 0.463 | 0.448 | 0.45 | 0.43 | 0.42 | 0.464 | 0.5 | 0.464 |  |  | 25
| 1 | 3 | 0.483 | 0.5 | 0.305 | 0.45 | 0.43 | 0.503 | 0.4769 | 0.49 | 0.5171 | 0.4628 | 0.128 | 0.48505 | 0.46 | 0.464 | 0.445 | 0.462 | 0.42 | 0.44 | 0.477 | 0.5 | 0.464 |  |  | 16
| 1 | 4 | 0.462 | 0.5 | 0.3005556 | 0.45 | 0.41 | 0.497 | 0.4981 | 0.49 | 0.5244 | 0.4523 | 0.159 | 0.49438 | 0.46 | 0.462 | 0.445 | 0.459 | 0.43 | 0.45 | 0.465 | 0.5 | 0.468 |  |  | 0.4682711
| 1 | 5 | 0.477 | 0.51 | 0.2983333 | 0.44 | 0.39 | 0.503 | 0.478 | 0.48 | 0.5215 | 0.4679 | 0.168 | 0.49592 | 0.47 | 0.507 | 0.449 | 0.459 | 0.43 | 0.43 | 0.474 | 0.47 | 0.435 |  |  | 64
| 1 | 6 | 0.494 | 0.49 | 0.305 | 0.45 | 0.4 | 0.494 | 0.4652 | 0.49 | 0.5116 | 0.4674 | 0.31 | 0.4883 | 0.46 | 0.508 | 0.448 | 0.453 | 0.43 | 0.43 | 0.483 | 0.5 | 0.44
| Mean |  | 0.4818333 | 0.4983333 | 0.3023148 | 0.4483333 | 0.4066667 | 0.5005 | 0.4837167 | 0.4866667 | 0.5181167 | 0.4624 | 0.2121667 | 0.4908167 | 0.4583333 | 0.4763333 | 0.4466667 | 0.4603333 | 0.4266667 | 0.4316667 | 0.471 | 0.4933333 | 0.4545
| Median |  | 0.4845 | 0.5 | 0.3027778 | 0.45 | 0.405 | 0.5025 | 0.47745 | 0.49 | 0.5193 | 0.46305 | 0.1935 | 0.490625 | 0.46 | 0.4635 | 0.4465 | 0.459 | 0.43 | 0.43 | 0.4695 | 0.5 | 0.46
| Std Dev. |  | 0.01126795 | 0.007527727 | 0.003031046 | 0.007527727 | 0.0136626 | 0.004037326 | 0.01719551 | 0.005163978 | 0.006491661 | 0.005676619 | 0.07400383 | 0.004007596 | 0.009831921 | 0.02440219 | 0.001861899 | 0.01015218 | 0.005163978 | 0.01169045 | 0.008221922 | 0.0121106 | 0.01382389
| Rel.Std.Dev. |  | 2.339% | 1.511% | 1.003% | 1.679% | 3.36% | 0.8067% | 3.555% | 1.061% | 1.253% | 1.228% | 34.88% | 0.8165% | 2.145% | 5.123% | 0.4168% | 2.205% | 1.21% | 2.708% | 1.746% | 2.455% | 3.042%
| PDM3 |  | 2.896% | 6.42% | -35.44% | -4.258% | -13.16% | 6.883% | 3.298% | 3.928% | 10.64% | -1.254% | -54.69% | 4.815% | -2.122% | 1.722% | -4.614% | -1.695% | -8.885% | -7.817% | 0.5828% | 5.352% | -2.941%
| Z-Score (Absolute) |  | 0.54 | 1 | 4.45 | 0.39 | 1.55 | 1.06 | 0.59 | 0.67 | 1.55 | 0 | 6.95 | 0.79 | 0.11 | 0.39 | 0.44 | 0.06 | 0.99 | 0.85 | 0.24 | 0.86 | 0.22
| Analytical results for Tl in OREAS 253b (Certified Value 0.5 ppm) | [24 empty] | Certified
Tl | Round | Replicate | Lab | Lab | Lab | Lab | Lab | Lab | Lab | Lab | Lab | Lab | Lab | Lab | Lab | Lab | Lab | Lab | Lab | Lab | Lab | Lab | Lab |  |  | 1
| No | No | 1.01 | 1.02 | 1.04 | 1.05 | 1.07 | 1.08 | 1.10 | 1.11 | 1.13 | 1.14 | 1.15 | 1.16 | 1.17 | 1.18 | 1.19 | 1.20 | 1.23 | 1.24 | 1.25 | 1.26 | 1.27 |  |  | ppm
|  |  | 4A*OES/MS | 4A*MS | 4A*OES/MS | 4A*MS | 4A*OES/MS | 4A*MS | 4A*MS | 4A*OES | 4A*MS | 4A*OES/MS | 4A*MS | 4A*MS | 4A*MS | 4A*OES/MS | 4A*MS | 4A*OES/MS | 4A*OES | 4A*MS | 4A*OES/MS | 4A*OES/MS | 4A*OES/MS |  |  | 2
3
| 1 | 1 | 0.55 | 0.5 | 0.49 | 0.5 | 0.6 | 0.52 | 0.53 | 0.51 | 0.5 | 0.52 | 0.4809099 | 0.48 | 0.3 | 0.46 | 0.46 | 0.5 | < 5 | 0.41 | 0.5 | 0.51 | 0.48 |  |  | 1
| 1 | 2 | 0.54 | 0.5 | 0.48 | 0.5 | 0.6 | 0.54 | 0.53 | 0.49 | 0.49 | 0.51 | 0.4716696 | 0.49 | 0.3 | 0.44 | 0.44 | 0.49 | < 5 | 0.4 | 0.49 | 0.53 | 0.47 |  |  | 26
| 1 | 3 | 0.53 | 0.5 | 0.49 | 0.5 | 0.6 | 0.54 | 0.52 | 0.5 | 0.49 | 0.52 | 0.5102351 | 0.48 | 0.3 | 0.46 | 0.45 | 0.48 | < 5 | 0.39 | 0.49 | 0.51 | 0.49 |  |  | 16
| 1 | 4 | 0.53 | 0.5 | 0.49 | 0.5 | 0.6 | 0.52 | 0.52 | 0.49 | 0.49 | 0.51 | 0.4831833 | 0.48 | 0.3 | 0.43 | 0.45 | 0.49 | < 5 | 0.37 | 0.44 | 0.55 | 0.48 |  |  | 0.4958617
| 1 | 5 | 0.53 | 0.5 | 0.48 | 0.5 | 0.5 | 0.54 | 0.52 | 0.51 | 0.49 | 0.52 | 0.5038128 | 0.49 | 0.3 | 0.48 | 0.44 | 0.49 | < 5 | 0.36 | 0.49 | 0.57 | 0.48 |  |  | 65
| 1 | 6 | 0.54 | 0.5 | 0.48 | 0.5 | 0.6 | 0.53 | 0.54 | 0.5 | 0.5 | 0.52 | 0.487739 | 0.49 | 0.3 | 0.46 | 0.46 | 0.5 | < 5 | 0.37 | 0.45 | 0.46 | 0.47
| Mean |  | 0.5366667 | 0.5 | 0.485 | 0.5 | 0.5833333 | 0.5316667 | 0.5266667 | 0.5 | 0.4933333 | 0.5166667 | 0.4895916 | 0.485 | 0.3 | 0.455 | 0.45 | 0.4916667 |  | 0.3833333 | 0.4766667 | 0.5216667 | 0.4783333
| Median |  | 0.535 | 0.5 | 0.485 | 0.5 | 0.6 | 0.535 | 0.525 | 0.5 | 0.49 | 0.52 | 0.4854611 | 0.485 | 0.3 | 0.46 | 0.45 | 0.49 |  | 0.38 | 0.49 | 0.52 | 0.48
| Std Dev. |  | 0.008164966 | 0 | 0.005477226 | 0 | 0.04082483 | 0.009831921 | 0.008164966 | 0.008944272 | 0.005163978 | 0.005163978 | 0.0146251 | 0.005477226 | 0 | 0.01760682 | 0.008944272 | 0.007527727 |  | 0.01966384 | 0.02503331 | 0.0381663 | 0.007527727
| Rel.Std.Dev. |  | 1.521% | 0% | 1.129% | 0% | 6.999% | 1.849% | 1.55% | 1.789% | 1.047% | 0.9995% | 2.987% | 1.129% | 0% | 3.87% | 1.988% | 1.531% |  | 5.13% | 5.252% | 7.316% | 1.574%
| PDM3 |  | 8.229% | 0.8346% | -2.19% | 0.8346% | 17.64% | 7.221% | 6.212% | 0.8346% | -0.5099% | 4.196% | -1.264% | -2.19% | -39.5% | -8.241% | -9.249% | -0.846% |  | -22.69% | -3.871% | 5.204% | -3.535%
| Z-Score (Absolute) |  | 1.21 | NA | 0.18 | NA | NA | 1.08 | 0.94 | 0.22 | 0.04 | 0.67 | 0.06 | 0.18 | NA | 0.99 | 1.12 | 0 | 54.17 | 2.92 | 0.4 | 0.81 | 0.36
Results from laboratories 2, 5, 7 and 17 were removed due to their 0.1 ppm reading resolution.
| Analytical results for Tm in OREAS 253b (Certified Value 0.24 ppm) | [24 empty] | Certified
Tm | Round | Replicate | Lab | Lab | Lab | Lab | Lab | Lab | Lab | Lab | Lab | Lab | [13 empty] | 1
| No | No | 1.02 | 1.05 | 1.08 | 1.10 | 1.14 | 1.15 | 1.16 | 1.17 | 1.20 | 1.24 | [13 empty] | ppm
|  |  | 4A*MS | 4A*MS | 4A*MS | 4A*MS | 4A*OES/MS | 4A*MS | 4A*MS | 4A*MS | 4A*OES/MS | 4A*MS | [13 empty] | 2
2
| 1 | 1 | 0.28 | 0.22 | 0.26 | 0.32 | 0.3 | 0.222786 | 0.23 | 0.2 | 0.2 | 0.22 | [13 empty] | 1
| 1 | 2 | 0.28 | 0.23 | 0.27 | 0.31 | 0.3 | 0.2214475 | 0.23 | 0.2 | 0.2 | 0.21 | [13 empty] | 27
| 1 | 3 | 0.28 | 0.22 | 0.27 | 0.32 | 0.3 | 0.2278901 | 0.23 | 0.2 | 0.2 | 0.21 | [13 empty] | 16
| 1 | 4 | 0.28 | 0.25 | 0.26 | 0.31 | 0.3 | 0.2254371 | 0.23 | 0.2 | 0.2 | 0.22 | [13 empty] | 0.2404765
| 1 | 5 | 0.28 | 0.23 | 0.26 | 0.31 | 0.3 | 0.232755 | 0.25 | 0.2 | 0.2 | 0.21 | [13 empty] | 66
| 1 | 6 | 0.26 | 0.22 | 0.27 | 0.34 | 0.3 | 0.2168383 | 0.24 | 0.2 | 0.2 | 0.21
| Mean |  | 0.2766667 | 0.2283333 | 0.265 | 0.3183333 | 0.3 | 0.2245257 | 0.235 | 0.2 | 0.2 | 0.2133333
| Median |  | 0.28 | 0.225 | 0.265 | 0.315 | 0.3 | 0.2241116 | 0.23 | 0.2 | 0.2 | 0.21
| Std Dev. |  | 0.008164966 | 0.01169045 | 0.005477226 | 0.01169045 | 0 | 0.005503982 | 0.0083666 | 3.040471e-17 | 3.040471e-17 | 0.005163978
| Rel.Std.Dev. |  | 2.951% | 5.12% | 2.067% | 3.672% | 0% | 2.451% | 3.56% | 1.52e-14% | 1.52e-14% | 2.421%
| PDM3 |  | 15.05% | -5.05% | 10.2% | 32.38% | 24.75% | -6.633% | -2.277% | -16.83% | -16.83% | -11.29%
| Z-Score (Absolute) |  | 1.3 | 0.21 | 0.93 | 2.59 | NA | 0.33 | 0 | NA | NA | 0.67
Results from laboratories 14, 17 and 20 were removed due to their 0.1 ppm reading resolution.
| Analytical results for U in OREAS 253b (Certified Value 2.14 ppm) | [24 empty] | Certified
U | Round | Replicate | Lab | Lab | Lab | Lab | Lab | Lab | Lab | Lab | Lab | Lab | Lab | Lab | Lab | Lab | Lab | Lab | Lab | Lab | Lab | Lab | Lab |  |  | 1
| No | No | 1.01 | 1.02 | 1.04 | 1.05 | 1.07 | 1.08 | 1.10 | 1.11 | 1.13 | 1.14 | 1.15 | 1.16 | 1.17 | 1.18 | 1.19 | 1.20 | 1.23 | 1.24 | 1.25 | 1.26 | 1.27 |  |  | ppm
|  |  | 4A*OES/MS | 4A*MS | 4A*OES/MS | 4A*MS | 4A*OES/MS | 4A*MS | 4A*MS | 4A*OES | 4A*MS | 4A*OES/MS | 4A*MS | 4A*MS | 4A*MS | 4A*OES/MS | 4A*MS | 4A*OES/MS | 4A*OES | 4A*MS | 4A*OES/MS | 4A*OES/MS | 4A*OES/MS |  |  | 2
3
| 1 | 1 | 2.1 | 2.2 | 2.3 | 2.03 | 2.6 | 2.16 | 2.32 | 2.2 | 2.04 | 2.4 | 2.217183 | 2.1 | 1.9 | 2 | 2.02 | 2.1 | 20 | 2.1 | 2.1 | 2.3 | 2.1 |  |  | 1
| 1 | 2 | 2.2 | 2.2 | 2.3 | 1.93 | 2.7 | 2.26 | 2.25 | 2.18 | 2.03 | 2.3 | 2.217598 | 2.09 | 1.9 | 2 | 2.1 | 2 | 24 | 2.1 | 2 | 2.4 | 2.2 |  |  | 28
| 1 | 3 | 2.1 | 2.2 | 2.3 | 1.95 | 2.5 | 2.31 | 2.34 | 2.06 | 2.05 | 2.3 | 2.239435 | 2.14 | 1.9 | 2 | 2.05 | 1.9 | 24 | 2.2 | 2.1 | 2.3 | 2.1 |  |  | 16
| 1 | 4 | 2.1 | 2.2 | 2.3 | 2.11 | 2.5 | 2.2 | 2.31 | 2.17 | 2.05 | 2.4 | 2.250207 | 2.06 | 1.9 | 2 | 2.03 | 2 | 25 | 2.2 | 2.1 | 2.5 | 2.1 |  |  | 2.141456
| 1 | 5 | 2.1 | 2.2 | 2.3 | 2.09 | 2.6 | 2.32 | 2.34 | 2.11 | 2.07 | 2.3 | 2.197331 | 2.17 | 2 | 2 | 2.03 | 2 | 18 | 2.1 | 2.1 | 2.6 | 2 |  |  | 67
| 1 | 6 | 2.2 | 2.2 | 2.3 | 1.96 | 2.7 | 2.31 | 2.31 | 2.09 | 2.03 | 2.4 | 2.19423 | 2.15 | 1.9 | 2.1 | 2.02 | 2 | 21 | 2.2 | 2 | 2.2 | 2
| Mean |  | 2.133333 | 2.2 | 2.3 | 2.011667 | 2.6 | 2.26 | 2.311667 | 2.135 | 2.045 | 2.35 | 2.219331 | 2.118333 | 1.916667 | 2.016667 | 2.041667 | 2 | 22 | 2.15 | 2.066667 | 2.383333 | 2.083333
| Median |  | 2.1 | 2.2 | 2.3 | 1.995 | 2.6 | 2.285 | 2.315 | 2.14 | 2.045 | 2.35 | 2.21739 | 2.12 | 1.9 | 2 | 2.03 | 2 | 22.5 | 2.15 | 2.1 | 2.35 | 2.1
| Std Dev. |  | 0.05163978 | 4.864754e-16 | 4.864754e-16 | 0.07652886 | 0.08944272 | 0.06663332 | 0.03311596 | 0.05612486 | 0.01516575 | 0.05477226 | 0.02226747 | 0.04167333 | 0.04082483 | 0.04082483 | 0.03060501 | 0.06324555 | 2.75681 | 0.05477226 | 0.05163978 | 0.147196 | 0.07527727
| Rel.Std.Dev. |  | 2.421% | 2.211e-14% | 2.115e-14% | 3.804% | 3.44% | 2.948% | 1.433% | 2.629% | 0.7416% | 2.331% | 1.003% | 1.967% | 2.13% | 2.024% | 1.499% | 3.162% | 12.53% | 2.548% | 2.499% | 6.176% | 3.613%
| PDM3 |  | -0.3793% | 2.734% | 7.404% | -6.061% | 21.41% | 5.536% | 7.948% | -0.3015% | -4.504% | 9.738% | 3.637% | -1.08% | -10.5% | -5.827% | -4.66% | -6.606% | 927.3% | 0.399% | -3.492% | 11.29% | -2.714%
| Z-Score (Absolute) |  | 0.01 | 0.42 | 1.06 | 0.79 | 2.99 | 0.81 | 1.14 | 0.01 | 0.57 | 1.39 | 0.55 | 0.1 | 1.4 | 0.75 | 0.59 | 0.86 | NA | 0.1 | 0.43 | 1.6 | 0.33
Results from laboratory 23 were removed due to their 1 ppm reading resolution.
| Analytical results for V in OREAS 253b (Certified Value 90 ppm) | [24 empty] | Certified
V | Round | Replicate | Lab | Lab | Lab | Lab | Lab | Lab | Lab | Lab | Lab | Lab | Lab | Lab | Lab | Lab | Lab | Lab | Lab | Lab | Lab | Lab | Lab | Lab |  | 1
| No | No | 1.01 | 1.02 | 1.03 | 1.04 | 1.05 | 1.07 | 1.08 | 1.10 | 1.11 | 1.12 | 1.13 | 1.14 | 1.15 | 1.16 | 1.18 | 1.19 | 1.20 | 1.23 | 1.24 | 1.25 | 1.26 | 1.27 |  | ppm
|  |  | 4A*OES/MS | 4A*OES | 4A*OES | 4A*OES/MS | 4A*OES | 4A*OES/MS | 4A*MS | 4A*OES | 4A*OES | 4A*OES | 4A*OES | 4A*OES/MS | 4A*OES | 4A*OES/MS | 4A*OES/MS | 4A*OES | 4A*OES/MS | 4A*OES | 4A*OES/MS | 4A*OES/MS | 4A*OES/MS | 4A*OES/MS |  | 0
1
| 1 | 1 | 89 | 100 | 83.111 | 89 | 97.3 | 98 | 93 | 94 | 92 | 79 | 94 | 68 | 92.1328 | 84 | 87 | 89 | 92 | 92 | 85 | 84 | 86 | 87 |  | 1
| 1 | 2 | 91 | 95 | 85.07367 | 91 | 98 | 99 | 94 | 94 | 91 | 83 | 93 | 57 | 91.2905 | 85 | 88 | 90 | 88 | 90 | 85 | 84 | 88 | 88 |  | 29
| 1 | 3 | 90 | 95 | 85.133 | 91 | 103 | 99 | 93 | 95 | 92 | 84 | 94 | 46 | 91.1716 | 86 | 89 | 88 | 89 | 85 | 86 | 87 | 87 | 89 |  | 16
| 1 | 4 | 87 | 100 | 84.206 | 93 | 96.7 | 99 | 96 | 94 | 90 | 77 | 93 | 51 | 92.3731 | 85 | 90 | 88 | 90 | 86 | 87 | 86 | 86 | 88 |  | 89.98315
| 1 | 5 | 88 | 100 | 82.764 | 91 | 96.5 | 102 | 90 | 93 | 89 | 80 | 94 | 52 | 91.6166 | 85 | 88 | 88 | 92 | 91 | 85 | 86 | 85 | 84 |  | 68
| 1 | 6 | 92 | 95 | 84.55878 | 89 | 97 | 101 | 94 | 93 | 90 | 83 | 95 | 73 | 91.8455 | 85 | 89 | 88 | 92 | 87 | 86 | 91 | 89 | 85
| Mean |  | 89.5 | 97.5 | 84.14107 | 90.66667 | 98.08333 | 99.66667 | 93.33333 | 93.83333 | 90.66667 | 81 | 93.83333 | 57.83333 | 91.73835 | 85 | 88.5 | 88.5 | 90.5 | 88.5 | 85.66667 | 86.33333 | 86.83333 | 86.83333
| Median |  | 89.5 | 97.5 | 84.38239 | 91 | 97.15 | 99 | 93.5 | 94 | 90.5 | 81.5 | 94 | 54.5 | 91.73105 | 85 | 88.5 | 88 | 91 | 88.5 | 85.5 | 86 | 86.5 | 87.5
| Std Dev. |  | 1.870829 | 2.738613 | 0.9989718 | 1.505545 | 2.465292 | 1.505545 | 1.966384 | 0.7527727 | 1.21106 | 2.75681 | 0.7527727 | 10.53407 | 0.4704419 | 0.6324555 | 1.048809 | 0.83666 | 1.760682 | 2.880972 | 0.8164966 | 2.581989 | 1.47196 | 1.94079
| Rel.Std.Dev. |  | 2.09% | 2.809% | 1.187% | 1.661% | 2.513% | 1.511% | 2.107% | 0.8022% | 1.336% | 3.403% | 0.8022% | 18.21% | 0.5128% | 0.7441% | 1.185% | 0.9454% | 1.946% | 3.255% | 0.9531% | 2.991% | 1.695% | 2.235%
| PDM3 |  | -0.5369% | 8.354% | -6.492% | 0.7596% | 9.002% | 10.76% | 3.723% | 4.279% | 0.7596% | -9.983% | 4.279% | -35.73% | 1.951% | -5.538% | -1.648% | -1.648% | 0.5744% | -1.648% | -4.797% | -4.056% | -3.5% | -3.5%
| Z-Score (Absolute) |  | 0.11 | 1.89 | 1.08 | 0.37 | 2.02 | 2.37 | 0.96 | 1.07 | 0.37 | 1.78 | 1.07 | 6.92 | 0.61 | 0.89 | 0.11 | 0.11 | 0.33 | 0.11 | 0.74 | 0.59 | 0.48 | 0.48
| Analytical results for W in OREAS 253b (Certified Value 40.6 ppm) | [24 empty] | Certified
W | Round | Replicate | Lab | Lab | Lab | Lab | Lab | Lab | Lab | Lab | Lab | Lab | Lab | Lab | Lab | Lab | Lab | Lab | Lab | Lab | Lab |  |  |  |  | 1
| No | No | 1.01 | 1.02 | 1.03 | 1.04 | 1.07 | 1.08 | 1.10 | 1.11 | 1.13 | 1.14 | 1.16 | 1.18 | 1.19 | 1.20 | 1.23 | 1.24 | 1.25 | 1.26 | 1.27 |  |  |  |  | ppm
|  |  | 4A*OES/MS | 4A*MS | 4A*OES | 4A*OES/MS | 4A*OES/MS | 4A*MS | 4A*MS | 4A*OES | 4A*MS | 4A*OES/MS | 4A*MS | 4A*OES/MS | 4A*MS | 4A*OES/MS | 4A*OES | 4A*MS | 4A*OES/MS | 4A*OES/MS | 4A*OES/MS |  |  |  |  | 1
2
| 1 | 1 | 44.1 | 42.5 | 42.81792 | 39.1 | 40.2 | 43.7 | 43.91 | 30.4 | 38 | 1.1 | 38.7 | 41.4 | 38.8 | 39.5 | 40 | 39.8 | 47.2 | 35.1 | 42.4 |  |  |  |  | 1
| 1 | 2 | 42.3 | 42.5 | 42.63174 | 39.5 | 39.3 | 43.4 | 43.13 | 32.3 | 38.8 | 0.1 | 40.8 | 41.7 | 38.7 | 38.7 | 30 | 39.5 | 45 | 33.7 | 43.1 |  |  |  |  | 30
| 1 | 3 | 43.1 | 42 | 42.6175 | 38.7 | 39.6 | 43.4 | 48.48 | 31.5 | 39 | 0.3 | 39.6 | 42.6 | 39.4 | 37.3 | 29 | 38.6 | 43.5 | 38.6 | 41.9 |  |  |  |  | 16
| 1 | 4 | 41 | 43 | 42.41119 | 39 | 38.7 | 44 | 45.71 | 27.2 | 37.2 | 0.5 | 38.5 | 42.1 | 39.2 | 38.2 | 23 | 38.9 | 42 | 39.8 | 41.2 |  |  |  |  | 40.58518
| 1 | 5 | 40.8 | 46 | 42.16 | 38.4 | 39.5 | 43.4 | 46.5 | 28.4 | 39.7 | 0.2 | 40.9 | 41.6 | 38.8 | 39.3 | 37 | 39.5 | 44.6 | 41.8 | 38.7 |  |  |  |  | 69
| 1 | 6 | 45.4 | 42.5 | 42.82 | 39 | 39 | 44.6 | 44.24 | 28.4 | 38.9 | 0.3 | 39.9 | 42 | 39.3 | 38.6 | 25 | 36 | 41.5 | 41.2 | 40
| Mean |  | 42.78333 | 43.08333 | 42.57639 | 38.95 | 39.38333 | 43.75 | 45.32833 | 29.7 | 38.6 | 0.4166667 | 39.73333 | 41.9 | 39.03333 | 38.6 | 30.66667 | 38.71667 | 43.96667 | 38.36667 | 41.21667
| Median |  | 42.7 | 42.5 | 42.62462 | 39 | 39.4 | 43.55 | 44.975 | 29.4 | 38.85 | 0.3 | 39.75 | 41.85 | 39 | 38.65 | 29.5 | 39.2 | 44.05 | 39.2 | 41.55
| Std Dev. |  | 1.790438 | 1.463443 | 0.2542067 | 0.372827 | 0.5192944 | 0.4806246 | 1.973843 | 2.005991 | 0.8740709 | 0.3600926 | 1.013246 | 0.4289522 | 0.3011091 | 0.7949843 | 6.65332 | 1.402022 | 2.102062 | 3.297676 | 1.626551
| Rel.Std.Dev. |  | 4.185% | 3.397% | 0.5971% | 0.9572% | 1.319% | 1.099% | 4.355% | 6.754% | 2.264% | 86.42% | 2.55% | 1.024% | 0.7714% | 2.06% | 21.7% | 3.621% | 4.781% | 8.595% | 3.946%
| PDM3 |  | 5.416% | 6.155% | 4.906% | -4.029% | -2.961% | 7.798% | 11.69% | -26.82% | -4.891% | -98.97% | -2.099% | 3.24% | -3.824% | -4.891% | -24.44% | -4.604% | 8.332% | -5.466% | 1.556%
| Z-Score (Absolute) |  | 0.91 | 0.99 | 0.86 | 0.12 | 0 | 1.17 | 1.59 | 2.59 | 0.21 | 10.44 | 0.09 | 0.67 | 0.09 | 0.21 | 2.34 | 0.18 | 1.23 | 0.27 | 0.49
| Analytical results for Y in OREAS 253b (Certified Value 17.2 ppm) | [24 empty] | Certified
Y | Round | Replicate | Lab | Lab | Lab | Lab | Lab | Lab | Lab | Lab | Lab | Lab | Lab | Lab | Lab | Lab | Lab | Lab | Lab | Lab | Lab | Lab | Lab | Lab | Lab | 1
| No | No | 1.01 | 1.02 | 1.03 | 1.04 | 1.05 | 1.07 | 1.08 | 1.10 | 1.11 | 1.12 | 1.13 | 1.14 | 1.15 | 1.16 | 1.17 | 1.18 | 1.19 | 1.20 | 1.23 | 1.24 | 1.25 | 1.26 | 1.27 | ppm
|  |  | 4A*OES/MS | 4A*MS | 4A*OES | 4A*OES/MS | 4A*MS | 4A*OES/MS | 4A*MS | 4A*MS | 4A*OES | 4A*OES | 4A*MS | 4A*OES/MS | 4A*MS | 4A*MS | 4A*MS | 4A*OES/MS | 4A*MS | 4A*OES/MS | 4A*OES | 4A*MS | 4A*OES/MS | 4A*OES/MS | 4A*OES/MS | 1
2
| 1 | 1 | 19 | 18.1 | 11.065 | 16.1 | 16.7 | 18.4 | 16.54 | 21.48 | 18.1 | 14.87 | 17.4 | 20.1 | 16.83815 | 15 | 14.1 | 17.1 | 16.9 | 15.8 | 15 | 15.2 | 17 | 16.2 | 17.5 | 1
| 1 | 2 | 19.3 | 18.2 | 11.195 | 15.8 | 17.6 | 20.1 | 17.11 | 21.12 | 17.9 | 15.34 | 17 | 18.9 | 16.83161 | 15.7 | 14.2 | 17.8 | 16.5 | 16 | 16 | 14.5 | 17.2 | 15.3 | 17.6 | 31
| 1 | 3 | 19.1 | 18.5 | 11.13 | 15.6 | 17.4 | 18.1 | 17.09 | 20.86 | 18 | 14.95 | 17.4 | 19.5 | 16.77803 | 15.6 | 14.2 | 17.5 | 16.2 | 16 | 16 | 14.1 | 17.9 | 17.4 | 17.4 | 16
| 1 | 4 | 18.3 | 17.6 | 10.83583 | 16.3 | 17.9 | 18.6 | 16.9 | 21.07 | 18 | 15.12 | 17.1 | 19.8 | 16.63281 | 14.9 | 14.4 | 16.9 | 16.5 | 16 | 16 | 15.7 | 17.8 | 18.2 | 18.1 | 17.19029
| 1 | 5 | 19 | 18 | 10.99597 | 16.2 | 18 | 18.7 | 16.7 | 21.15 | 17.6 | 15.06 | 17.8 | 20.1 | 16.79738 | 14.8 | 14.5 | 18.3 | 16.5 | 16.1 | 16 | 14.6 | 18.1 | 19.4 | 17.4 | 70
| 1 | 6 | 20.4 | 17.4 | 11.12 | 16.1 | 17.3 | 21.2 | 16.72 | 21.59 | 17.7 | 15.16 | 17.7 | 20.3 | 16.84814 | 15.4 | 14.1 | 17.9 | 16.7 | 15.7 | 16 | 14.4 | 17.5 | 17.2 | 17.9
| Mean |  | 19.18333 | 17.96667 | 11.05697 | 16.01667 | 17.48333 | 19.18333 | 16.84333 | 21.21167 | 17.88333 | 15.08333 | 17.4 | 19.78333 | 16.78769 | 15.23333 | 14.25 | 17.58333 | 16.55 | 15.93333 | 15.83333 | 14.75 | 17.58333 | 17.28333 | 17.65
| Median |  | 19.05 | 18.05 | 11.0925 | 16.1 | 17.5 | 18.65 | 16.81 | 21.135 | 17.95 | 15.09 | 17.4 | 19.95 | 16.8145 | 15.2 | 14.2 | 17.65 | 16.5 | 16 | 16 | 14.55 | 17.65 | 17.3 | 17.55
| Std Dev. |  | 0.6853223 | 0.4033196 | 0.1273146 | 0.2639444 | 0.4708149 | 1.205681 | 0.2293178 | 0.2724274 | 0.194079 | 0.1654892 | 0.3162278 | 0.5154286 | 0.08037978 | 0.3829708 | 0.1643168 | 0.5231316 | 0.2345208 | 0.1505545 | 0.4082483 | 0.5890671 | 0.4262237 | 1.445568 | 0.2880972
| Rel.Std.Dev. |  | 3.572% | 2.245% | 1.151% | 1.648% | 2.693% | 6.285% | 1.361% | 1.284% | 1.085% | 1.097% | 1.817% | 2.605% | 0.4788% | 2.514% | 1.153% | 2.975% | 1.417% | 0.9449% | 2.578% | 3.994% | 2.424% | 8.364% | 1.632%
| PDM3 |  | 11.59% | 4.516% | -35.68% | -6.827% | 1.705% | 11.59% | -2.018% | 23.39% | 4.032% | -12.26% | 1.22% | 15.08% | -2.342% | -11.38% | -17.1% | 2.286% | -3.725% | -7.312% | -7.894% | -14.2% | 2.286% | 0.5413% | 2.674%
| Z-Score (Absolute) |  | 1.17 | 0.4 | 4 | 0.84 | 0.09 | 1.17 | 0.32 | 2.47 | 0.35 | 1.44 | 0.04 | 1.56 | 0.35 | 1.34 | 1.97 | 0.15 | 0.5 | 0.9 | NA | 1.65 | 0.15 | 0.04 | 0.2
Results from laboratory 23 were removed due to their 1 ppm reading resolution.
| Analytical results for Yb in OREAS 253b (Certified Value 1.64 ppm) | [24 empty] | Certified
Yb | Round | Replicate | Lab | Lab | Lab | Lab | Lab | Lab | Lab | Lab | Lab | Lab | Lab | [12 empty] | 1
| No | No | 1.02 | 1.04 | 1.05 | 1.08 | 1.10 | 1.14 | 1.15 | 1.16 | 1.17 | 1.20 | 1.24 | [12 empty] | ppm
|  |  | 4A*MS | 4A*OES/MS | 4A*MS | 4A*MS | 4A*MS | 4A*OES/MS | 4A*MS | 4A*MS | 4A*MS | 4A*OES/MS | 4A*MS | [12 empty] | 2
2
| 1 | 1 | 1.75 | 1.6 | 1.6 | 1.68 | 2.12 | 2 | 1.459347 | 1.4 | 1 | 1.5 | 1.69 | [12 empty] | 1
| 1 | 2 | 1.9 | 1.6 | 1.5 | 1.82 | 2.1 | 1.9 | 1.457746 | 1.6 | 0.7 | 1.5 | 1.62 | [12 empty] | 32
| 1 | 3 | 1.8 | 1.6 | 1.5 | 1.79 | 2.01 | 2 | 1.47819 | 1.5 | 0.6 | 1.4 | 1.67 | [12 empty] | 16
| 1 | 4 | 1.75 | 1.6 | 1.5 | 1.73 | 2.19 | 2 | 1.484942 | 1.5 | 0.6 | 1.5 | 1.67 | [12 empty] | 1.636685
| 1 | 5 | 1.8 | 1.6 | 1.5 | 1.71 | 2.24 | 2 | 1.470744 | 1.6 | 0.7 | 1.4 | 1.71 | [12 empty] | 71
| 1 | 6 | 1.75 | 1.6 | 1.4 | 1.73 | 2.21 | 2.1 | 1.450033 | 1.5 | 0.6 | 1.4 | 1.61
| Mean |  | 1.791667 | 1.6 | 1.5 | 1.743333 | 2.145 | 2 | 1.466834 | 1.516667 | 0.7 | 1.45 | 1.661667
| Median |  | 1.775 | 1.6 | 1.5 | 1.73 | 2.155 | 2 | 1.465045 | 1.5 | 0.65 | 1.45 | 1.67
| Std Dev. |  | 0.05845226 | 2.432377e-16 | 0.06324555 | 0.05202563 | 0.08502941 | 0.06324555 | 0.01336443 | 0.07527727 | 0.1549193 | 0.05477226 | 0.03920034
| Rel.Std.Dev. |  | 3.262% | 1.52e-14% | 4.216% | 2.984% | 3.964% | 3.162% | 0.9111% | 4.963% | 22.13% | 3.777% | 2.359%
| PDM3 |  | 9.469% | -2.241% | -8.351% | 6.516% | 31.06% | 22.2% | -10.38% | -7.333% | -57.23% | -11.41% | 1.526%
| Z-Score (Absolute) |  | 0.9 | 0 | 0.47 | 0.67 | 2.56 | 1.88 | 0.63 | 0.39 | 4.23 | 0.71 | 0.29
| Analytical results for Zn in OREAS 253b (Certified Value 73 ppm) | [24 empty] | Certified
Zn | Round | Replicate | Lab | Lab | Lab | Lab | Lab | Lab | Lab | Lab | Lab | Lab | Lab | Lab | Lab | Lab | Lab | Lab | Lab | Lab | Lab | Lab | Lab | Lab | Lab | 1
| No | No | 1.01 | 1.02 | 1.03 | 1.04 | 1.05 | 1.07 | 1.08 | 1.10 | 1.11 | 1.12 | 1.13 | 1.14 | 1.15 | 1.16 | 1.17 | 1.18 | 1.19 | 1.20 | 1.23 | 1.24 | 1.25 | 1.26 | 1.27 | ppm
|  |  | 4A*OES/MS | 4A*OES | 4A*OES | 4A*OES/MS | 4A*OES | 4A*OES/MS | 4A*MS | 4A*OES | 4A*OES | 4A*OES | 4A*OES | 4A*OES/MS | 4A*OES | 4A*OES/MS | 4A*MS | 4A*OES/MS | 4A*OES | 4A*OES/MS | 4A*OES | 4A*OES/MS | 4A*OES/MS | 4A*OES/MS | 4A*OES/MS | 0
1
| 1 | 1 | 77 | 76 | 65.27 | 64 | 71 | 81 | 73 | 75 | 79 | 82 | 74 | 70.6 | 69.44 | 66 | 74.6 | 74 | 73 | 73.2 | 73 | 73 | 75 | 73 | 74 | 1
| 1 | 2 | 78 | 74 | 64.912 | 69 | 72.8 | 84 | 75 | 73 | 80 | 89 | 74 | 67.8 | 70.77 | 68 | 82 | 73 | 73 | 72.1 | 74 | 73 | 74 | 74 | 75 | 11
| 1 | 3 | 78 | 70 | 63.74275 | 68 | 76.7 | 81 | 75 | 75 | 79 | 83 | 74 | 67 | 73.48 | 67 | 85.1 | 75 | 72 | 74.3 | 72 | 74 | 76 | 74 | 75 | 16
| 1 | 4 | 75 | 68 | 65.02 | 68 | 73.1 | 81 | 74 | 78 | 80 | 85 | 73 | 68.5 | 71.98 | 67 | 86.2 | 74 | 73 | 72.9 | 72 | 74 | 75 | 74 | 75 | 73.4859375
| 1 | 5 | 76 | 70 | 63.999 | 67 | 73.1 | 81 | 73 | 74 | 80 | 88 | 74 | 69.4 | 72.69 | 68 | 82.2 | 77 | 73 | 73.7 | 74 | 74 | 75 | 73 | 71 | 72
| 1 | 6 | 79 | 68 | 62.5385 | 69 | 76.8 | 85 | 75 | 74 | 79 | 86 | 75 | 71.4 | 72.49 | 67 | 82 | 76 | 73 | 73.4 | 73 | 74 | 70 | 73 | 72
| Mean |  | 77.16667 | 71 | 64.24704 | 67.5 | 73.91667 | 82.16667 | 74.16667 | 74.83333 | 79.5 | 85.5 | 74 | 69.11667 | 71.80833 | 67.16667 | 82.01667 | 74.83333 | 72.83333 | 73.26667 | 73 | 73.66667 | 74.16667 | 73.5 | 73.66667
| Median |  | 77.5 | 70 | 64.4555 | 68 | 73.1 | 81 | 74.5 | 74.5 | 79.5 | 85.5 | 74 | 68.95 | 72.235 | 67 | 82.1 | 74.5 | 73 | 73.3 | 73 | 74 | 75 | 73.5 | 74.5
| Std Dev. |  | 1.47196 | 3.286335 | 1.031603 | 1.870829 | 2.330165 | 1.834848 | 0.9831921 | 1.722401 | 0.5477226 | 2.738613 | 0.6324555 | 1.678591 | 1.466498 | 0.7527727 | 4.050885 | 1.47196 | 0.4082483 | 0.7447595 | 0.8944272 | 0.5163978 | 2.136976 | 0.5477226 | 1.75119
| Rel.Std.Dev. |  | 1.908% | 4.629% | 1.606% | 2.772% | 3.152% | 2.233% | 1.326% | 2.302% | 0.689% | 3.203% | 0.8547% | 2.429% | 2.042% | 1.121% | 4.939% | 1.967% | 0.5605% | 1.017% | 1.225% | 0.701% | 2.881% | 0.7452% | 2.377%
| PDM3 |  | 5.009% | -3.383% | -12.57% | -8.146% | 0.5861% | 11.81% | 0.9263% | 1.834% | 8.184% | 16.35% | 0.6995% | -5.946% | -2.283% | -8.599% | 11.61% | 1.834% | -0.8881% | -0.2984% | -0.6613% | 0.2459% | 0.9263% | 0.01914% | 0.2459%
| Z-Score (Absolute) |  | 2.02 | 1.54 | 5.44 | 3.56 | 0.14 | 4.91 | 0.29 | 0.67 | 3.37 | 6.84 | 0.19 | 2.63 | 1.07 | 3.76 | 4.83 | 0.67 | 0.48 | 0.23 | 0.39 | 0 | 0.29 | 0.1 | 0
| Analytical results for Zr in OREAS 253b (Certified Value 157 ppm) | [24 empty] | Certified
Zr | Round | Replicate | Lab | Lab | Lab | Lab | Lab | Lab | Lab | Lab | Lab | Lab | Lab | Lab | Lab | Lab | Lab | Lab | Lab | Lab | Lab | Lab | Lab | Lab |  | 1
| No | No | 1.01 | 1.02 | 1.03 | 1.04 | 1.05 | 1.07 | 1.08 | 1.10 | 1.11 | 1.12 | 1.13 | 1.14 | 1.15 | 1.16 | 1.18 | 1.19 | 1.20 | 1.23 | 1.24 | 1.25 | 1.26 | 1.27 |  | ppm
|  |  | 4A*OES/MS | 4A*MS | 4A*OES | 4A*OES/MS | 4A*OES | 4A*OES/MS | 4A*MS | 4A*MS | 4A*OES | 4A*OES | 4A*MS | 4A*OES/MS | 4A*OES | 4A*OES/MS | 4A*OES/MS | 4A*MS | 4A*OES/MS | 4A*OES | 4A*MS | 4A*OES/MS | 4A*OES/MS | 4A*OES/MS |  | 0
0
| 1 | 1 | 162.5 | 151 | 163.14 | 160.3 | 155 | 177.6 | 161.7 | 189.6 | 157.3 | 144 | 148 | 80 | 169.53 | 145 | 148.5 | 152 | 149.1 | 143 | 165.1 | 158 | 146.4 | 162.5 |  | 1
| 1 | 2 | 174.5 | 147 | 164.1293 | 158.3 | 154 | 178.1 | 165.9 | 187.7 | 157.3 | 145 | 156.5 | 59 | 164.27 | 144 | 154 | 153 | 148 | 147 | 162.7 | 156.5 | 141.1 | 157 |  | 12
| 1 | 3 | 168 | 149 | 163.5699 | 160.4 | 150 | 170.5 | 165.1 | 186.5 | 157.6 | 144 | 148.5 | 122 | 167.87 | 148 | 152.5 | 152 | 149 | 144 | 162.8 | 166.5 | 156.8 | 159 |  | 16
| 1 | 4 | 163 | 149 | 161.1452 | 161.5 | 157 | 173.5 | 166.5 | 185.1 | 158 | 146 | 159.6 | 125 | 166.8 | 147 | 152.5 | 155 | 150.9 | 146 | 165 | 161 | 167.4 | 155.5 |  | 157.0314
| 1 | 5 | 163.5 | 151 | 162.6988 | 157.3 | 152 | 174 | 161.6 | 184.3 | 157.1 | 144 | 154.3 | 140 | 169.42 | 148 | 168.5 | 152 | 152.2 | 144 | 162 | 162 | 180.1 | 144.5 |  | 73
| 1 | 6 | 167.5 | 150 | 162.8845 | 157.9 | 155 | 168.7 | 163.4 | 187.5 | 158.1 | 148 | 155.1 | 89 | 169.31 | 144 | 165.5 | 152 | 149 | 145 | 163.1 | 152 | 160.6 | 151
| Mean |  | 166.5 | 149.5 | 162.9279 | 159.2833 | 153.8333 | 173.7333 | 164.0333 | 186.7833 | 157.5667 | 145.1667 | 153.6667 | 102.5 | 167.8667 | 146 | 156.9167 | 152.6667 | 149.7 | 144.8333 | 163.45 | 159.3333 | 158.7333 | 154.9167
| Median |  | 165.5 | 149.5 | 163.01225 | 159.3 | 154.5 | 173.75 | 164.25 | 187 | 157.45 | 144.5 | 154.7 | 105.5 | 168.59 | 146 | 153.25 | 152 | 149.05 | 144.5 | 162.95 | 159.5 | 158.7 | 156.25
| Std Dev. |  | 4.571652 | 1.516575 | 1.013219 | 1.673818 | 2.483277 | 3.739875 | 2.120063 | 1.916681 | 0.4082483 | 1.602082 | 4.571506 | 31.22019 | 2.065746 | 1.897367 | 8.077231 | 1.21106 | 1.544021 | 1.47196 | 1.291124 | 4.996666 | 14.15566 | 6.367234
| Rel.Std.Dev. |  | 2.746% | 1.014% | 0.6219% | 1.051% | 1.614% | 2.153% | 1.292% | 1.026% | 0.2591% | 1.104% | 2.975% | 30.46% | 1.231% | 1.3% | 5.147% | 0.7933% | 1.031% | 1.016% | 0.7899% | 3.136% | 8.918% | 4.11%
| PDM3 |  | 6.03% | -4.796% | 3.755% | 1.434% | -2.037% | 10.64% | 4.459% | 18.95% | 0.3409% | -7.556% | -2.143% | -34.73% | 6.9% | -7.025% | -0.07306% | -2.78% | -4.669% | -7.768% | 4.087% | 1.466% | 1.084% | -1.347%
| Z-Score (Absolute) |  | 0.96 | 0.8 | 0.59 | 0.21 | 0.35 | 1.71 | 0.7 | 3.06 | 0.03 | 1.25 | 0.37 | 5.68 | 1.1 | 1.17 | 0.03 | 0.47 | 0.78 | 1.29 | 0.64 | 0.22 | 0.15 | 0.24
Note on C17: Z-Scores have been calculated inclusive of individual outliers. In general, laboratory batches are rejected if Z-Score > 2.5.
Note on C36: Z-Scores have been calculated inclusive of individual outliers. In general, laboratory batches are rejected if Z-Score > 2.5.
Note on C54: Z-Scores have been calculated inclusive of individual outliers. In general, laboratory batches are rejected if Z-Score > 2.5.
Note on C72: Z-Scores have been calculated inclusive of individual outliers. In general, laboratory batches are rejected if Z-Score > 2.5.
Note on C90: Z-Scores have been calculated inclusive of individual outliers. In general, laboratory batches are rejected if Z-Score > 2.5.
Note on C109: Z-Scores have been calculated inclusive of individual outliers. In general, laboratory batches are rejected if Z-Score > 2.5.
Note on C128: Z-Scores have been calculated inclusive of individual outliers. In general, laboratory batches are rejected if Z-Score > 2.5.
Note on C146: Z-Scores have been calculated inclusive of individual outliers. In general, laboratory batches are rejected if Z-Score > 2.5.
Note on C165: Z-Scores have been calculated inclusive of individual outliers. In general, laboratory batches are rejected if Z-Score > 2.5.
Note on C183: Z-Scores have been calculated inclusive of individual outliers. In general, laboratory batches are rejected if Z-Score > 2.5.
Note on C202: Z-Scores have been calculated inclusive of individual outliers. In general, laboratory batches are rejected if Z-Score > 2.5.
Note on C221: Z-Scores have been calculated inclusive of individual outliers. In general, laboratory batches are rejected if Z-Score > 2.5.
Note on C240: Z-Scores have been calculated inclusive of individual outliers. In general, laboratory batches are rejected if Z-Score > 2.5.
Note on C258: Z-Scores have been calculated inclusive of individual outliers. In general, laboratory batches are rejected if Z-Score > 2.5.
Note on C276: Z-Scores have been calculated inclusive of individual outliers. In general, laboratory batches are rejected if Z-Score > 2.5.
Note on C294: Z-Scores have been calculated inclusive of individual outliers. In general, laboratory batches are rejected if Z-Score > 2.5.
Note on C313: Z-Scores have been calculated inclusive of individual outliers. In general, laboratory batches are rejected if Z-Score > 2.5.
Note on C331: Z-Scores have been calculated inclusive of individual outliers. In general, laboratory batches are rejected if Z-Score > 2.5.
Note on C350: Z-Scores have been calculated inclusive of individual outliers. In general, laboratory batches are rejected if Z-Score > 2.5.
Note on C368: Z-Scores have been calculated inclusive of individual outliers. In general, laboratory batches are rejected if Z-Score > 2.5.
Note on C386: Z-Scores have been calculated inclusive of individual outliers. In general, laboratory batches are rejected if Z-Score > 2.5.
Note on C404: Z-Scores have been calculated inclusive of individual outliers. In general, laboratory batches are rejected if Z-Score > 2.5.
Note on C422: Z-Scores have been calculated inclusive of individual outliers. In general, laboratory batches are rejected if Z-Score > 2.5.
Note on C440: Z-Scores have been calculated inclusive of individual outliers. In general, laboratory batches are rejected if Z-Score > 2.5.
Note on C458: Z-Scores have been calculated inclusive of individual outliers. In general, laboratory batches are rejected if Z-Score > 2.5.
Note on C476: Z-Scores have been calculated inclusive of individual outliers. In general, laboratory batches are rejected if Z-Score > 2.5.
Note on C494: Z-Scores have been calculated inclusive of individual outliers. In general, laboratory batches are rejected if Z-Score > 2.5.
Note on C512: Z-Scores have been calculated inclusive of individual outliers. In general, laboratory batches are rejected if Z-Score > 2.5.
Note on C531: Z-Scores have been calculated inclusive of individual outliers. In general, laboratory batches are rejected if Z-Score > 2.5.
Note on C549: Z-Scores have been calculated inclusive of individual outliers. In general, laboratory batches are rejected if Z-Score > 2.5.
Note on C567: Z-Scores have been calculated inclusive of individual outliers. In general, laboratory batches are rejected if Z-Score > 2.5.
Note on C586: Z-Scores have been calculated inclusive of individual outliers. In general, laboratory batches are rejected if Z-Score > 2.5.
Note on C604: Z-Scores have been calculated inclusive of individual outliers. In general, laboratory batches are rejected if Z-Score > 2.5.
Note on C622: Z-Scores have been calculated inclusive of individual outliers. In general, laboratory batches are rejected if Z-Score > 2.5.
Note on C640: Z-Scores have been calculated inclusive of individual outliers. In general, laboratory batches are rejected if Z-Score > 2.5.
Note on C658: Z-Scores have been calculated inclusive of individual outliers. In general, laboratory batches are rejected if Z-Score > 2.5.
Note on C676: Z-Scores have been calculated inclusive of individual outliers. In general, laboratory batches are rejected if Z-Score > 2.5.
Note on C695: Z-Scores have been calculated inclusive of individual outliers. In general, laboratory batches are rejected if Z-Score > 2.5.
Note on C713: Z-Scores have been calculated inclusive of individual outliers. In general, laboratory batches are rejected if Z-Score > 2.5.
Note on C731: Z-Scores have been calculated inclusive of individual outliers. In general, laboratory batches are rejected if Z-Score > 2.5.
Note on C749: Z-Scores have been calculated inclusive of individual outliers. In general, laboratory batches are rejected if Z-Score > 2.5.
Note on C767: Z-Scores have been calculated inclusive of individual outliers. In general, laboratory batches are rejected if Z-Score > 2.5.
Note on C786: Z-Scores have been calculated inclusive of individual outliers. In general, laboratory batches are rejected if Z-Score > 2.5.
Note on C805: Z-Scores have been calculated inclusive of individual outliers. In general, laboratory batches are rejected if Z-Score > 2.5.
Note on C823: Z-Scores have been calculated inclusive of individual outliers. In general, laboratory batches are rejected if Z-Score > 2.5.
Note on C841: Z-Scores have been calculated inclusive of individual outliers. In general, laboratory batches are rejected if Z-Score > 2.5.
Note on C860: Z-Scores have been calculated inclusive of individual outliers. In general, laboratory batches are rejected if Z-Score > 2.5.
Note on C878: Z-Scores have been calculated inclusive of individual outliers. In general, laboratory batches are rejected if Z-Score > 2.5.
Note on C896: Z-Scores have been calculated inclusive of individual outliers. In general, laboratory batches are rejected if Z-Score > 2.5.
Note on C915: Z-Scores have been calculated inclusive of individual outliers. In general, laboratory batches are rejected if Z-Score > 2.5.
Note on C933: Z-Scores have been calculated inclusive of individual outliers. In general, laboratory batches are rejected if Z-Score > 2.5.
Note on C952: Z-Scores have been calculated inclusive of individual outliers. In general, laboratory batches are rejected if Z-Score > 2.5.
Note on C970: Z-Scores have been calculated inclusive of individual outliers. In general, laboratory batches are rejected if Z-Score > 2.5.
Note on C989: Z-Scores have been calculated inclusive of individual outliers. In general, laboratory batches are rejected if Z-Score > 2.5.
Note on C1008: Z-Scores have been calculated inclusive of individual outliers. In general, laboratory batches are rejected if Z-Score > 2.5.
Note on C1027: Z-Scores have been calculated inclusive of individual outliers. In general, laboratory batches are rejected if Z-Score > 2.5.
Note on C1045: Z-Scores have been calculated inclusive of individual outliers. In general, laboratory batches are rejected if Z-Score > 2.5.
Note on C1063: Z-Scores have been calculated inclusive of individual outliers. In general, laboratory batches are rejected if Z-Score > 2.5.
Note on C1082: Z-Scores have been calculated inclusive of individual outliers. In general, laboratory batches are rejected if Z-Score > 2.5.
Note on C1100: Z-Scores have been calculated inclusive of individual outliers. In general, laboratory batches are rejected if Z-Score > 2.5.
Note on C1118: Z-Scores have been calculated inclusive of individual outliers. In general, laboratory batches are rejected if Z-Score > 2.5.

## Aqua Regia
| Analytical results for Ag in OREAS 253b (Certified Value 0.286 ppm) | [25 empty] | Certified
Ag | Round | Replicate | Lab | Lab | Lab | Lab | Lab | Lab | Lab | Lab | Lab | Lab | Lab | Lab | Lab | Lab | Lab | Lab | Lab | Lab | Lab | Lab | Lab | Lab | Lab |  | 1
| No | No | 1.01 | 1.02 | 1.03 | 1.04 | 1.05 | 1.07 | 1.08 | 1.10 | 1.11 | 1.12 | 1.13 | 1.14 | 1.15 | 1.16 | 1.18 | 1.19 | 1.20 | 1.21 | 1.23 | 1.24 | 1.25 | 1.26 | 1.27 |  | ppm
|  |  | AR*MS | AR*MS | AR*OES | AR*OES/MS | AR*OES/MS | AR*OES/MS | AR*MS | AR*MS | AR*OES/MS | AR*OES | AR*MS | AR*OES/MS | AR*OES | AR*MS | AR*MS | AR*OES/MS | AR*MS | AR*OES | AR*OES | AR*OES/MS | AR*MS | AR*OES/MS | AR*MS |  | 3
|  |  | 0.5g | 40g | 0.5g | 0.25g | 0.25g | 0.25g | 25g | 25g | 01g | 0.25g | 0.5g | 0.5g | 0.5g | 0.25g | 0.5g | 01g | 15g | 0.25g | 0.15g | 0.2g | 0.5g | 0.5g | 0.5g |  | 3
| 1 | 1 | 0.27 | 0.2 | < 0.5 | 0.26 | 0.29 | 0.3 | 0.27 | 0.27 | 0.22 | < 5 | 0.29 | 0.286 |  | 0.3 | 0.3 | 0.32 | 0.288 | < 1 | 0.4 | < 0.5 | 0.27 | 0.29 | 0.27 |  | 1
| 1 | 2 | 0.27 | 0.2 | < 0.5 | 0.23 | 0.26 | 0.3 | 0.28 | 0.28 | 0.21 | < 5 | 0.29 | 0.294 |  | 0.29 | 0.3 | 0.31 | 0.305 | < 1 | 0.3 | < 0.5 | 0.27 | 0.27 | 0.28 |  | 18
| 1 | 3 | 0.29 | 0.25 | < 0.5 | 0.24 | 0.27 | 0.3 | 0.27 | 0.29 | 0.22 | < 5 | 0.26 | 0.495 |  | 0.3 | 0.31 | 0.33 | 0.301 | < 1 | 0.3 | < 0.5 | 0.26 | 0.29 | 0.29 |  | 16
| 1 | 4 | 0.28 | 0.2 | < 0.5 | 0.25 | 0.29 | 0.3 | 0.26 | 0.29 | 0.21 | < 5 | 0.27 | 0.31 |  | 0.3 | 0.34 | 0.33 | 0.302 | < 1 | 0.3 | < 0.5 | 0.28 | 0.29 | 0.28 |  | 0.285831
| 1 | 5 | 0.27 | 0.2 | < 0.5 | 0.24 | 0.28 | 0.3 | 0.26 | 0.29 | 0.21 | < 5 | 0.29 | 0.283 |  | 0.3 | 0.3 | 0.33 | 0.302 | < 1 | 0.3 | < 0.5 | 0.26 | 0.28 | 0.3 |  | 75
| 1 | 6 | 0.28 | 0.25 | < 0.5 | 0.29 | 0.27 | 0.3 | 0.28 | 0.3 | 0.2 | < 5 | 0.29 | 0.301 |  | 0.28 | 0.28 | 0.33 | 0.311 | < 1 | 0.4 | < 0.5 | 0.31 | 0.28 | 0.31
| Mean |  | 0.2766667 | 0.2166667 |  | 0.2516667 | 0.2766667 | 0.3 | 0.27 | 0.2866667 | 0.2116667 |  | 0.2816667 | 0.3281667 |  | 0.295 | 0.305 | 0.325 | 0.3015 |  | 0.3333333 |  | 0.275 | 0.2833333 | 0.2883333
| Median |  | 0.275 | 0.2 |  | 0.245 | 0.275 | 0.3 | 0.27 | 0.29 | 0.21 |  | 0.29 | 0.2975 |  | 0.3 | 0.3 | 0.33 | 0.302 |  | 0.3 |  | 0.27 | 0.285 | 0.285
| Std Dev. |  | 0.008164966 | 0.02581989 |  | 0.02136976 | 0.0121106 | 0 | 0.008944272 | 0.01032796 | 0.007527727 |  | 0.0132916 | 0.08232476 |  | 0.0083666 | 0.01974842 | 0.0083666 | 0.007556454 |  | 0.05163978 |  | 0.01870829 | 0.008164966 | 0.0147196
| Rel.Std.Dev. |  | 2.951% | 11.92% |  | 8.491% | 4.377% | 0% | 3.313% | 3.603% | 3.556% |  | 4.719% | 25.09% |  | 2.836% | 6.475% | 2.574% | 2.506% |  | 15.49% |  | 6.803% | 2.882% | 5.105%
| PDM3 |  | -3.206% | -24.2% |  | -11.95% | -3.206% | 4.957% | -5.539% | 0.2924% | -25.95% |  | -1.457% | 14.81% |  | 3.208% | 6.706% | 13.7% | 5.482% |  | 16.62% |  | -3.789% | -0.8738% | 0.8755%
| Z-Score (Absolute) |  | 0.19 | 2.14 | 1.06 | 1 | 0.19 | NA | 0.41 | 0.14 | 2.3 | 72.06 | 0.03 | 1.48 | NA | 0.41 | 0.73 | 1.38 | 0.62 | 7.07 | NA | 1.06 | 0.24 | 0.03 | 0.19
Results from laboratories 7 and 23 were removed due to their 0.1 ppm reading resolution.
| Analytical results for Al in OREAS 253b (Certified Value 1.15 wt.%) | [25 empty] | Certified
Al | Round | Replicate | Lab | Lab | Lab | Lab | Lab | Lab | Lab | Lab | Lab | Lab | Lab | Lab | Lab | Lab | Lab | Lab | Lab | Lab | Lab | Lab | Lab | Lab | Lab | Lab | 1
| No | No | 1.01 | 1.02 | 1.03 | 1.04 | 1.05 | 1.07 | 1.08 | 1.10 | 1.11 | 1.12 | 1.13 | 1.14 | 1.15 | 1.16 | 1.17 | 1.18 | 1.19 | 1.20 | 1.21 | 1.23 | 1.24 | 1.25 | 1.26 | 1.27 | wt.%
|  |  | AR*MS | AR*OES | AR*OES | AR*OES/MS | AR*OES/MS | AR*OES/MS | AR*MS | AR*OES | AR*OES/MS | AR*OES | AR*MS | AR*OES/MS | AR*OES | AR*OES | AR*OES | AR*MS | AR*OES/MS | AR*MS | AR*OES | AR*OES | AR*OES/MS | AR*MS | AR*OES/MS | AR*MS | 2
|  |  | 0.5g | 40g | 0.5g | 0.25g | 0.25g | 0.25g | 25g | 25g | 01g | 0.25g | 0.5g | 0.5g | 0.5g | 0.25g | 0.5g | 0.5g | 01g | 15g | 0.25g | 0.15g | 0.2g | 0.5g | 0.5g | 0.5g | 2
| 1 | 1 | 1.08 | 0.96 | 1.307361 | 0.96 | 0.97 | 1.17 | 1.0302 | 0.95 | 1.348 | 1.084783 | 1 | 1.52 | 1.3875 | 1.08 | 0.85165 | 1.2 | 1.45 | 1.17 | 1.421763809 | 1.12 | 1.03 | 1.14 | 0.98 | 1.04 | 1
| 1 | 2 | 1.08 | 0.99 | 1.315394 | 0.99 | 0.97 | 1.19 | 1.0848 | 0.84 | 1.347 | 1.1495484 | 1.06 | 1.49 | 1.3768 | 1.17 | 0.96444 | 1.22 | 1.45 | 1.16 | 1.310733138 | 1.12 | 1.04 | 1.15 | 0.99 | 1.03 | #N/A
| 1 | 3 | 1.11 | 1.01 | 1.3125 | 0.95 | 0.93 | 1.18 | 0.9306 | 0.94 | 1.366 | 1.1181661 | 1.06 | 1.75 | 1.4223 | 1.15 | 0.91818 | 1.23 | 1.41 | 1.19 | 1.335199974 | 1.12 | 1.05 | 1.14 | 0.97 | 1.06 | 16
| 1 | 4 | 1.1 | 1 | 1.346667 | 0.99 | 1 | 1.18 | 0.9585 | 1.02 | 1.314 | 1.095783 | 1.04 | 1.45 | 1.4335 | 1.12 | 0.91352 | 1.23 | 1.42 | 1.19 | 1.734252906 | 1.18 | 1.08 | 1.1 | 0.98 | 1.06 | 1.145511
| 1 | 5 | 1.12 | 0.98 | 1.334167 | 1 | 1.02 | 1.15 | 1.0092 | 1.05 | 1.319 | 1.138547 | 1.06 | 1.48 | 1.4745 | 1.03 | 1.0055 | 1.21 | 1.41 | 1.19 | 1.420684988 | 1.11 | 1.05 | 1.17 | 0.92 | 1.12 | 76
| 1 | 6 | 1.11 | 0.96 | 1.31 | 0.98 | 1 | 1.3 | 1.108 | 1.14 | 1.364 | 1.117171 | 0.99 | 1.56 | 1.3743 | 1.04 | 1.01958 | 1.04 | 1.41 | 1.18 | 1.297023134 | 1.08 | 1.08 | 1.08 | 1.13 | 1.06
| Mean |  | 1.1 | 0.9833333 | 1.321015 | 0.9783333 | 0.9816667 | 1.195 | 1.020217 | 0.99 | 1.343 | 1.117333 | 1.035 | 1.541667 | 1.411483 | 1.098333 | 0.9454783 | 1.188333 | 1.425 | 1.18 | 1.419943 | 1.121667 | 1.055 | 1.13 | 0.995 | 1.061667
| Median |  | 1.105 | 0.985 | 1.313947 | 0.985 | 0.985 | 1.18 | 1.0197 | 0.985 | 1.3475 | 1.11766855 | 1.05 | 1.505 | 1.4049 | 1.1 | 0.94131 | 1.215 | 1.415 | 1.185 | 1.377942481 | 1.12 | 1.05 | 1.14 | 0.98 | 1.06
| Std Dev. |  | 0.0167332 | 0.02065591 | 0.01576604 | 0.0194079 | 0.03188521 | 0.05319774 | 0.06919255 | 0.1035374 | 0.02203633 | 0.02454584 | 0.03209361 | 0.1087045 | 0.03932828 | 0.05776389 | 0.06328269 | 0.07359801 | 0.01974842 | 0.01264911 | 0.1631025 | 0.03250641 | 0.02073644 | 0.0334664 | 0.07063993 | 0.03125167
| Rel.Std.Dev. |  | 1.521% | 2.101% | 1.193% | 1.984% | 3.248% | 4.452% | 6.782% | 10.46% | 1.641% | 2.197% | 3.101% | 7.051% | 2.786% | 5.259% | 6.693% | 6.193% | 1.386% | 1.072% | 11.49% | 2.898% | 1.966% | 2.962% | 7.099% | 2.944%
| PDM3 |  | -3.973% | -14.16% | 15.32% | -14.59% | -14.3% | 4.32% | -10.94% | -13.58% | 17.24% | -2.46% | -9.647% | 34.58% | 23.22% | -4.119% | -17.46% | 3.738% | 24.4% | 3.011% | 23.96% | -2.082% | -7.901% | -1.354% | -13.14% | -7.319%
| Z-Score (Absolute) |  | 0.06 | 0.84 | 1.42 | 0.87 | 0.85 | 0.58 | 0.59 | 0.79 | 1.56 | 0.06 | 0.49 | 2.89 | 2.02 | 0.07 | 1.09 | 0.53 | 2.11 | 0.48 | 2.08 | 0.09 | 0.36 | 0.14 | 0.76 | 0.31
| Analytical results for As in OREAS 253b (Certified Value 214 ppm) | [25 empty] | Certified
As | Round | Replicate | Lab | Lab | Lab | Lab | Lab | Lab | Lab | Lab | Lab | Lab | Lab | Lab | Lab | Lab | Lab | Lab | Lab | Lab | Lab | Lab | Lab | Lab | Lab | Lab | 1
| No | No | 1.01 | 1.02 | 1.03 | 1.04 | 1.05 | 1.07 | 1.08 | 1.10 | 1.11 | 1.12 | 1.13 | 1.14 | 1.15 | 1.16 | 1.17 | 1.18 | 1.19 | 1.20 | 1.21 | 1.23 | 1.24 | 1.25 | 1.26 | 1.27 | ppm
|  |  | AR*MS | AR*MS | AR*OES | AR*OES/MS | AR*OES/MS | AR*OES/MS | AR*MS | AR*MS | AR*OES/MS | AR*OES | AR*MS | AR*OES/MS | AR*MS | AR*MS | AR*OES | AR*MS | AR*OES/MS | AR*MS | AR*OES | AR*OES | AR*OES/MS | AR*MS | AR*OES/MS | AR*MS | 0
|  |  | 0.5g | 40g | 0.5g | 0.25g | 0.25g | 0.25g | 25g | 25g | 01g | 0.25g | 0.5g | 0.5g | 0.5g | 0.25g | 0.5g | 0.5g | 01g | 15g | 0.25g | 0.15g | 0.2g | 0.5g | 0.5g | 0.5g | 0
| 1 | 1 | 224 | 192 | 203.6857 | 213 | 200 | 221 | 190 | 215.7 | 222 | 214.841 | 227 | 222 | 218.4739 | 199 | 55.834 | 234 | 185 | 220.9 | 230.3492708 | 221 | 193 | 228 | 208.4 | 216 | 1
| 1 | 2 | 226 | 196 | 204.9143 | 218 | 197 | 217 | 201 | 212.7 | 220 | 216.474 | 220 | 219 | 223.8082 | 209 | 57.0138 | 231 | 180 | 219.6 | 229.7737876 | 220 | 191 | 226 | 207.2 | 212 | 6
| 1 | 3 | 228 | 198 | 203.769 | 216 | 201 | 219 | 180 | 220.2 | 219 | 212.78 | 222 | 227 | 220.7308 | 216 | 56.9144 | 236 | 183 | 227.5 | 227.9258624 | 215 | 187 | 228 | 206.6 | 217 | 16
| 1 | 4 | 228 | 196 | 207.61 | 215 | 199 | 218 | 185 | 221.4 | 223 | 213.813 | 226 | 230 | 217.7261 | 207 | 56.5372 | 234 | 181 | 222.3 | 133.9770879 | 222 | 189 | 235 | 207.5 | 215 | 213.6564
| 1 | 5 | 230 | 192 | 207.5622 | 220 | 209 | 215 | 194 | 221.6 | 219 | 215.43 | 228 | 224 | 220.6203 | 204 | 54.7782 | 235 | 180 | 221.2 | 228.1883635 | 225 | 188 | 232 | 206.1 | 218 | 77
| 1 | 6 | 230 | 197 | 205.6532 | 212 | 207 | 207 | 205 | 223.8 | 222 | 213.76 | 219 | 230 | 216.9549 | 203 | 58.2188 | 218 | 182 | 224.5 | 222.6065078 | 216 | 189 | 226 | 219.7 | 217
| Mean |  | 227.6667 | 195.1667 | 205.5324 | 215.6667 | 202.1667 | 216.1667 | 192.5 | 219.2333 | 220.8333 | 214.5163 | 223.6667 | 225.3333 | 219.719 | 206.3333 | 56.5494 | 231.3333 | 181.8333 | 222.6667 | 212.1368 | 219.8333 | 189.5 | 229.1667 | 209.25 | 215.8333
| Median |  | 228 | 196 | 205.28375 | 215.5 | 200.5 | 217.5 | 192 | 220.8 | 221 | 214.327 | 224 | 225.5 | 219.5471 | 205.5 | 56.7258 | 234 | 181.5 | 221.75 | 228.0571 | 220.5 | 189 | 228 | 207.35 | 216.5
| Std Dev. |  | 2.33809 | 2.562551 | 1.752311 | 3.011091 | 4.750439 | 4.91596 | 9.481561 | 4.1774 | 1.722401 | 1.330731 | 3.829708 | 4.457204 | 2.518724 | 5.853774 | 1.164893 | 6.742897 | 1.94079 | 2.882129 | 38.38818 | 3.763863 | 2.167948 | 3.600926 | 5.179479 | 2.136976
| Rel.Std.Dev. |  | 1.027% | 1.313% | 0.8526% | 1.396% | 2.35% | 2.274% | 4.925% | 1.905% | 0.78% | 0.6203% | 1.712% | 1.978% | 1.146% | 2.837% | 2.06% | 2.915% | 1.067% | 1.294% | 18.1% | 1.712% | 1.144% | 1.571% | 2.475% | 0.9901%
| PDM3 |  | 6.557% | -8.654% | -3.802% | 0.9409% | -5.378% | 1.175% | -9.902% | 2.61% | 3.359% | 0.4025% | 4.685% | 5.465% | 2.838% | -3.427% | -73.53% | 8.274% | -14.89% | 4.217% | -0.7112% | 2.891% | -11.31% | 7.259% | -2.062% | 1.019%
| Z-Score (Absolute) |  | 0.93 | 1.6 | 0.79 | 0.01 | 1.06 | 0.03 | 1.81 | 0.27 | 0.4 | 0.1 | 0.62 | 0.75 | 0.31 | 0.73 | 12.39 | 1.21 | 2.64 | 0.54 | 0.28 | 0.32 | 2.04 | 1.04 | 0.51 | 0.01
| Analytical results for B in OREAS 253b (Certified Value < 10 ppm) | [25 empty] | Certified
B | Round | Replicate | Lab | Lab | Lab | Lab | Lab | Lab | Lab | Lab | Lab | Lab | Lab | Lab | Lab | [11 empty] | 1
| No | No | 1.01 | 1.03 | 1.04 | 1.05 | 1.08 | 1.11 | 1.13 | 1.14 | 1.18 | 1.20 | 1.25 | 1.26 | 1.27 | [11 empty] | ppm
|  |  | AR*MS | AR*OES | AR*OES/MS | AR*OES/MS | AR*MS | AR*OES/MS | AR*MS | AR*OES/MS | AR*MS | AR*MS | AR*MS | AR*OES/MS | AR*MS | [11 empty] | 1
|  |  | 0.5g | 0.5g | 0.25g | 0.25g | 25g | 01g | 0.5g | 0.5g | 0.5g | 15g | 0.5g | 0.5g | 0.5g | [11 empty] | 1
| 1 | 1 | < 10 | 16.53667 | < 10 | < 10 | < 10 | < 10 | < 20 | 7 | 10 | 4 | < 10 | < 10 | < 10 | [11 empty] | 1
| 1 | 2 | 10 | 16.40667 | < 10 | < 10 | < 10 | < 10 | < 20 | 7 | < 10 | 5 | < 10 | < 10 | < 10 | [11 empty] | #N/A
| 1 | 3 | < 10 | 16.64333 | < 10 | < 10 | < 10 | < 10 | < 20 | 12 | 10 | 5 | < 10 | < 10 | < 10 | [11 empty] | 16
| 1 | 4 | 10 | 16.93 | < 10 | < 10 | < 10 | < 10 | < 20 | 6 | 10 | 4 | < 10 | < 10 | 10 | [11 empty] | < 10
| 1 | 5 | 10 | 16.66333 | < 10 | < 10 | < 10 | < 10 | < 20 | 7 | < 10 | 4 | < 10 | < 10 | < 10 | [11 empty] | 78
| 1 | 6 | < 10 | 16.6 | < 10 | < 10 | < 10 | < 10 | < 20 | 7 | < 10 | 4 | < 10 | 12 | 10
| Mean |  | 10 | 16.63 | [5 empty] | 7.666667 | 10 | 4.333333 |  | 12 | 10
| Median |  | 10 | 16.62167 | [5 empty] | 7 | 10 | 4 |  | 12 | 10
| Std Dev. |  | 0 | 0.1736536 | [5 empty] | 2.160247 | 0 | 0.5163978 |  |  | 0
| Rel.Std.Dev. |  | 0% | 1.044% | [5 empty] | 28.18% | 0% | 11.92% |  |  | 0%
PDM3
| Z-Score (Absolute) |  | 0.77 | 6.05 | 0.67 | 0.67 | 0.67 | 0.67 | 2.22 | 0.87 | 0.77 | 1.06 | 0.67 | 0 | 0.29
| Analytical results for Ba in OREAS 253b (Certified Value 66 ppm) | [25 empty] | Certified
Ba | Round | Replicate | Lab | Lab | Lab | Lab | Lab | Lab | Lab | Lab | Lab | Lab | Lab | Lab | Lab | Lab | Lab | Lab | Lab | Lab | Lab | Lab | Lab | Lab | Lab | Lab | 1
| No | No | 1.01 | 1.02 | 1.03 | 1.04 | 1.05 | 1.07 | 1.08 | 1.10 | 1.11 | 1.12 | 1.13 | 1.14 | 1.15 | 1.16 | 1.17 | 1.18 | 1.19 | 1.20 | 1.21 | 1.23 | 1.24 | 1.25 | 1.26 | 1.27 | ppm
|  |  | AR*MS | AR*MS | AR*OES | AR*OES/MS | AR*OES/MS | AR*OES/MS | AR*MS | AR*MS | AR*OES/MS | AR*OES | AR*MS | AR*OES/MS | AR*MS | AR*OES | AR*OES | AR*MS | AR*OES/MS | AR*MS | AR*OES | AR*OES | AR*OES/MS | AR*MS | AR*OES/MS | AR*MS | 0
|  |  | 0.5g | 40g | 0.5g | 0.25g | 0.25g | 0.25g | 25g | 25g | 01g | 0.25g | 0.5g | 0.5g | 0.5g | 0.25g | 0.5g | 0.5g | 01g | 15g | 0.25g | 0.15g | 0.2g | 0.5g | 0.5g | 0.5g | 1
| 1 | 1 | 70 | 57 | 133.8048 | 65 | 65 | 64 | 63 | 59 | 76 | 62.454 | 69 | 95.1 | 90.91718 | 61 | 53.4314 | 70 | 71 | 68.9 | 81.50131271 | 70 | 68 | 70 | 69 | 60 | 1
| 1 | 2 | 70 | 58 | 134.5111 | 67 | 64.9 | 63 | 65 | 54 | 76 | 63.761 | 70 | 95.5 | 89.07959 | 64 | 61.0395 | 70 | 71 | 68 | 76.93399253 | 69 | 66 | 70 | 70 | 60 | 20
| 1 | 3 | 70 | 58 | 134.3911 | 65 | 63.4 | 64 | 58 | 58 | 74 | 64.741 | 69 | 96.6 | 91.81832 | 63 | 56.5259 | 70 | 72 | 70.5 | 76.99448205 | 68 | 67 | 70 | 69 | 60 | 16
| 1 | 4 | 70 | 58 | 136.094 | 65 | 65.8 | 69 | 60 | 62 | 73 | 63.554 | 69 | 85.3 | 92.30816 | 63 | 57.0238 | 70 | 71 | 73.7 | 96.45245634 | 73 | 66 | 70 | 70 | 60 | 66.28266
| 1 | 5 | 70 | 57 | 136.2302 | 66 | 67.9 | 62 | 63 | 64 | 75 | 63.753 | 71 | 90.2 | 94.46232 | 56 | 62.9084 | 70 | 69 | 71.2 | 81.91990595 | 71 | 63 | 70 | 67 | 70 | 79
| 1 | 6 | 70 | 58 | 134.9287 | 63 | 66 | 79 | 66 | 66 | 73 | 64.776 | 67 | 93.9 | 91.71159 | 58 | 60.4411 | 60 | 69 | 72.2 | 76.41845654 | 64 | 66 | 70 | 69 | 60
| Mean |  | 70 | 57.66667 | 134.9933 | 65.16667 | 65.5 | 66.83333 | 62.5 | 60.5 | 74.5 | 63.83983 | 69.16667 | 92.76667 | 91.71619 | 60.83333 | 58.56168 | 68.33333 | 70.5 | 70.75 | 81.70343 | 69.16667 | 66 | 70 | 69 | 61.66667
| Median |  | 70 | 58 | 134.7199 | 65 | 65.4 | 64 | 63 | 60.5 | 74.5 | 63.757 | 69 | 94.5 | 91.76495 | 62 | 58.73245 | 70 | 71 | 70.85 | 79.24789738 | 69.5 | 66 | 70 | 69 | 60
| Std Dev. |  | 0 | 0.5163978 | 0.9750478 | 1.32916 | 1.491308 | 6.431692 | 3.016621 | 4.370355 | 1.378405 | 0.8607553 | 1.32916 | 4.271612 | 1.760238 | 3.188521 | 3.504141 | 4.082483 | 1.224745 | 2.100238 | 7.621997 | 3.060501 | 1.67332 | 0 | 1.095445 | 4.082483
| Rel.Std.Dev. |  | 0% | 0.8955% | 0.7223% | 2.04% | 2.277% | 9.623% | 4.827% | 7.224% | 1.85% | 1.348% | 1.922% | 4.605% | 1.919% | 5.241% | 5.984% | 5.974% | 1.737% | 2.969% | 9.329% | 4.425% | 2.535% | 0% | 1.588% | 6.62%
| PDM3 |  | 5.608% | -13% | 103.7% | -1.684% | -1.181% | 0.8308% | -5.707% | -8.724% | 12.4% | -3.685% | 4.351% | 39.96% | 38.37% | -8.221% | -11.65% | 3.094% | 6.363% | 6.74% | 23.27% | 4.351% | -0.4264% | 5.608% | 4.1% | -6.964%
| Z-Score (Absolute) |  | NA | 1.46 | 9.53 | 0.39 | 0.34 | 0.15 | 0.77 | 1.05 | 0.94 | 0.58 | 0.18 | 3.53 | 3.38 | 1.01 | 1.33 | NA | 0.37 | 0.4 | 1.96 | 0.18 | 0.27 | NA | 0.15 | NA
| Analytical results for Be in OREAS 253b (Certified Value 0.89 ppm) | [25 empty] | Certified
Be | Round | Replicate | Lab | Lab | Lab | Lab | Lab | Lab | Lab | Lab | Lab | Lab | Lab | Lab | Lab | Lab | Lab | Lab | Lab | Lab | Lab | [5 empty] | 1
| No | No | 1.01 | 1.03 | 1.04 | 1.05 | 1.07 | 1.08 | 1.10 | 1.11 | 1.12 | 1.13 | 1.14 | 1.15 | 1.18 | 1.19 | 1.21 | 1.23 | 1.25 | 1.26 | 1.27 | [5 empty] | ppm
|  |  | AR*MS | AR*OES | AR*OES/MS | AR*OES/MS | AR*OES/MS | AR*MS | AR*MS | AR*OES/MS | AR*OES | AR*MS | AR*OES/MS | AR*MS | AR*MS | AR*OES/MS | AR*OES | AR*OES | AR*MS | AR*OES/MS | AR*MS | [5 empty] | 2
|  |  | 0.5g | 0.5g | 0.25g | 0.25g | 0.25g | 25g | 25g | 01g | 0.25g | 0.5g | 0.5g | 0.5g | 0.5g | 01g | 0.25g | 0.15g | 0.5g | 0.5g | 0.5g | [5 empty] | 2
| 1 | 1 | 0.83 | < 5 | 0.9 | 0.9 | < 1 | 0.77 | 0.86 | 1 | < 5 | 0.87 | 1 | 0.7584521 | 0.92 | 1.07 | 1.069768641 | 0.9 | 0.91 | 0.83 | 0.83 | [5 empty] | 1
| 1 | 2 | 0.87 | < 5 | 0.9 | 0.9 | < 1 | 0.79 | 0.79 | 1 | < 5 | 0.9 | 1 | 0.7663718 | 0.94 | 1.11 | < 1 | 0.9 | 0.84 | 0.85 | 0.76 | [5 empty] | 21
| 1 | 3 | 0.86 | < 5 | 0.9 | 0.9 | < 1 | 0.74 | 0.78 | 1 | < 5 | 0.88 | 0.9 | 0.7565702 | 0.93 | 1.1 | < 1 | 0.9 | 0.84 | 0.82 | 0.78 | [5 empty] | 16
| 1 | 4 | 0.89 | < 5 | 1 | 0.9 | < 1 | 0.77 | 0.93 | 0.9 | < 5 | 0.83 | 1 | 0.8081501 | 0.97 | 1.14 | 1.056827257 | 0.9 | 0.86 | 0.79 | 0.78 | [5 empty] | 0.8908948
| 1 | 5 | 0.86 | < 5 | 0.9 | 0.9 | < 1 | 0.77 | 0.89 | 0.9 | < 5 | 0.88 | 0.9 | 0.7733169 | 0.91 | 1.06 | < 1 | 0.9 | 0.85 | 0.79 | 0.82 | [5 empty] | 80
| 1 | 6 | 0.92 | < 5 | 0.9 | 0.9 | 1 | 0.81 | 0.88 | 1 | < 5 | 0.86 | 1 | 0.7700226 | 0.87 | 1.05 | 1.035775872 | 0.9 | 0.91 | 0.81 | 0.86
| Mean |  | 0.8716667 |  | 0.9166667 | 0.9 | 1 | 0.775 | 0.855 | 0.9666667 |  | 0.87 | 0.9666667 | 0.7721473 | 0.9233333 | 1.088333 | 1.054124 | 0.9 | 0.8683333 | 0.815 | 0.805
| Median |  | 0.865 |  | 0.9 | 0.9 | 1 | 0.77 | 0.87 | 1 |  | 0.875 | 1 | 0.7681972 | 0.925 | 1.085 | 1.056827257 | 0.9 | 0.855 | 0.815 | 0.8
| Std Dev. |  | 0.03060501 |  | 0.04082483 | 0 |  | 0.02345208 | 0.05890671 | 0.05163978 |  | 0.02366432 | 0.05163978 | 0.01879172 | 0.0332666 | 0.03430258 | 0.01715687 | 0 | 0.03311596 | 0.02345208 | 0.03781534
| Rel.Std.Dev. |  | 3.511% |  | 4.454% | 0% |  | 3.026% | 6.89% | 5.342% |  | 2.72% | 5.342% | 2.434% | 3.603% | 3.152% | 1.628% | 0% | 3.814% | 2.878% | 4.698%
| PDM3 |  | -2.158% |  | 2.893% | 1.022% | 12.25% | -13.01% | -4.029% | 8.505% |  | -2.345% | 8.505% | -13.33% | 3.641% | 22.16% | 18.32% | 1.022% | -2.532% | -8.519% | -9.641%
| Z-Score (Absolute) |  | 0.09 | 15.11 | NA | NA | 2.57 | 0.8 | 0.06 | NA | 15.11 | 0.08 | NA | 0.83 | 0.57 | 2.09 | 0.78 | NA | 0.06 | 0.43 | 0.52
Results from laboratories 4, 5, 11, 14 and 23 were removed due to their 0.1 ppm reading resolution.
| Analytical results for Bi in OREAS 253b (Certified Value 3.78 ppm) | [25 empty] | Certified
Bi | Round | Replicate | Lab | Lab | Lab | Lab | Lab | Lab | Lab | Lab | Lab | Lab | Lab | Lab | Lab | Lab | Lab | Lab | Lab | Lab | Lab | Lab | Lab |  |  |  | 1
| No | No | 1.01 | 1.02 | 1.03 | 1.04 | 1.05 | 1.07 | 1.08 | 1.10 | 1.11 | 1.12 | 1.13 | 1.14 | 1.16 | 1.18 | 1.19 | 1.20 | 1.23 | 1.24 | 1.25 | 1.26 | 1.27 |  |  |  | ppm
|  |  | AR*MS | AR*MS | AR*OES | AR*OES/MS | AR*OES/MS | AR*OES/MS | AR*MS | AR*MS | AR*OES/MS | AR*OES | AR*MS | AR*OES/MS | AR*MS | AR*MS | AR*OES/MS | AR*MS | AR*OES | AR*OES/MS | AR*MS | AR*OES/MS | AR*MS |  |  |  | 2
|  |  | 0.5g | 40g | 0.5g | 0.25g | 0.25g | 0.25g | 25g | 25g | 01g | 0.25g | 0.5g | 0.5g | 0.25g | 0.5g | 01g | 15g | 0.15g | 0.2g | 0.5g | 0.5g | 0.5g |  |  |  | 3
| 1 | 1 | 3.76 | 3.46 | < 5 | 3.56 | 3.56 | 4 | 3.63 | 3.76 | 3.85 | < 5 | 3.71 | 4.48 | 3.45 | 3.78 | 3.65 | 4.11 | < 5 | < 5 | 3.48 | 3.66 | 3.93 |  |  |  | 1
| 1 | 2 | 3.65 | 3.5 | < 5 | 3.5 | 3.5 | 4 | 3.69 | 3.68 | 3.91 | < 5 | 3.87 | 4.3 | 3.73 | 3.89 | 3.75 | 4.18 | 5 | < 5 | 3.51 | 3.48 | 4.04 |  |  |  | 22
| 1 | 3 | 4.61 | 3.52 | < 5 | 3.39 | 3.62 | 3.9 | 3.34 | 3.75 | 3.99 | < 5 | 3.79 | 4.55 | 3.73 | 3.88 | 3.63 | 4.34 | 6 | < 5 | 3.51 | 3.81 | 3.67 |  |  |  | 16
| 1 | 4 | 3.64 | 3.5 | < 5 | 3.46 | 3.58 | 4 | 3.3 | 3.94 | 3.84 | < 5 | 3.82 | 4.53 | 3.67 | 3.92 | 3.75 | 4.33 | 6 | < 5 | 3.54 | 3.47 | 3.68 |  |  |  | 3.775706
| 1 | 5 | 3.77 | 3.42 | < 5 | 3.54 | 3.77 | 3.9 | 3.61 | 4.06 | 3.96 | < 5 | 3.85 | 4.27 | 3.46 | 3.79 | 3.59 | 4.32 | < 5 | < 5 | 3.23 | 3.39 | 3.97 |  |  |  | 81
| 1 | 6 | 4.12 | 3.52 | < 5 | 3.41 | 3.81 | 4.1 | 3.71 | 3.95 | 3.98 | < 5 | 3.68 | 4.31 | 3.67 | 3.59 | 3.56 | 4.23 | 6 | < 5 | 3.97 | 3.71 | 4.23
| Mean |  | 3.925 | 3.486667 |  | 3.476667 | 3.64 | 3.983333 | 3.546667 | 3.856667 | 3.921667 |  | 3.786667 | 4.406667 | 3.618333 | 3.808333 | 3.655 | 4.251667 | 5.75 |  | 3.54 | 3.586667 | 3.92
| Median |  | 3.765 | 3.5 |  | 3.48 | 3.6 | 4 | 3.62 | 3.85 | 3.935 |  | 3.805 | 4.395 | 3.67 | 3.835 | 3.64 | 4.275 | 6 |  | 3.51 | 3.57 | 3.95
| Std Dev. |  | 0.378246 | 0.03932768 |  | 0.06889606 | 0.123126 | 0.07527727 | 0.1798518 | 0.1476031 | 0.06554896 |  | 0.07659417 | 0.126912 | 0.1293703 | 0.1208994 | 0.07993748 | 0.09410986 | 0.5 |  | 0.2393324 | 0.1637885 | 0.215963
| Rel.Std.Dev. |  | 9.637% | 1.128% |  | 1.982% | 3.383% | 1.89% | 5.071% | 3.827% | 1.671% |  | 2.023% | 2.88% | 3.575% | 3.175% | 2.187% | 2.213% | 8.696% |  | 6.761% | 4.567% | 5.509%
| PDM3 |  | 3.954% | -7.655% |  | -7.92% | -3.594% | 5.499% | -6.066% | 2.144% | 3.866% |  | 0.2903% | 16.71% | -4.168% | 0.8641% | -3.197% | 12.61% | 52.29% |  | -6.243% | -5.007% | 3.822%
| Z-Score (Absolute) |  | 0.98 | 0.57 | 4.07 | 0.61 | 0.03 | 1.19 | 0.36 | 0.74 | 0.97 | 4.07 | 0.49 | 2.69 | 0.1 | 0.57 | 0.03 | 2.14 | NA | 4.07 | 0.38 | 0.22 | 0.97
Results from laboratory 23 were removed due to their 1 ppm reading resolution.
| Analytical results for Ca in OREAS 253b (Certified Value 0.404 wt.%) | [25 empty] | Certified
Ca | Round | Replicate | Lab | Lab | Lab | Lab | Lab | Lab | Lab | Lab | Lab | Lab | Lab | Lab | Lab | Lab | Lab | Lab | Lab | Lab | Lab | Lab | Lab | Lab | Lab | Lab | 1
| No | No | 1.01 | 1.02 | 1.03 | 1.04 | 1.05 | 1.07 | 1.08 | 1.10 | 1.11 | 1.12 | 1.13 | 1.14 | 1.15 | 1.16 | 1.17 | 1.18 | 1.19 | 1.20 | 1.21 | 1.23 | 1.24 | 1.25 | 1.26 | 1.27 | wt.%
|  |  | AR*MS | AR*OES | AR*OES | AR*OES/MS | AR*OES/MS | AR*OES/MS | AR*MS | AR*OES | AR*OES/MS | AR*OES | AR*MS | AR*OES/MS | AR*OES | AR*OES | AR*OES | AR*MS | AR*OES/MS | AR*MS | AR*OES | AR*OES | AR*OES/MS | AR*MS | AR*OES/MS | AR*MS | 3
|  |  | 0.5g | 40g | 0.5g | 0.25g | 0.25g | 0.25g | 25g | 25g | 01g | 0.25g | 0.5g | 0.5g | 0.5g | 0.25g | 0.5g | 0.5g | 01g | 15g | 0.25g | 0.15g | 0.2g | 0.5g | 0.5g | 0.5g | 3
| 1 | 1 | 0.42 | 0.37 | 0.4466667 | 0.35 | 0.36 | 0.41 | 0.37 | 0.39 | 0.43 | 0.3903765 | 0.4 | 0.51 | 0.367524 | 0.38 | 0.37 | 0.43 | 0.42 | 0.41 | 0.4635538916 | 0.4 | 0.41 | 0.42 | 0.4 | 0.39 | 1
| 1 | 2 | 0.41 | 0.37 | 0.4583333 | 0.34 | 0.36 | 0.43 | 0.39 | 0.35 | 0.42 | 0.4100838 | 0.39 | 0.53 | 0.366723 | 0.42 | 0.40144 | 0.43 | 0.42 | 0.41 | 0.4515278652 | 0.4 | 0.38 | 0.42 | 0.41 | 0.39 | #N/A
| 1 | 3 | 0.42 | 0.38 | 0.4476667 | 0.35 | 0.35 | 0.41 | 0.35 | 0.38 | 0.44 | 0.4036371 | 0.39 | 0.7 | 0.368037 | 0.42 | 0.38865 | 0.44 | 0.41 | 0.42 | 0.4542602645 | 0.4 | 0.4 | 0.42 | 0.4 | 0.4 | 16
| 1 | 4 | 0.42 | 0.37 | 0.4566667 | 0.36 | 0.37 | 0.42 | 0.36 | 0.41 | 0.42 | 0.395361 | 0.4 | 0.54 | 0.376371 | 0.41 | 0.39151 | 0.44 | 0.42 | 0.42 | 0.5449620712 | 0.41 | 0.4 | 0.41 | 0.41 | 0.4 | 0.4038458
| 1 | 5 | 0.42 | 0.37 | 0.4616667 | 0.34 | 0.37 | 0.41 | 0.38 | 0.41 | 0.44 | 0.410001 | 0.41 | 0.53 | 0.376523 | 0.37 | 0.43239 | 0.43 | 0.41 | 0.42 | 0.4693989326 | 0.4 | 0.38 | 0.44 | 0.39 | 0.41 | 82
| 1 | 6 | 0.42 | 0.37 | 0.4616667 | 0.35 | 0.37 | 0.42 | 0.4 | 0.43 | 0.44 | 0.40763 | 0.38 | 0.52 | 0.375147 | 0.39 | 0.46498 | 0.39 | 0.42 | 0.42 | 0.450978637 | 0.39 | 0.4 | 0.4 | 0.4 | 0.39
| Mean |  | 0.4183333 | 0.3716667 | 0.4554444 | 0.3483333 | 0.3633333 | 0.4166667 | 0.375 | 0.395 | 0.4316667 | 0.4028482 | 0.395 | 0.555 | 0.3717208 | 0.3983333 | 0.4081617 | 0.4266667 | 0.4166667 | 0.4166667 | 0.4724469 | 0.4 | 0.395 | 0.4183333 | 0.4016667 | 0.3966667
| Median |  | 0.42 | 0.37 | 0.4575 | 0.35 | 0.365 | 0.415 | 0.375 | 0.4 | 0.435 | 0.40563355 | 0.395 | 0.53 | 0.371592 | 0.4 | 0.396475 | 0.43 | 0.42 | 0.42 | 0.4589071 | 0.4 | 0.4 | 0.42 | 0.4 | 0.395
| Std Dev. |  | 0.004082483 | 0.004082483 | 0.006705443 | 0.007527727 | 0.008164966 | 0.008164966 | 0.01870829 | 0.02810694 | 0.009831921 | 0.008229288 | 0.01048809 | 0.0717635 | 0.004745226 | 0.02136976 | 0.03456823 | 0.01861899 | 0.005163978 | 0.005163978 | 0.03626588 | 0.006324555 | 0.01224745 | 0.0132916 | 0.007527727 | 0.008164966
| Rel.Std.Dev. |  | 0.9759% | 1.098% | 1.472% | 2.161% | 2.247% | 1.96% | 4.989% | 7.116% | 2.278% | 2.043% | 2.655% | 12.93% | 1.277% | 5.365% | 8.469% | 4.364% | 1.239% | 1.239% | 7.676% | 1.581% | 3.101% | 3.177% | 1.874% | 2.058%
| PDM3 |  | 3.587% | -7.968% | 12.78% | -13.75% | -10.03% | 3.175% | -7.143% | -2.19% | 6.889% | -0.247% | -2.19% | 37.43% | -7.955% | -1.365% | 1.069% | 5.651% | 3.175% | 3.175% | 16.99% | -0.9523% | -2.19% | 3.587% | -0.5396% | -1.778%
| Z-Score (Absolute) |  | 0.71 | 1.35 | 2.35 | 2.39 | 1.72 | 0.64 | 1.21 | 0.32 | 1.3 | 0.03 | 0.32 | 6.76 | 1.35 | 0.17 | 0.26 | 1.08 | 0.64 | 0.64 | 3.11 | 0.1 | 0.32 | 0.71 | 0.03 | 0.25
| Analytical results for Cd in OREAS 253b (Certified Value 0.04 ppm) | [25 empty] | Certified
Cd | Round | Replicate | Lab | Lab | Lab | Lab | Lab | Lab | Lab | Lab | Lab | Lab | Lab | Lab | Lab | Lab | Lab | Lab | Lab | Lab | Lab | Lab | Lab | Lab | Lab |  | 1
| No | No | 1.01 | 1.02 | 1.03 | 1.04 | 1.05 | 1.07 | 1.08 | 1.10 | 1.11 | 1.12 | 1.13 | 1.14 | 1.16 | 1.17 | 1.18 | 1.19 | 1.20 | 1.21 | 1.23 | 1.24 | 1.25 | 1.26 | 1.27 |  | ppm
|  |  | AR*MS | AR*MS | AR*OES | AR*OES/MS | AR*OES/MS | AR*OES/MS | AR*MS | AR*MS | AR*OES/MS | AR*OES | AR*MS | AR*OES/MS | AR*MS | AR*OES | AR*MS | AR*OES/MS | AR*MS | AR*OES | AR*OES | AR*OES/MS | AR*MS | AR*OES/MS | AR*MS |  | 3
|  |  | 0.5g | 40g | 0.5g | 0.25g | 0.25g | 0.25g | 25g | 25g | 01g | 0.25g | 0.5g | 0.5g | 0.25g | 0.5g | 0.5g | 01g | 15g | 0.25g | 0.15g | 0.2g | 0.5g | 0.5g | 0.5g |  | 3
| 1 | 1 | 0.04 | < 0.05 | 1.109556 | 0.05 | 0.09 | 0.1 | 0.04 | 0.05 | 0.05 | < 5 | 0.04 | 0.03 | 0.03 | < 3 | 0.04 | 0.07 | 0.03 | 3.328082738 | < 1 | < 1 | 0.03 | 0.04 | 0.04 |  | 1
| 1 | 2 | 0.04 | < 0.05 | 1.10337 | 0.05 | 0.09 | 0.1 | 0.04 | 0.04 | < 0.05 | < 5 | 0.04 | 0.04 | 0.04 | < 3 | 0.03 | 0.06 | 0.03 | 3.250789087 | < 1 | < 1 | 0.04 | 0.04 | 0.04 |  | 23
| 1 | 3 | 0.05 | < 0.05 | 1.119726 | 0.06 | 0.1 | 0.1 | 0.04 | 0.03 | < 0.05 | < 5 | 0.03 | 0.05 | 0.05 | < 3 | 0.04 | 0.06 | 0.04 | 3.176736062 | < 1 | < 1 | 0.04 | 0.03 | 0.05 |  | 16
| 1 | 4 | 0.05 | < 0.05 | 1.123333 | 0.05 | 0.08 | 0.1 | 0.03 | 0.04 | 0.06 | < 5 | 0.03 | 0.08 | 0.03 | < 3 | 0.04 | 0.07 | 0.04 | 3.847634436 | < 1 | < 1 | 0.04 | 0.04 | 0.04 |  | 0.04013889
| 1 | 5 | 0.04 | < 0.05 | 1.110099 | 0.05 | 0.08 | 0.1 | 0.03 | 0.05 | 0.06 | < 5 | 0.03 | 0.04 | 0.04 | < 3 | 0.04 | 0.07 | 0.04 | 3.337771026 | < 1 | < 1 | 0.03 | 0.05 | 0.04 |  | 83
| 1 | 6 | 0.04 | < 0.05 | 1.108 | 0.05 | 0.09 | 0.1 | 0.05 | 0.05 | 0.06 | < 5 | 0.03 | 0.04 | 0.05 | < 3 | 0.04 | 0.08 | 0.04 | 3.222807536 | < 1 | < 1 | 0.04 | 0.04 | 0.03
| Mean |  | 0.04333333 |  | 1.112347 | 0.05166667 | 0.08833333 | 0.1 | 0.03833333 | 0.04333333 | 0.0575 |  | 0.03333333 | 0.04666667 | 0.04 |  | 0.03833333 | 0.06833333 | 0.03666667 | 3.360637 |  |  | 0.03666667 | 0.04 | 0.04
| Median |  | 0.04 |  | 1.109827 | 0.05 | 0.09 | 0.1 | 0.04 | 0.045 | 0.06 |  | 0.03 | 0.04 | 0.04 |  | 0.04 | 0.07 | 0.04 | 3.289436 |  |  | 0.04 | 0.04 | 0.04
| Std Dev. |  | 0.005163978 |  | 0.007582574 | 0.004082483 | 0.007527727 | 1.520235e-17 | 0.007527727 | 0.008164966 | 0.005 |  | 0.005163978 | 0.0175119 | 0.008944272 |  | 0.004082483 | 0.007527727 | 0.005163978 | 0.2464274 |  |  | 0.005163978 | 0.006324555 | 0.006324555
| Rel.Std.Dev. |  | 11.92% |  | 0.6817% | 7.902% | 8.522% | 1.52e-14% | 19.64% | 18.84% | 8.696% |  | 15.49% | 37.53% | 22.36% |  | 10.65% | 11.02% | 14.08% | 7.333% |  |  | 14.08% | 15.81% | 15.81%
| PDM3 |  | 7.958% |  | 2671% | 28.72% | 120.1% | 149.1% | -4.498% | 7.958% | 43.25% |  | -16.96% | 16.26% | -0.346% |  | -4.498% | 70.24% | -8.651% | 8273% |  |  | -8.651% | -0.346% | -0.346%
| Z-Score (Absolute) |  | 0.13 | 1.62 | 86.37 | 0.54 | 3.51 | NA | 0.54 | 0.13 | 0.13 | 198.65 | 0.94 | 0.13 | 0.4 | 117.73 | 0.54 | 1.89 | 0.67 | 268.29 | 36.82 | 36.82 | 0.67 | 0.4 | 0.4
Results from laboratory 7 were removed due to their 0.1 ppm reading resolution.
| Analytical results for Ce in OREAS 253b (Certified Value 49.7 ppm) | [25 empty] | Certified
Ce | Round | Replicate | Lab | Lab | Lab | Lab | Lab | Lab | Lab | Lab | Lab | Lab | Lab | Lab | Lab | Lab | Lab | Lab | Lab | Lab | Lab | Lab |  |  |  |  | 1
| No | No | 1.01 | 1.02 | 1.04 | 1.05 | 1.07 | 1.08 | 1.10 | 1.11 | 1.12 | 1.13 | 1.14 | 1.15 | 1.16 | 1.18 | 1.19 | 1.23 | 1.24 | 1.25 | 1.26 | 1.27 |  |  |  |  | ppm
|  |  | AR*MS | AR*MS | AR*OES/MS | AR*OES/MS | AR*OES/MS | AR*MS | AR*MS | AR*OES/MS | AR*OES | AR*MS | AR*OES/MS | AR*MS | AR*MS | AR*MS | AR*OES/MS | AR*OES | AR*OES/MS | AR*MS | AR*OES/MS | AR*MS |  |  |  |  | 1
|  |  | 0.5g | 40g | 0.25g | 0.25g | 0.25g | 25g | 25g | 01g | 0.25g | 0.5g | 0.5g | 0.5g | 0.25g | 0.5g | 01g | 0.15g | 0.2g | 0.5g | 0.5g | 0.5g |  |  |  |  | 2
| 1 | 1 | 47.1 | 40.3 | 50.41 | 49.8 | 51 | 47.873 | 41.58 | 57.67 | 45.847 | 39.8 | 55.8 | 52.89605 | 48.49 | 51.8 | 53.7 | 48 | 36 | 49 | 47.93 | 45.8 |  |  |  |  | 1
| 1 | 2 | 48.8 | 41.9 | 50.45 | 49.3 | 53 | 48.285 | 36 | 56.62 | 46.922 | 39.03 | 55.4 | 52.64762 | 49.88 | 53.4 | 54.6 | 48 | 36 | 48.3 | 47.61 | 47.3 |  |  |  |  | 24
| 1 | 3 | 50.6 | 42.5 | 51.09 | 49.9 | 51 | 48.653 | 40.96 | 57.69 | 47.226 | 39.12 | 56.2 | 52.37617 | 49.73 | 55.3 | 54.2 | 46 | 38 | 46.2 | 47.12 | 48 |  |  |  |  | 16
| 1 | 4 | 49.3 | 41.3 | 48.49 | 45.9 | 52 | 48.65 | 44.95 | 56.33 | 45.213 | 39.62 | 54.7 | 53.56253 | 48.27 | 53.8 | 55.4 | 49 | 38 | 48.7 | 46.77 | 47.4 |  |  |  |  | 49.68517
| 1 | 5 | 50.6 | 40.5 | 49.3 | 49.6 | 50 | 45.945 | 46.3 | 56.83 | 46.817 | 39.2 | 55.5 | 53.52135 | 45.8 | 54.2 | 53.1 | 47 | 35 | 48 | 45.32 | 49 |  |  |  |  | 84
| 1 | 6 | 49 | 40.5 | 49.81 | 49.9 | 51 | 49.081 | 48.95 | 57.68 | 47.446 | 39.04 | 57 | 53.66514 | 47.85 | 48.9 | 53 | 46 | 37 | 51.9 | 49.58 | 49.8
| Mean |  | 49.23333 | 41.16667 | 49.925 | 49.06667 | 51.33333 | 48.08117 | 43.12333 | 57.13667 | 46.5785 | 39.30167 | 55.76667 | 53.11148 | 48.33667 | 52.9 | 54 | 47.33333 | 36.66667 | 48.68333 | 47.38833 | 47.88333
| Median |  | 49.15 | 40.9 | 50.11 | 49.7 | 51 | 48.4675 | 43.265 | 57.25 | 46.8695 | 39.16 | 55.65 | 53.2087 | 48.38 | 53.6 | 53.95 | 47.5 | 36.5 | 48.5 | 47.365 | 47.7
| Std Dev. |  | 1.306395 | 0.8914408 | 0.9307148 | 1.568014 | 1.032796 | 1.122348 | 4.58654 | 0.6160411 | 0.8656061 | 0.3271952 | 0.7814516 | 0.5441025 | 1.484772 | 2.268039 | 0.9230385 | 1.21106 | 1.21106 | 1.856251 | 1.405581 | 1.403448
| Rel.Std.Dev. |  | 2.653% | 2.165% | 1.864% | 3.196% | 2.012% | 2.334% | 10.64% | 1.078% | 1.858% | 0.8325% | 1.401% | 1.024% | 3.072% | 4.287% | 1.709% | 2.559% | 3.303% | 3.813% | 2.966% | 2.931%
| PDM3 |  | -0.9094% | -17.14% | 0.4827% | -1.245% | 3.317% | -3.228% | -13.21% | 15% | -6.253% | -20.9% | 12.24% | 6.896% | -2.714% | 6.47% | 8.684% | -4.733% | -26.2% | -2.016% | -4.623% | -3.627%
| Z-Score (Absolute) |  | 0.21 | 2.08 | 0.4 | 0.16 | 0.8 | 0.12 | 1.53 | 2.45 | 0.55 | 2.61 | 2.06 | 1.31 | 0.05 | 1.25 | 1.56 | 0.33 | 3.36 | 0.05 | 0.32 | 0.18
| Analytical results for Co in OREAS 253b (Certified Value 11.5 ppm) | [25 empty] | Certified
Co | Round | Replicate | Lab | Lab | Lab | Lab | Lab | Lab | Lab | Lab | Lab | Lab | Lab | Lab | Lab | Lab | Lab | Lab | Lab | Lab | Lab | Lab | Lab | Lab | Lab | Lab | 1
| No | No | 1.01 | 1.02 | 1.03 | 1.04 | 1.05 | 1.07 | 1.08 | 1.10 | 1.11 | 1.12 | 1.13 | 1.14 | 1.15 | 1.16 | 1.17 | 1.18 | 1.19 | 1.20 | 1.21 | 1.23 | 1.24 | 1.25 | 1.26 | 1.27 | ppm
|  |  | AR*MS | AR*OES | AR*OES | AR*OES/MS | AR*OES/MS | AR*OES/MS | AR*MS | AR*MS | AR*OES/MS | AR*OES | AR*MS | AR*OES/MS | AR*OES | AR*MS | AR*OES | AR*MS | AR*OES/MS | AR*MS | AR*OES | AR*OES | AR*OES/MS | AR*MS | AR*OES/MS | AR*MS | 1
|  |  | 0.5g | 40g | 0.5g | 0.25g | 0.25g | 0.25g | 25g | 25g | 01g | 0.25g | 0.5g | 0.5g | 0.5g | 0.25g | 0.5g | 0.5g | 01g | 15g | 0.25g | 0.15g | 0.2g | 0.5g | 0.5g | 0.5g | 1
| 1 | 1 | 11.4 | 9 | 11.51233 | 10.7 | 10.6 | 12.2 | 10.1 | 9.9 | 12.1 | 10.968 | 11.9 | 12.5 | 12.642 | 10.3 | 7.9358 | 11.5 | 13.9 | 11.7 | 15.24255101 | 10 | 10 | 10.7 | 11.1 | 10.1 | 1
| 1 | 2 | 11.8 | 10 | 11.47267 | 10.8 | 10.4 | 12.4 | 10.5 | 9.4 | 11.8 | 11.254 | 11.6 | 12.3 | 12.537 | 11.2 | 9.2366 | 11.8 | 13.9 | 11.6 | 14.77375934 | 10 | 8 | 10.5 | 11 | 10 | 10
| 1 | 3 | 11.6 | 9 | 11.82717 | 10.9 | 10.2 | 12.2 | 9.4 | 10.2 | 12.1 | 11.226 | 11.8 | 13.8 | 12.7995 | 11.3 | 9.1694 | 12 | 13.9 | 12.6 | 14.70964692 | 10 | 9 | 10 | 11 | 10.1 | 16
| 1 | 4 | 11.9 | 10 | 11.74883 | 10.6 | 10.8 | 12.2 | 9.5 | 10.3 | 12 | 10.763 | 11.9 | 12.3 | 13.1985 | 10.8 | 8.9083 | 11.8 | 13.8 | 12.9 | 18.09036261 | 10 | 9 | 11 | 10.9 | 10.6 | 11.54306
| 1 | 5 | 12 | 8 | 11.69017 | 10.8 | 11 | 12 | 10.1 | 10.4 | 11.8 | 11.452 | 12.1 | 12.4 | 13.2825 | 10.3 | 9.4097 | 11.8 | 13.8 | 12.5 | 15.12083406 | 10 | 9 | 10.2 | 10.7 | 10.5 | 85
| 1 | 6 | 12.1 | 9 | 11.66583 | 10.4 | 10.9 | 10.6 | 10.7 | 10.8 | 12.2 | 11.622 | 11.5 | 12.7 | 12.8835 | 10.6 | 9.8854 | 11.1 | 13.9 | 12.4 | 14.34445743 | 10 | 9 | 11.3 | 11.3 | 11
| Mean |  | 11.8 | 9.166667 | 11.65283 | 10.7 | 10.65 | 11.93333 | 10.05 | 10.16667 | 12 | 11.21417 | 11.8 | 12.66667 | 12.8905 | 10.75 | 9.090867 | 11.66667 | 13.86667 | 12.28333 | 15.38027 | 10 | 9 | 10.61667 | 11 | 10.38333
| Median |  | 11.85 | 9 | 11.678 | 10.75 | 10.7 | 12.2 | 10.1 | 10.25 | 12.05 | 11.24 | 11.85 | 12.45 | 12.8415 | 10.7 | 9.203 | 11.8 | 13.9 | 12.45 | 14.9472967 | 10 | 9 | 10.6 | 11 | 10.3
| Std Dev. |  | 0.2607681 | 0.7527727 | 0.1366537 | 0.1788854 | 0.3082207 | 0.665332 | 0.5205766 | 0.4760952 | 0.167332 | 0.312656 | 0.219089 | 0.5750362 | 0.2978498 | 0.432435 | 0.6523578 | 0.3204164 | 0.05163978 | 0.5192944 | 1.365384 | 0 | 0.6324555 | 0.4875107 | 0.2 | 0.3868678
| Rel.Std.Dev. |  | 2.21% | 8.212% | 1.173% | 1.672% | 2.894% | 5.575% | 5.18% | 4.683% | 1.394% | 2.788% | 1.857% | 4.54% | 2.311% | 4.023% | 7.176% | 2.746% | 0.3724% | 4.228% | 8.878% | 0% | 7.027% | 4.592% | 1.818% | 3.726%
| PDM3 |  | 2.226% | -20.59% | 0.951% | -7.304% | -7.737% | 3.381% | -12.93% | -11.92% | 3.959% | -2.849% | 2.226% | 9.734% | 11.67% | -6.87% | -21.24% | 1.071% | 20.13% | 6.413% | 33.24% | -13.37% | -22.03% | -8.026% | -4.705% | -10.05%
| Z-Score (Absolute) |  | 0.1 | NA | 0 | 0.67 | 0.71 | 0.2 | 1.13 | 1.05 | 0.25 | 0.31 | 0.1 | 0.72 | 0.88 | 0.64 | 1.81 | 0.01 | 1.57 | 0.45 | 2.64 | NA | NA | 0.73 | 0.46 | 0.9
Results from laboratories 2, 23 and 24 were removed due to their 1 ppm reading resolution.
| Analytical results for Cr in OREAS 253b (Certified Value 66 ppm) | [25 empty] | Certified
Cr | Round | Replicate | Lab | Lab | Lab | Lab | Lab | Lab | Lab | Lab | Lab | Lab | Lab | Lab | Lab | Lab | Lab | Lab | Lab | Lab | Lab | Lab | Lab | Lab | Lab | Lab | 1
| No | No | 1.01 | 1.02 | 1.03 | 1.04 | 1.05 | 1.07 | 1.08 | 1.10 | 1.11 | 1.12 | 1.13 | 1.14 | 1.15 | 1.16 | 1.17 | 1.18 | 1.19 | 1.20 | 1.21 | 1.23 | 1.24 | 1.25 | 1.26 | 1.27 | ppm
|  |  | AR*MS | AR*OES | AR*OES | AR*OES/MS | AR*OES/MS | AR*OES/MS | AR*MS | AR*OES | AR*OES/MS | AR*OES | AR*MS | AR*OES/MS | AR*MS | AR*OES | AR*OES | AR*MS | AR*OES/MS | AR*MS | AR*OES | AR*OES | AR*OES/MS | AR*MS | AR*OES/MS | AR*MS | 0
|  |  | 0.5g | 40g | 0.5g | 0.25g | 0.25g | 0.25g | 25g | 25g | 01g | 0.25g | 0.5g | 0.5g | 0.5g | 0.25g | 0.5g | 0.5g | 01g | 15g | 0.25g | 0.15g | 0.2g | 0.5g | 0.5g | 0.5g | 1
| 1 | 1 | 66 | 65 | 65.197 | 62 | 61.5 | 72 | 59 | 60 | 73 | 62.833 | 60 | 64 | 67.04494 | 65 | 53.5711 | 67 | 69 | 68.8 | 78.25584748 | 64 | 55 | 67 | 70 | 63 | 1
| 1 | 2 | 66 | 65 | 64.43933 | 59 | 60.6 | 75 | 60 | 57 | 72 | 64.687 | 59 | 65 | 67.5527 | 66 | 58.4984 | 68 | 70 | 69.3 | 75.56617145 | 66 | 53 | 68 | 71 | 62 | 26
| 1 | 3 | 67 | 65 | 65.717 | 60 | 59.2 | 72 | 60 | 59 | 75 | 65.623 | 60 | 68 | 68.03631 | 69 | 56.5102 | 69 | 70 | 74.1 | 75.98590103 | 66 | 55 | 67 | 70 | 64 | 16
| 1 | 4 | 67 | 65 | 65.99667 | 62 | 59.4 | 72 | 53 | 61 | 72 | 63.835 | 60 | 65 | 67.13583 | 68 | 56.8503 | 69 | 70 | 69.9 | 94.17655987 | 64 | 55 | 65 | 71 | 63 | 65.50766
| 1 | 5 | 73 | 65 | 66.24833 | 62 | 62.7 | 71 | 58 | 60 | 72 | 64.053 | 60 | 64 | 67.91412 | 61 | 61.4317 | 68 | 70 | 71.5 | 77.54169434 | 63 | 52 | 69 | 68 | 66 | 86
| 1 | 6 | 67 | 65 | 65.478 | 62 | 61.4 | 70 | 60 | 65 | 75 | 65.527 | 58 | 66 | 68.39122 | 64 | 61.3155 | 62 | 68 | 73.3 | 75.1899447 | 65 | 55 | 64 | 70 | 63
| Mean |  | 67.66667 | 65 | 65.51272 | 61.16667 | 60.8 | 72 | 58.33333 | 60.33333 | 73.16667 | 64.42633 | 59.5 | 65.33333 | 67.67919 | 65.5 | 58.02953 | 67.16667 | 69.5 | 71.15 | 79.45269 | 64.66667 | 54.16667 | 66.66667 | 70 | 63.5
| Median |  | 67 | 65 | 65.5975 | 62 | 61 | 72 | 59.5 | 60 | 72.5 | 64.37 | 60 | 65 | 67.73341 | 65.5 | 57.67435 | 68 | 70 | 70.7 | 76.7638 | 64.5 | 55 | 67 | 70 | 63
| Std Dev. |  | 2.65832 | 0 | 0.6434447 | 1.32916 | 1.343131 | 1.67332 | 2.73252 | 2.65832 | 1.47196 | 1.071372 | 0.83666 | 1.505545 | 0.5297614 | 2.880972 | 3.038708 | 2.639444 | 0.83666 | 2.188835 | 7.309875 | 1.21106 | 1.32916 | 1.861899 | 1.095445 | 1.378405
| Rel.Std.Dev. |  | 3.929% | 0% | 0.9822% | 2.173% | 2.209% | 2.324% | 4.684% | 4.406% | 2.012% | 1.663% | 1.406% | 2.304% | 0.7828% | 4.398% | 5.236% | 3.93% | 1.204% | 3.076% | 9.2% | 1.873% | 2.454% | 2.793% | 1.565% | 2.171%
| PDM3 |  | 3.296% | -0.775% | 0.00773% | -6.627% | -7.186% | 9.911% | -10.95% | -7.899% | 11.69% | -1.651% | -9.171% | -0.2661% | 3.315% | -0.01169% | -11.42% | 2.533% | 6.094% | 8.613% | 21.29% | -1.284% | -17.31% | 1.769% | 6.858% | -3.065%
| Z-Score (Absolute) |  | 0.36 | 0.07 | 0.02 | 0.69 | 0.75 | 1.07 | 1.15 | 0.82 | 1.25 | 0.16 | 0.96 | 0.01 | 0.37 | 0.01 | 1.2 | 0.28 | 0.66 | 0.93 | 2.27 | 0.12 | 1.82 | 0.2 | 0.74 | 0.31
| Analytical results for Cs in OREAS 253b (Certified Value 1.08 ppm) | [25 empty] | Certified
Cs | Round | Replicate | Lab | Lab | Lab | Lab | Lab | Lab | Lab | Lab | Lab | Lab | Lab | Lab | Lab | Lab | Lab | Lab | [8 empty] | 1
| No | No | 1.01 | 1.02 | 1.04 | 1.05 | 1.07 | 1.08 | 1.10 | 1.11 | 1.13 | 1.14 | 1.15 | 1.18 | 1.19 | 1.25 | 1.26 | 1.27 | [8 empty] | ppm
|  |  | AR*MS | AR*MS | AR*OES/MS | AR*OES/MS | AR*OES/MS | AR*MS | AR*MS | AR*OES/MS | AR*MS | AR*OES/MS | AR*MS | AR*MS | AR*OES/MS | AR*MS | AR*OES/MS | AR*MS | [8 empty] | 2
|  |  | 0.5g | 40g | 0.25g | 0.25g | 0.25g | 25g | 25g | 01g | 0.5g | 0.5g | 0.5g | 0.5g | 01g | 0.5g | 0.5g | 0.5g | [8 empty] | 2
| 1 | 1 | 0.97 | 0.72 | 1.19 | 1.2 | 1 | 1.12 | 0.81 | 1.39 | 1.15 | 1.04 | 1.375745 | 1.01 | 1.61 | 0.98 | 1.15 | 0.94 | [8 empty] | 1
| 1 | 2 | 0.99 | 0.74 | 1.19 | 1.21 | 1.2 | 1.16 | 0.69 | 1.38 | 1.15 | 1.07 | 1.326735 | 1.02 | 1.57 | 0.96 | 1.13 | 0.95 | [8 empty] | 27
| 1 | 3 | 1.02 | 0.76 | 1.22 | 1.24 | 1 | 1.01 | 0.8 | 1.34 | 1.15 | 1.11 | 1.351412 | 1.06 | 1.6 | 0.9 | 1.14 | 1.01 | [8 empty] | 16
| 1 | 4 | 1.03 | 0.74 | 1.16 | 1.17 | 1.1 | 1.05 | 0.86 | 1.37 | 1.18 | 0.97 | 1.38983 | 1.05 | 1.6 | 1.01 | 1.12 | 0.95 | [8 empty] | 1.078746
| 1 | 5 | 1.01 | 0.74 | 1.18 | 1.17 | 1 | 1.13 | 0.88 | 1.33 | 1.17 | 1.02 | 1.364251 | 1.05 | 1.59 | 0.93 | 1.07 | 1.02 | [8 empty] | 87
| 1 | 6 | 0.99 | 0.74 | 1.18 | 1.22 | 1.1 | 1.17 | 0.94 | 1.37 | 1.11 | 1.1 | 1.305181 | 0.91 | 1.59 | 1.08 | 1.14 | 1
| Mean |  | 1.001667 | 0.74 | 1.186667 | 1.201667 | 1.066667 | 1.106667 | 0.83 | 1.363333 | 1.151667 | 1.051667 | 1.352192 | 1.016667 | 1.593333 | 0.9766667 | 1.125 | 0.9783333
| Median |  | 1 | 0.74 | 1.185 | 1.205 | 1.05 | 1.125 | 0.835 | 1.37 | 1.15 | 1.055 | 1.357831 | 1.035 | 1.595 | 0.97 | 1.135 | 0.975
| Std Dev. |  | 0.02228602 | 0.01264911 | 0.01966384 | 0.02786874 | 0.08164966 | 0.06345602 | 0.08532292 | 0.0233809 | 0.02401388 | 0.05269409 | 0.03154533 | 0.05573748 | 0.0136626 | 0.06345602 | 0.02880972 | 0.03544949
| Rel.Std.Dev. |  | 2.225% | 1.709% | 1.657% | 2.319% | 7.655% | 5.734% | 10.28% | 1.715% | 2.085% | 5.011% | 2.333% | 5.482% | 0.8575% | 6.497% | 2.561% | 3.623%
| PDM3 |  | -7.145% | -31.4% | 10% | 11.39% | -1.12% | 2.588% | -23.06% | 26.38% | 6.76% | -2.51% | 25.35% | -5.755% | 47.7% | -9.463% | 4.288% | -9.308%
| Z-Score (Absolute) |  | 0.55 | 2.24 | 0.65 | 0.74 | 0.13 | 0.13 | 1.66 | 1.79 | 0.42 | 0.23 | 1.72 | 0.45 | 3.28 | 0.71 | 0.25 | 0.7
| Analytical results for Cu in OREAS 253b (Certified Value 33.3 ppm) | [25 empty] | Certified
Cu | Round | Replicate | Lab | Lab | Lab | Lab | Lab | Lab | Lab | Lab | Lab | Lab | Lab | Lab | Lab | Lab | Lab | Lab | Lab | Lab | Lab | Lab | Lab | Lab | Lab | Lab | 1
| No | No | 1.01 | 1.02 | 1.03 | 1.04 | 1.05 | 1.07 | 1.08 | 1.10 | 1.11 | 1.12 | 1.13 | 1.14 | 1.15 | 1.16 | 1.17 | 1.18 | 1.19 | 1.20 | 1.21 | 1.23 | 1.24 | 1.25 | 1.26 | 1.27 | ppm
|  |  | AR*MS | AR*OES | AR*OES | AR*OES/MS | AR*OES/MS | AR*OES/MS | AR*MS | AR*MS | AR*OES/MS | AR*OES | AR*MS | AR*OES/MS | AR*OES | AR*OES | AR*OES | AR*MS | AR*OES/MS | AR*MS | AR*OES | AR*OES | AR*OES/MS | AR*MS | AR*OES/MS | AR*MS | 1
|  |  | 0.5g | 40g | 0.5g | 0.25g | 0.25g | 0.25g | 25g | 25g | 01g | 0.25g | 0.5g | 0.5g | 0.5g | 0.25g | 0.5g | 0.5g | 01g | 15g | 0.25g | 0.15g | 0.2g | 0.5g | 0.5g | 0.5g | 2
| 1 | 1 | 35.1 | 33 | 34.92867 | 36.8 | 32.1 | 29.9 | 31.1 | 31 | 36 | 31.961 | 34.6 | 30.5 | 33.0435 | 32.4 | 28.4473 | 35.1 | 34 | 35.16 | 33.37729186 | 38 | 29 | 31.1 | 34.7 | 33.5 | 1
| 1 | 2 | 36 | 33 | 34.82333 | 37.2 | 32.6 | 30.8 | 32.6 | 30.3 | 36 | 31.874 | 33.6 | 30.3 | 32.4975 | 34.2 | 28.8083 | 34.6 | 34 | 35.08 | 32.82254166 | 36 | 27 | 30.1 | 34.4 | 33.1 | 12
| 1 | 3 | 36 | 34 | 34.88667 | 36.3 | 31.6 | 29.3 | 29.6 | 31.7 | 31 | 32.277 | 33.8 | 39.5 | 33.2325 | 33.7 | 24.4014 | 36.1 | 34 | 37.16 | 32.69166323 | 36 | 31 | 28.6 | 34.7 | 33.7 | 16
| 1 | 4 | 35.4 | 33.5 | 35.30867 | 37.4 | 32.6 | 30.7 | 30.2 | 31.8 | 30 | 31.957 | 34.2 | 31.8 | 33.789 | 34.2 | 25.3432 | 35.6 | 36 | 35.18 | 37.23381526 | 38 | 31 | 34.4 | 34.5 | 33.6 | 33.34793
| 1 | 5 | 36.3 | 33.5 | 35.09 | 36.1 | 32.2 | 29.8 | 31.9 | 32.2 | 30 | 31.947 | 34.8 | 30.8 | 33.9465 | 33 | 25.7034 | 35.2 | 34 | 35.36 | 33.99562425 | 37 | 28 | 29.8 | 34 | 34.4 | 88
| 1 | 6 | 35.8 | 34.5 | 34.76467 | 37.2 | 32.1 | 37.2 | 32.8 | 32.5 | 33 | 32.773 | 33.5 | 31.4 | 33.537 | 32.9 | 24.004 | 36.1 | 33 | 35.06 | 32.32076761 | 37 | 31 | 35 | 34.9 | 35.3
| Mean |  | 35.76667 | 33.58333 | 34.967 | 36.83333 | 32.2 | 31.28333 | 31.36667 | 31.58333 | 32.66667 | 32.1315 | 34.08333 | 32.38333 | 33.341 | 33.4 | 26.11793 | 35.45 | 34.16667 | 35.5 | 33.74028 | 37 | 29.5 | 31.5 | 34.53333 | 33.93333
| Median |  | 35.9 | 33.5 | 34.90767 | 37 | 32.15 | 30.3 | 31.5 | 31.75 | 32 | 31.959 | 34 | 31.1 | 33.38475 | 33.35 | 25.5233 | 35.4 | 34 | 35.17 | 33.09991676 | 37 | 30 | 30.6 | 34.6 | 33.65
| Std Dev. |  | 0.4412105 | 0.5845226 | 0.2006823 | 0.5316641 | 0.3741657 | 2.953924 | 1.297176 | 0.8084965 | 2.804758 | 0.3442556 | 0.5382069 | 3.531242 | 0.5324511 | 0.7456541 | 2.04212 | 0.5958188 | 0.9831921 | 0.8201463 | 1.80879 | 0.8944272 | 1.760682 | 2.610747 | 0.3141125 | 0.7916228
| Rel.Std.Dev. |  | 1.234% | 1.741% | 0.5739% | 1.443% | 1.162% | 9.442% | 4.136% | 2.56% | 8.586% | 1.071% | 1.579% | 10.9% | 1.597% | 2.232% | 7.819% | 1.681% | 2.878% | 2.31% | 5.361% | 2.417% | 5.968% | 8.288% | 0.9096% | 2.333%
| PDM3 |  | 7.253% | 0.7059% | 4.855% | 10.45% | -3.442% | -6.191% | -5.941% | -5.291% | -2.043% | -3.648% | 2.205% | -2.893% | -0.02078% | 0.1561% | -21.68% | 6.303% | 2.455% | 6.453% | 1.177% | 10.95% | -11.54% | -5.541% | 3.555% | 1.755%
| Z-Score (Absolute) |  | 1.08 | 0.04 | 0.7 | 1.59 | 0.61 | 1.05 | 1.01 | 0.91 | 0.39 | 0.65 | 0.28 | 0.53 | 0.07 | 0.04 | 3.51 | 0.93 | 0.32 | 0.96 | 0.12 | 1.67 | 1.9 | 0.95 | 0.5 | 0.21
| Analytical results for Dy in OREAS 253b (Certified Value 2.14 ppm) | [25 empty] | Certified
Dy | Round | Replicate | Lab | Lab | Lab | Lab | Lab | [19 empty] | 1
| No | No | 1.02 | 1.08 | 1.10 | 1.14 | 1.15 | [19 empty] | ppm
|  |  | AR*MS | AR*MS | AR*MS | AR*OES/MS | AR*MS | [19 empty] | 2
|  |  | 40g | 25g | 25g | 0.5g | 0.5g | [19 empty] | 3
| 1 | 1 | 2.05 | 2.049 | 1.91 | 2.4 | 2.158176 | [19 empty] | 1
| 1 | 2 | 2.08 | 2.047 | 1.77 | 2.4 | 2.136759 | [19 empty] | 29
| 1 | 3 | 2.11 | 1.846 | 1.88 | 2.6 | 2.168562 | [19 empty] | 16
| 1 | 4 | 2.12 | 2.083 | 2 | 2.3 | 2.248304 | [19 empty] | 2.138273
| 1 | 5 | 2.07 | 1.968 | 2.09 | 2.3 | 2.2383 | [19 empty] | 89
| 1 | 6 | 2.11 | 2.063 | 2.14 | 2.4 | 2.216087
| Mean |  | 2.09 | 2.009333 | 1.965 | 2.4 | 2.194365
| Median |  | 2.095 | 2.048 | 1.955 | 2.4 | 2.192325
| Std Dev. |  | 0.0275681 | 0.08909022 | 0.1383835 | 0.1095445 | 0.04605539
| Rel.Std.Dev. |  | 1.319% | 4.434% | 7.042% | 4.564% | 2.099%
| PDM3 |  | -2.258% | -6.03% | -8.103% | 12.24% | 2.623%
| Z-Score (Absolute) |  | 0 | 0.52 | 0.81 | 2 | 0.67
| Analytical results for Er in OREAS 253b (Certified Value 0.83 ppm) | [25 empty] | Certified
Er | Round | Replicate | Lab | Lab | Lab | Lab | Lab | [19 empty] | 1
| No | No | 1.02 | 1.08 | 1.10 | 1.14 | 1.15 | [19 empty] | ppm
|  |  | AR*MS | AR*MS | AR*MS | AR*OES/MS | AR*MS | [19 empty] | 2
|  |  | 40g | 25g | 25g | 0.5g | 0.5g | [19 empty] | 3
| 1 | 1 | 0.77 | 0.808 | 0.81 | 0.8 | 0.9007049 | [19 empty] | 1
| 1 | 2 | 0.8 | 0.817 | 0.74 | 0.8 | 0.8851291 | [19 empty] | 30
| 1 | 3 | 0.79 | 0.735 | 0.8 | 1.1 | 0.9482293 | [19 empty] | 16
| 1 | 4 | 0.77 | 0.742 | 0.84 | 0.9 | 0.9543844 | [19 empty] | 0.8331002
| 1 | 5 | 0.74 | 0.764 | 0.87 | 0.9 | 0.9709548 | [19 empty] | 90
| 1 | 6 | 0.78 | 0.808 | 0.86 | 0.9 | 0.9296036
| Mean |  | 0.775 | 0.779 | 0.82 | 0.9 | 0.931501
| Median |  | 0.775 | 0.786 | 0.825 | 0.9 | 0.9389164
| Std Dev. |  | 0.02073644 | 0.03648561 | 0.04774935 | 0.1095445 | 0.0330528
| Rel.Std.Dev. |  | 2.676% | 4.684% | 5.823% | 12.17% | 3.548%
| PDM3 |  | -6.974% | -6.494% | -1.572% | 8.03% | 11.81%
| Z-Score (Absolute) |  | 0.67 | 0.61 | 0 | 1.2 | 1.67
| Analytical results for Eu in OREAS 253b (Certified Value 0.88 ppm) | [25 empty] | Certified
Eu | Round | Replicate | Lab | Lab | Lab | Lab | Lab | [19 empty] | 1
| No | No | 1.02 | 1.08 | 1.10 | 1.14 | 1.15 | [19 empty] | ppm
|  |  | AR*MS | AR*MS | AR*MS | AR*OES/MS | AR*MS | [19 empty] | 2
|  |  | 40g | 25g | 25g | 0.5g | 0.5g | [19 empty] | 2
| 1 | 1 | 0.748 | 0.838 | 0.79 | 1 | 0.9472419 | [19 empty] | 1
| 1 | 2 | 0.782 | 0.874 | 0.72 | 1 | 0.9257634 | [19 empty] | 31
| 1 | 3 | 0.79 | 0.773 | 0.8 | 1 | 0.9557053 | [19 empty] | 16
| 1 | 4 | 0.778 | 0.791 | 0.86 | 1 | 0.9500278 | [19 empty] | 0.8754489
| 1 | 5 | 0.76 | 0.83 | 0.88 | 1 | 0.9633956 | [19 empty] | 91
| 1 | 6 | 0.782 | 0.866 | 0.88 | 1 | 0.9793327
| Mean |  | 0.7733333 | 0.8286667 | 0.8216667 | 1 | 0.9535778
| Median |  | 0.78 | 0.834 | 0.83 | 1 | 0.9528666
| Std Dev. |  | 0.01593319 | 0.04013809 | 0.06337718 | 0 | 0.01783601
| Rel.Std.Dev. |  | 2.06% | 4.844% | 7.713% | 0% | 1.87%
| PDM3 |  | -11.66% | -5.344% | -6.143% | 14.23% | 8.924%
| Z-Score (Absolute) |  | 0.67 | 0 | 0.09 | 2.09 | 1.52
| Analytical results for Fe in OREAS 253b (Certified Value 3.05 wt.%) | [25 empty] | Certified
Fe | Round | Replicate | Lab | Lab | Lab | Lab | Lab | Lab | Lab | Lab | Lab | Lab | Lab | Lab | Lab | Lab | Lab | Lab | Lab | Lab | Lab | Lab | Lab | Lab | Lab | Lab | 1
| No | No | 1.01 | 1.02 | 1.03 | 1.04 | 1.05 | 1.07 | 1.08 | 1.10 | 1.11 | 1.12 | 1.13 | 1.14 | 1.15 | 1.16 | 1.17 | 1.18 | 1.19 | 1.20 | 1.21 | 1.23 | 1.24 | 1.25 | 1.26 | 1.27 | wt.%
|  |  | AR*MS | AR*OES | AR*OES | AR*OES/MS | AR*OES/MS | AR*OES/MS | AR*MS | AR*OES | AR*OES/MS | AR*OES | AR*MS | AR*OES/MS | AR*OES | AR*OES | AR*OES | AR*MS | AR*OES/MS | AR*MS | AR*OES | AR*OES | AR*OES/MS | AR*MS | AR*OES/MS | AR*MS | 2
|  |  | 0.5g | 40g | 0.5g | 0.25g | 0.25g | 0.25g | 25g | 25g | 01g | 0.25g | 0.5g | 0.5g | 0.5g | 0.25g | 0.5g | 0.5g | 01g | 15g | 0.25g | 0.15g | 0.2g | 0.5g | 0.5g | 0.5g | 3
| 1 | 1 | 2.97 | 2.82 | 3.080972 | 2.92 | 2.97 | 2.68 | 2.87 | 3.03 | 3.33 | 3.133736 | 3.24 | 3.23 | 2.808 | 2.99 | 2.84612 | 3.1 | 3.44 | 2.99 | 3.394614769 | 2.97 | 2.11 | 3.13 | 3.06 | 2.93 | 1
| 1 | 2 | 2.98 | 2.84 | 3.065833 | 2.84 | 2.96 | 2.69 | 2.96 | 2.88 | 3.3 | 3.26316 | 3.14 | 3.25 | 2.817 | 3.15 | 2.99874 | 3.11 | 3.43 | 2.97 | 3.268389655 | 3.1 | 2.1 | 3.14 | 3.13 | 2.9 | #N/A
| 1 | 3 | 3.03 | 2.91 | 3.100833 | 2.8 | 2.88 | 2.7 | 2.61 | 3.02 | 3.33 | 3.214401 | 3.19 | 3.61 | 2.8182 | 3.16 | 2.9288 | 3.15 | 3.38 | 3.06 | 3.317957588 | 3.07 | 2.15 | 3.13 | 3.08 | 2.93 | 16
| 1 | 4 | 3.02 | 2.88 | 3.118333 | 2.88 | 2.76 | 2.69 | 2.65 | 3.09 | 3.27 | 3.133834 | 3.19 | 3.28 | 2.8155 | 3.12 | 2.94223 | 3.17 | 3.44 | 3.04 | 3.767616297 | 2.96 | 2.15 | 3.08 | 3.16 | 2.95 | 3.052895
| 1 | 5 | 3.08 | 2.86 | 3.119167 | 2.85 | 3 | 2.66 | 2.88 | 3.03 | 3.25 | 3.26357 | 3.28 | 3.21 | 2.8266 | 2.93 | 3.09624 | 3.12 | 3.4 | 3.01 | 3.350926006 | 2.98 | 2.12 | 3.18 | 3.03 | 3.01 | 92
| 1 | 6 | 3.05 | 2.85 | 3.064167 | 2.95 | 2.92 | 3.28 | 3 | 3.16 | 3.36 | 3.214907 | 3.12 | 3.29 | 2.8503 | 3.03 | 3.07323 | 2.9 | 3.38 | 3.01 | 3.249456035 | 3.16 | 2.13 | 2.99 | 3.12 | 2.95
| Mean |  | 3.021667 | 2.86 | 3.091551 | 2.873333 | 2.915 | 2.783333 | 2.828333 | 3.035 | 3.306667 | 3.203935 | 3.193333 | 3.311667 | 2.8226 | 3.063333 | 2.980893 | 3.091667 | 3.411667 | 3.013333 | 3.391493 | 3.04 | 2.126667 | 3.108333 | 3.096667 | 2.945
| Median |  | 3.025 | 2.855 | 3.090903 | 2.865 | 2.94 | 2.69 | 2.875 | 3.03 | 3.315 | 3.214654 | 3.19 | 3.265 | 2.8176 | 3.075 | 2.970485 | 3.115 | 3.415 | 3.01 | 3.334441797 | 3.025 | 2.125 | 3.13 | 3.1 | 2.94
| Std Dev. |  | 0.04167333 | 0.03162278 | 0.02485675 | 0.05501515 | 0.08666026 | 0.2436938 | 0.1616684 | 0.09268225 | 0.04131182 | 0.05854213 | 0.05988879 | 0.1491867 | 0.01481607 | 0.09416298 | 0.09436296 | 0.09745084 | 0.02857738 | 0.03265986 | 0.1917606 | 0.08221922 | 0.02065591 | 0.06615638 | 0.04844241 | 0.03674235
| Rel.Std.Dev. |  | 1.379% | 1.106% | 0.804% | 1.915% | 2.973% | 8.755% | 5.716% | 3.054% | 1.249% | 1.827% | 1.875% | 4.505% | 0.5249% | 3.074% | 3.166% | 3.152% | 0.8376% | 1.084% | 5.654% | 2.705% | 0.9713% | 2.128% | 1.564% | 1.248%
| PDM3 |  | -1.023% | -6.318% | 1.266% | -5.882% | -4.517% | -8.83% | -7.356% | -0.5862% | 8.312% | 4.947% | 4.6% | 8.476% | -7.543% | 0.3419% | -2.358% | 1.27% | 11.75% | -1.296% | 11.09% | -0.4224% | -30.34% | 1.816% | 1.434% | -3.534%
| Z-Score (Absolute) |  | 0.08 | 0.86 | 0.26 | 0.8 | 0.59 | 1.23 | 1.01 | 0.01 | 1.3 | 0.81 | 0.76 | 1.33 | 1.04 | 0.13 | 0.27 | 0.26 | 1.81 | 0.12 | 1.72 | 0.01 | 4.41 | 0.34 | 0.29 | 0.45
| Analytical results for Ga in OREAS 253b (Certified Value 3.99 ppm) | [25 empty] | Certified
Ga | Round | Replicate | Lab | Lab | Lab | Lab | Lab | Lab | Lab | Lab | Lab | Lab | Lab | Lab | Lab | Lab | Lab | Lab | Lab | Lab | Lab | Lab | Lab |  |  |  | 1
| No | No | 1.01 | 1.02 | 1.03 | 1.04 | 1.05 | 1.07 | 1.08 | 1.10 | 1.11 | 1.13 | 1.14 | 1.15 | 1.16 | 1.18 | 1.19 | 1.20 | 1.23 | 1.24 | 1.25 | 1.26 | 1.27 |  |  |  | ppm
|  |  | AR*MS | AR*MS | AR*OES | AR*OES/MS | AR*OES/MS | AR*OES/MS | AR*MS | AR*MS | AR*OES/MS | AR*MS | AR*OES/MS | AR*OES | AR*MS | AR*MS | AR*OES/MS | AR*MS | AR*OES | AR*OES/MS | AR*MS | AR*OES/MS | AR*MS |  |  |  | 2
|  |  | 0.5g | 40g | 0.5g | 0.25g | 0.25g | 0.25g | 25g | 25g | 01g | 0.5g | 0.5g | 0.5g | 0.25g | 0.5g | 01g | 15g | 0.15g | 0.2g | 0.5g | 0.5g | 0.5g |  |  |  | 2
| 1 | 1 | 4.23 | 3.8 | 5.726 | 3.5 | 3.6 | 5 | 3.15 | 3.16 | 4.5 | 3.97 | 4.73 | < 10 | 3.7 | 4.14 | 4.9 | 4.1 | 6 | 4 | 3.74 | 4.33 | 3.68 |  |  |  | 1
| 1 | 2 | 4.31 | 4 | 5.702 | 3.6 | 3.6 | 6 | 3.38 | 2.77 | 4.4 | 4.1 | 4.69 | < 10 | 3.9 | 4.23 | 4.9 | 3.8 | 6 | 4 | 3.61 | 4.34 | 3.68 |  |  |  | 32
| 1 | 3 | 4.46 | 3.8 | 5.889333 | 3.6 | 3.7 | 5 | 2.96 | 3.28 | 4.6 | 4.09 | 5.5 | < 10 | 4.1 | 4.41 | 5 | 3.9 | 7 | 4 | 3.51 | 4.26 | 3.87 |  |  |  | 16
| 1 | 4 | 4.37 | 4 | 5.830333 | 3.6 | 3.8 | 6 | 3.13 | 3.35 | 4.2 | 3.98 | 4.74 | < 10 | 3.6 | 4.33 | 5 | 4.2 | < 5 | 4 | 3.78 | 4.17 | 3.77 |  |  |  | 3.98675
| 1 | 5 | 4.4 | 3.8 | 5.917333 | 3.5 | 3.9 | 5 | 3.18 | 3.43 | 4.2 | 4.2 | 4.72 | < 10 | 3.5 | 4.35 | 4.7 | 3.9 | < 5 | 3 | 3.6 | 4.12 | 4.01 |  |  |  | 93
| 1 | 6 | 4.45 | 3.8 | 5.744667 | 3.4 | 3.8 | 5 | 3.53 | 3.62 | 4.6 | 3.98 | 4.75 | < 10 | 3.6 | 3.64 | 4.7 | 4.1 | 6 | 4 | 3.83 | 3.89 | 4.05
| Mean |  | 4.37 | 3.866667 | 5.801611 | 3.533333 | 3.733333 | 5.333333 | 3.221667 | 3.268333 | 4.416667 | 4.053333 | 4.855 |  | 3.733333 | 4.183333 | 4.866667 | 4 | 6.25 | 3.833333 | 3.678333 | 4.185 | 3.843333
| Median |  | 4.385 | 3.8 | 5.7875 | 3.55 | 3.75 | 5 | 3.165 | 3.315 | 4.45 | 4.035 | 4.735 |  | 3.65 | 4.28 | 4.9 | 4 | 6 | 4 | 3.675 | 4.215 | 3.82
| Std Dev. |  | 0.08786353 | 0.1032796 | 0.09032593 | 0.08164966 | 0.121106 | 0.5163978 | 0.2019323 | 0.2886809 | 0.1834848 | 0.09244818 | 0.3166544 |  | 0.2250926 | 0.2828191 | 0.136626 | 0.1549193 | 0.5 | 0.4082483 | 0.1235179 | 0.168612 | 0.1612038
| Rel.Std.Dev. |  | 2.011% | 2.671% | 1.557% | 2.311% | 3.244% | 9.682% | 6.268% | 8.833% | 4.154% | 2.281% | 6.522% |  | 6.029% | 6.761% | 2.807% | 3.873% | 8% | 10.65% | 3.358% | 4.029% | 4.194%
| PDM3 |  | 9.613% | -3.012% | 45.52% | -11.37% | -6.356% | 33.78% | -19.19% | -18.02% | 10.78% | 1.67% | 21.78% |  | -6.356% | 4.931% | 22.07% | 0.3324% | 56.77% | -3.848% | -7.736% | 4.973% | -3.597%
| Z-Score (Absolute) |  | 0.67 | 0.31 | 3.46 | 0.96 | 0.57 | NA | 1.57 | 1.48 | 0.76 | 0.05 | 1.62 | 1.9 | 0.57 | 0.31 | 1.64 | 0.05 | NA | NA | 0.68 | 0.31 | 0.36
Results from laboratories 7, 23 and 24 were removed due to their 1 ppm reading resolution.
| Analytical results for Gd in OREAS 253b (Certified Value 3.37 ppm) | [25 empty] | Certified
Gd | Round | Replicate | Lab | Lab | Lab | Lab | Lab | [19 empty] | 1
| No | No | 1.02 | 1.08 | 1.10 | 1.14 | 1.15 | [19 empty] | ppm
|  |  | AR*MS | AR*MS | AR*MS | AR*OES/MS | AR*MS | [19 empty] | 2
|  |  | 40g | 25g | 25g | 0.5g | 0.5g | [19 empty] | 2
| 1 | 1 | 2.91 | 3.171 | 2.91 | 3.4 | 4.053105 | [19 empty] | 1
| 1 | 2 | 2.96 | 3.299 | 2.71 | 3.7 | 4.022761 | [19 empty] | 33
| 1 | 3 | 3.01 | 2.884 | 2.84 | 3.7 | 4.054717 | [19 empty] | 16
| 1 | 4 | 2.95 | 2.948 | 3.13 | 3.7 | 4.101344 | [19 empty] | 3.366543
| 1 | 5 | 2.88 | 3.099 | 3.22 | 3.6 | 4.099454 | [19 empty] | 94
| 1 | 6 | 2.92 | 3.218 | 3.35 | 3.8 | 4.055918
| Mean |  | 2.938333 | 3.103167 | 3.026667 | 3.65 | 4.06455
| Median |  | 2.935 | 3.135 | 3.02 | 3.7 | 4.055318
| Std Dev. |  | 0.04535049 | 0.1601667 | 0.2454927 | 0.1378405 | 0.03039927
| Rel.Std.Dev. |  | 1.543% | 5.161% | 8.111% | 3.776% | 0.7479%
| PDM3 |  | -12.72% | -7.823% | -10.1% | 8.42% | 20.73%
| Z-Score (Absolute) |  | 0.67 | 0 | 0.31 | 2.24 | 3.93
| Analytical results for Ge in OREAS 253b (Certified Value < 0.1 ppm) | [25 empty] | Certified
Ge | Round | Replicate | Lab | Lab | Lab | Lab | Lab | Lab | Lab | Lab | Lab | Lab | Lab | [13 empty] | 1
| No | No | 1.01 | 1.04 | 1.07 | 1.13 | 1.14 | 1.17 | 1.18 | 1.23 | 1.25 | 1.26 | 1.27 | [13 empty] | ppm
|  |  | AR*MS | AR*OES/MS | AR*OES/MS | AR*MS | AR*OES/MS | AR*OES | AR*MS | AR*OES | AR*MS | AR*OES/MS | AR*MS | [13 empty] | 2
|  |  | 0.5g | 0.25g | 0.25g | 0.5g | 0.5g | 0.5g | 0.5g | 0.15g | 0.5g | 0.5g | 0.5g | [13 empty] | 2
| 1 | 1 | 0.08 | 0.1 | < 0.1 | < 0.1 | < 0.1 | < 3 | 0.07 | < 10 | 0.09 | 0.06 | 0.07 | [13 empty] | 1
| 1 | 2 | 0.08 | 0.2 | < 0.1 | < 0.1 | < 0.1 | < 3 | 0.07 | < 10 | 0.09 | 0.06 | 0.07 | [13 empty] | 1
| 1 | 3 | 0.09 | 0.2 | < 0.1 | < 0.1 | < 0.1 | < 3 | 0.08 | < 10 | 0.08 | 0.06 | 0.08 | [13 empty] | 16
| 1 | 4 | 0.09 | 0.2 | < 0.1 | < 0.1 | < 0.1 | < 3 | 0.07 | < 10 | 0.08 | 0.06 | 0.07 | [13 empty] | < 0.1
| 1 | 5 | 0.09 | 0.2 | < 0.1 | < 0.1 | < 0.1 | < 3 | 0.07 | < 10 | 0.09 | 0.06 | 0.08 | [13 empty] | 95
| 1 | 6 | 0.08 | 0.2 | < 0.1 | < 0.1 | < 0.1 | < 3 | 0.06 | < 10 | 0.08 | 0.07 | 0.07
| Mean |  | 0.085 | 0.1833333 |  |  |  |  | 0.07 |  | 0.085 | 0.06166667 | 0.07333333
| Median |  | 0.085 | 0.2 |  |  |  |  | 0.07 |  | 0.085 | 0.06 | 0.07
| Std Dev. |  | 0.005477226 | 0.04082483 |  |  |  |  | 0.006324555 |  | 0.005477226 | 0.004082483 | 0.005163978
| Rel.Std.Dev. |  | 6.444% | 22.27% |  |  |  |  | 9.035% |  | 6.444% | 6.62% | 7.042%
PDM3
| Z-Score (Absolute) |  | 0.34 | 3.18 | 0.67 | 0.67 | 0.67 | 41.23 | 0.1 | 142.38 | 0.34 | 0.34 | 0
| Analytical results for Hf in OREAS 253b (Certified Value 0.52 ppm) | [25 empty] | Certified
Hf | Round | Replicate | Lab | Lab | Lab | Lab | Lab | Lab | Lab | Lab | Lab | Lab | Lab | Lab | Lab | Lab | Lab | Lab | [8 empty] | 1
| No | No | 1.01 | 1.02 | 1.04 | 1.05 | 1.07 | 1.08 | 1.10 | 1.11 | 1.13 | 1.14 | 1.15 | 1.18 | 1.19 | 1.25 | 1.26 | 1.27 | [8 empty] | ppm
|  |  | AR*MS | AR*MS | AR*OES/MS | AR*OES/MS | AR*OES/MS | AR*MS | AR*MS | AR*OES/MS | AR*MS | AR*OES/MS | AR*MS | AR*MS | AR*OES/MS | AR*MS | AR*OES/MS | AR*MS | [8 empty] | 2
|  |  | 0.5g | 40g | 0.25g | 0.25g | 0.25g | 25g | 25g | 01g | 0.5g | 0.5g | 0.5g | 0.5g | 01g | 0.5g | 0.5g | 0.5g | [8 empty] | 2
| 1 | 1 | 0.39 | < 0.2 | 0.64 | 0.61 | 0.5 | 0.1 | 0.41 | 0.58 | 0.59 | < 0.1 | 0.5235973 | 0.33 | 0.64 | 0.45 | 0.6 | 0.48 | [8 empty] | 1
| 1 | 2 | 0.42 | < 0.2 | 0.65 | 0.62 | 0.5 | 0.08 | 0.38 | 0.54 | 0.59 | < 0.1 | 0.5407905 | 0.26 | 0.64 | 0.41 | 0.58 | 0.47 | [8 empty] | 18
| 1 | 3 | 0.44 | < 0.2 | 0.63 | 0.64 | 0.5 | 0.09 | 0.43 | 0.56 | 0.58 | < 0.1 | 0.5056151 | 0.32 | 0.67 | 0.4 | 0.59 | 0.52 | [8 empty] | 16
| 1 | 4 | 0.52 | < 0.2 | 0.62 | 0.65 | 0.5 | 0.08 | 0.43 | 0.63 | 0.61 | < 0.1 | 0.5489889 | 0.34 | 0.68 | 0.5 | 0.58 | 0.39 | [8 empty] | 0.5233137
| 1 | 5 | 0.42 | < 0.2 | 0.63 | 0.62 | 0.5 | 0.08 | 0.39 | 0.64 | 0.57 | < 0.1 | 0.4677161 | 0.34 | 0.66 | 0.4 | 0.57 | 0.45 | [8 empty] | 96
| 1 | 6 | 0.35 | < 0.2 | 0.61 | 0.62 | 0.5 | 0.09 | 0.44 | 0.57 | 0.61 | < 0.1 | 0.511877 | 0.43 | 0.67 | 0.54 | 0.61 | 0.43
| Mean |  | 0.4233333 |  | 0.63 | 0.6266667 | 0.5 | 0.08666667 | 0.4133333 | 0.5866667 | 0.5916667 |  | 0.5164308 | 0.3366667 | 0.66 | 0.45 | 0.5883333 | 0.4566667
| Median |  | 0.42 |  | 0.63 | 0.62 | 0.5 | 0.085 | 0.42 | 0.575 | 0.59 |  | 0.5177371 | 0.335 | 0.665 | 0.43 | 0.585 | 0.46
| Std Dev. |  | 0.05680376 |  | 0.01414214 | 0.01505545 | 0 | 0.008164966 | 0.0242212 | 0.03983298 | 0.01602082 |  | 0.02903658 | 0.0546504 | 0.0167332 | 0.05865151 | 0.0147196 | 0.04457204
| Rel.Std.Dev. |  | 13.42% |  | 2.245% | 2.402% | 0% | 9.421% | 5.86% | 6.79% | 2.708% |  | 5.623% | 16.23% | 2.535% | 13.03% | 2.502% | 9.76%
| PDM3 |  | -19.11% |  | 20.39% | 19.75% | -4.455% | -83.44% | -21.02% | 12.11% | 13.06% |  | -1.315% | -35.67% | 26.12% | -14.01% | 12.42% | -12.74%
| Z-Score (Absolute) |  | 0.17 | 1.83 | 0.89 | 0.87 | NA | 1.89 | 0.22 | 0.67 | 0.69 | 2.08 | 0.31 | 0.61 | 1.04 | 0.03 | 0.67 | 0
Results from laboratory 7 were removed due to their 0.1 ppm reading resolution.
| Analytical results for Hg in OREAS 253b (Certified Value 0.039 ppm) | [25 empty] | Certified
Hg | Round | Replicate | Lab | Lab | Lab | Lab | Lab | Lab | Lab | Lab | Lab | Lab | Lab | Lab | Lab | Lab | Lab | Lab | Lab | [7 empty] | 1
| No | No | 1.01 | 1.02 | 1.03 | 1.04 | 1.07 | 1.08 | 1.11 | 1.13 | 1.14 | 1.16 | 1.18 | 1.20 | 1.23 | 1.24 | 1.25 | 1.26 | 1.27 | [7 empty] | ppm
|  |  | AR*MS | AR*MS | AR*OES | AR*OES/MS | AR*OES/MS | AR*MS | AR*OES/MS | AR*MS | AR*OES/MS | AR*MS | AR*MS | AR*MS | AR*OES | AR*OES/MS | AR*MS | AR*OES/MS | AR*MS | [7 empty] | 3
|  |  | 0.5g | 40g | 0.5g | 0.25g | 0.25g | 25g | 01g | 0.5g | 0.5g | 0.25g | 0.5g | 15g | 0.15g | 0.2g | 0.5g | 0.5g | 0.5g | [7 empty] | 3
| 1 | 1 | 0.02 | 0.03 | < 5 | 0.02 | 0.23 | < 0.1 | 0.06 | < 0.1 | 0.07 | 0.06 | 0.05 | 0.025 | < 1 | < 2 | 0.04 | 0.037 | 0.04 | [7 empty] | 1
| 1 | 2 | 0.03 | 0.02 | < 5 | 0.03 | 0.211 | < 0.1 | 0.06 | < 0.1 | 0.05 | 0.05 | 0.03 | 0.027 | < 1 | < 2 | 0.04 | 0.04 | 0.04 | [7 empty] | 1
| 1 | 3 | 0.04 | 0.03 | < 5 | 0.03 | 0.226 | < 0.1 | 0.05 | < 0.1 | 0.05 | 0.06 | 0.04 | 0.025 | < 1 | < 2 | 0.03 | 0.043 | 0.03 | [7 empty] | 16
| 1 | 4 | 0.03 | 0.03 | < 5 | 0.02 | 0.216 | < 0.1 | 0.06 | < 0.1 | 0.06 | 0.08 | 0.04 | 0.031 | < 1 | < 2 | 0.04 | 0.045 | 0.04 | [7 empty] | 0.03910606
| 1 | 5 | 0.03 | 0.02 | < 5 | 0.03 | 0.229 | < 0.1 | 0.05 | < 0.1 | 0.04 | 0.1 | 0.03 | 0.024 | < 1 | < 2 | 0.04 | 0.04 | 0.04 | [7 empty] | 97
| 1 | 6 | 0.03 | 0.03 | < 5 | 0.02 | 0.226 | < 0.1 | 0.06 | < 0.1 | 0.05 | 0.06 | 0.04 | 0.03 | < 1 | < 2 | 0.04 | 0.039 | 0.03
| Mean |  | 0.03 | 0.02666667 |  | 0.025 | 0.223 |  | 0.05666667 |  | 0.05333333 | 0.06833333 | 0.03833333 | 0.027 |  |  | 0.03833333 | 0.04066667 | 0.03666667
| Median |  | 0.03 | 0.03 |  | 0.025 | 0.226 |  | 0.06 |  | 0.05 | 0.06 | 0.04 | 0.026 |  |  | 0.04 | 0.04 | 0.04
| Std Dev. |  | 0.006324555 | 0.005163978 |  | 0.005477226 | 0.007694154 |  | 0.005163978 |  | 0.01032796 | 0.01834848 | 0.007527727 | 0.002898275 |  |  | 0.004082483 | 0.002875181 | 0.005163978
| Rel.Std.Dev. |  | 21.08% | 19.36% |  | 21.91% | 3.45% |  | 9.113% |  | 19.36% | 26.85% | 19.64% | 10.73% |  |  | 10.65% | 7.07% | 14.08%
| PDM3 |  | -23.29% | -31.81% |  | -36.07% | 470.2% |  | 44.91% |  | 36.38% | 74.74% | -1.976% | -30.96% |  |  | -1.976% | 3.991% | -6.238%
| Z-Score (Absolute) |  | 0.74 | 0.86 | 90.11 | 0.92 | 6.36 | 0 | 0.25 | 0 | 0.12 | 0.67 | 0.43 | 0.85 | 16.55 | 34.94 | 0.43 | 0.34 | 0.49
| Analytical results for Ho in OREAS 253b (Certified Value 0.34 ppm) | [25 empty] | Certified
Ho | Round | Replicate | Lab | Lab | Lab | Lab | Lab | [19 empty] | 1
| No | No | 1.02 | 1.08 | 1.10 | 1.14 | 1.15 | [19 empty] | ppm
|  |  | AR*MS | AR*MS | AR*MS | AR*OES/MS | AR*MS | [19 empty] | 2
|  |  | 40g | 25g | 25g | 0.5g | 0.5g | [19 empty] | 2
| 1 | 1 | 0.3 | 0.3 | 0.33 | 0.4 | 0.3637252 | [19 empty] | 1
| 1 | 2 | 0.31 | 0.3 | 0.3 | 0.4 | 0.359426 | [19 empty] | 19
| 1 | 3 | 0.31 | 0.3 | 0.32 | 0.5 | 0.3563611 | [19 empty] | 16
| 1 | 4 | 0.3 | 0.3 | 0.34 | 0.4 | 0.3750291 | [19 empty] | 0.3402382
| 1 | 5 | 0.295 | 0.3 | 0.35 | 0.4 | 0.3661635 | [19 empty] | 98
| 1 | 6 | 0.31 | 0.3 | 0.35 | 0.4 | 0.3714425
| Mean |  | 0.3041667 | 0.3 | 0.3316667 | 0.4166667 | 0.3653579
| Median |  | 0.305 | 0.3 | 0.335 | 0.4 | 0.3649444
| Std Dev. |  | 0.006645801 | 0 | 0.0194079 | 0.04082483 | 0.007071051
| Rel.Std.Dev. |  | 2.185% | 0% | 5.852% | 9.798% | 1.935%
| PDM3 |  | -10.6% | -11.83% | -2.519% | 22.46% | 7.383%
| Z-Score (Absolute) |  | 0.59 | 0.67 | 0 | 1.81 | 0.72
| Analytical results for In in OREAS 253b (Certified Value 0.022 ppm) | [25 empty] | Certified
In | Round | Replicate | Lab | Lab | Lab | Lab | Lab | Lab | Lab | Lab | Lab | Lab | Lab | Lab | Lab | Lab | Lab | Lab | Lab | [7 empty] | 1
| No | No | 1.01 | 1.02 | 1.03 | 1.04 | 1.05 | 1.07 | 1.08 | 1.10 | 1.11 | 1.13 | 1.14 | 1.18 | 1.19 | 1.23 | 1.25 | 1.26 | 1.27 | [7 empty] | ppm
|  |  | AR*MS | AR*MS | AR*OES | AR*OES/MS | AR*OES/MS | AR*OES/MS | AR*MS | AR*MS | AR*OES/MS | AR*MS | AR*OES/MS | AR*MS | AR*OES/MS | AR*OES | AR*MS | AR*OES/MS | AR*MS | [7 empty] | 3
|  |  | 0.5g | 40g | 0.5g | 0.25g | 0.25g | 0.25g | 25g | 25g | 01g | 0.5g | 0.5g | 0.5g | 01g | 0.15g | 0.5g | 0.5g | 0.5g | [7 empty] | 3
| 1 | 1 | 0.019 | 0.02 | < 5 | 0.02 | 0.02 | 0.03 | 0.02 | 0.015 | < 0.05 | 0.03 | 0.03 | 0.024 | < 0.05 | 17 | 0.019 | 0.022 | 0.022 | [7 empty] | 1
| 1 | 2 | 0.023 | 0.015 | < 5 | 0.02 | 0.02 | 0.03 | 0.02 | 0.018 | < 0.05 | 0.02 | 0.03 | 0.021 | < 0.05 | 20 | 0.019 | 0.023 | 0.022 | [7 empty] | 20
| 1 | 3 | 0.025 | 0.02 | < 5 | 0.02 | 0.02 | 0.03 | 0.02 | 0.022 | < 0.05 | 0.02 | 0.03 | 0.025 | < 0.05 | 17 | 0.018 | 0.022 | 0.022 | [7 empty] | 16
| 1 | 4 | 0.021 | 0.02 | < 5 | 0.02 | 0.02 | 0.02 | 0.02 | 0.022 | < 0.05 | 0.02 | 0.03 | 0.023 | < 0.05 | 16 | 0.025 | 0.021 | 0.021 | [7 empty] | 0.02155556
| 1 | 5 | 0.021 | 0.02 | < 5 | 0.02 | 0.02 | 0.02 | 0.02 | 0.019 | < 0.05 | 0.03 | 0.03 | 0.024 | < 0.05 | 19 | 0.018 | 0.021 | 0.022 | [7 empty] | 99
| 1 | 6 | 0.02 | 0.02 | < 5 | 0.02 | 0.02 | 0.03 | 0.02 | 0.023 | < 0.05 | 0.02 | 0.02 | 0.022 | < 0.05 | 15 | 0.025 | 0.021 | 0.022
| Mean |  | 0.0215 | 0.01916667 |  | 0.02 | 0.02 | 0.02666667 | 0.02 | 0.01983333 |  | 0.02333333 | 0.02833333 | 0.02316667 |  | 17.33333 | 0.02066667 | 0.02166667 | 0.02183333
| Median |  | 0.021 | 0.02 |  | 0.02 | 0.02 | 0.03 | 0.02 | 0.0205 |  | 0.02 | 0.03 | 0.0235 |  | 17 | 0.019 | 0.0215 | 0.022
| Std Dev. |  | 0.002167948 | 0.002041241 |  | 0 | 0 | 0.005163978 | 0 | 0.003060501 |  | 0.005163978 | 0.004082483 | 0.00147196 |  | 1.861899 | 0.003386247 | 0.0008164966 | 0.0004082483
| Rel.Std.Dev. |  | 10.08% | 10.65% |  | 0% | 0% | 19.36% | 0% | 15.43% |  | 22.13% | 14.41% | 6.354% |  | 10.74% | 16.39% | 3.768% | 1.87%
| PDM3 |  | -0.2577% | -11.08% |  | -7.216% | -7.216% | 23.71% | -7.216% | -7.99% |  | 8.247% | 31.44% | 7.474% |  | 80312% | -4.124% | 0.5155% | 1.289%
| Z-Score (Absolute) |  | 0.1 | 1 | 954.92 | 0.67 | 0.67 | 1.89 | 0.67 | 0.74 | 1.25 | 0.61 | 2.54 | 0.55 | 1.25 | NA | 0.42 | 0.03 | 0.03
Results from laboratory 23 were removed due to their 1 ppm reading resolution.
| Analytical results for K in OREAS 253b (Certified Value 0.191 wt.%) | [25 empty] | Certified
K | Round | Replicate | Lab | Lab | Lab | Lab | Lab | Lab | Lab | Lab | Lab | Lab | Lab | Lab | Lab | Lab | Lab | Lab | Lab | Lab | Lab | Lab | Lab | Lab | Lab | Lab | 1
| No | No | 1.01 | 1.02 | 1.03 | 1.04 | 1.05 | 1.07 | 1.08 | 1.10 | 1.11 | 1.12 | 1.13 | 1.14 | 1.15 | 1.16 | 1.17 | 1.18 | 1.19 | 1.20 | 1.21 | 1.23 | 1.24 | 1.25 | 1.26 | 1.27 | wt.%
|  |  | AR*MS | AR*OES | AR*OES | AR*OES/MS | AR*OES/MS | AR*OES/MS | AR*MS | AR*OES | AR*OES/MS | AR*OES | AR*MS | AR*OES/MS | AR*OES | AR*OES | AR*OES | AR*MS | AR*OES/MS | AR*MS | AR*OES | AR*OES | AR*OES/MS | AR*MS | AR*OES/MS | AR*MS | 3
|  |  | 0.5g | 40g | 0.5g | 0.25g | 0.25g | 0.25g | 25g | 25g | 01g | 0.25g | 0.5g | 0.5g | 0.5g | 0.25g | 0.5g | 0.5g | 01g | 15g | 0.25g | 0.15g | 0.2g | 0.5g | 0.5g | 0.5g | 3
| 1 | 1 | 0.17 | 0.15 | 0.190716 | 0.18 | 0.17 | 0.2 | 0.1641 | 0.15 | 0.219 | 0.196079 | 0.16 | 0.22 | 0.25642 | 0.18 | 0.25743 | 0.18 | 0.242 | 0.19 | 0.2324858529 | 0.18 | 0.18 | 0.18 | 0.15 | 0.16 | 1
| 1 | 2 | 0.17 | 0.15 | 0.1898519 | 0.19 | 0.17 | 0.21 | 0.1688 | 0.14 | 0.22 | 0.2088603 | 0.17 | 0.21 | 0.25794 | 0.19 | 0.26216 | 0.19 | 0.239 | 0.18 | 0.2156405344 | 0.18 | 0.16 | 0.18 | 0.16 | 0.16 | #N/A
| 1 | 3 | 0.17 | 0.15 | 0.193 | 0.18 | 0.17 | 0.21 | 0.149 | 0.15 | 0.223 | 0.2043736 | 0.17 | 0.23 | 0.26448 | 0.19 | 0.25403 | 0.19 | 0.237 | 0.19 | 0.2176449185 | 0.18 | 0.18 | 0.18 | 0.15 | 0.16 | 16
| 1 | 4 | 0.17 | 0.15 | 0.1919444 | 0.19 | 0.17 | 0.22 | 0.155 | 0.16 | 0.214 | 0.196893 | 0.17 | 0.2 | 0.26455 | 0.18 | 0.25635 | 0.19 | 0.237 | 0.18 | 0.2594776751 | 0.19 | 0.17 | 0.17 | 0.16 | 0.16 | 0.1910589
| 1 | 5 | 0.17 | 0.14 | 0.1935 | 0.19 | 0.18 | 0.2 | 0.1637 | 0.16 | 0.215 | 0.2084541 | 0.17 | 0.21 | 0.26022 | 0.17 | 0.25353 | 0.19 | 0.233 | 0.19 | 0.238632499 | 0.19 | 0.16 | 0.18 | 0.15 | 0.17 | 100
| 1 | 6 | 0.17 | 0.14 | 0.1896667 | 0.19 | 0.17 | 0.23 | 0.1743 | 0.17 | 0.225 | 0.2044705 | 0.16 | 0.22 | 0.25303 | 0.18 | 0.24988 | 0.16 | 0.23 | 0.18 | 0.213884617 | 0.18 | 0.17 | 0.17 | 0.18 | 0.16
| Mean |  | 0.17 | 0.1466667 | 0.1914465 | 0.1866667 | 0.1716667 | 0.2116667 | 0.1624833 | 0.155 | 0.2193333 | 0.2031884 | 0.1666667 | 0.215 | 0.25944 | 0.1816667 | 0.2555633 | 0.1833333 | 0.2363333 | 0.185 | 0.2296277 | 0.1833333 | 0.17 | 0.1766667 | 0.1583333 | 0.1616667
| Median |  | 0.17 | 0.15 | 0.1913302 | 0.19 | 0.17 | 0.21 | 0.1639 | 0.155 | 0.2195 | 0.20442205 | 0.17 | 0.215 | 0.25908 | 0.18 | 0.25519 | 0.19 | 0.237 | 0.185 | 0.2250653857 | 0.18 | 0.17 | 0.18 | 0.155 | 0.16
| Std Dev. |  | 0 | 0.005163978 | 0.001620027 | 0.005163978 | 0.004082483 | 0.01169045 | 0.009180723 | 0.01048809 | 0.004320494 | 0.005533934 | 0.005163978 | 0.01048809 | 0.004573414 | 0.007527727 | 0.004157045 | 0.0121106 | 0.004273952 | 0.005477226 | 0.01770508 | 0.005163978 | 0.008944272 | 0.005163978 | 0.01169045 | 0.004082483
| Rel.Std.Dev. |  | 0% | 3.521% | 0.8462% | 2.766% | 2.378% | 5.523% | 5.65% | 6.767% | 1.97% | 2.724% | 3.098% | 4.878% | 1.763% | 4.144% | 1.627% | 6.606% | 1.808% | 2.961% | 7.71% | 2.817% | 5.261% | 2.923% | 7.383% | 2.525%
| PDM3 |  | -11.02% | -23.23% | 0.2028% | -2.299% | -10.15% | 10.79% | -14.96% | -18.87% | 14.8% | 6.349% | -12.77% | 12.53% | 35.79% | -4.916% | 33.76% | -4.044% | 23.7% | -3.171% | 20.19% | -4.044% | -11.02% | -7.533% | -17.13% | -15.38%
| Z-Score (Absolute) |  | 0.44 | 1.21 | 0.27 | 0.11 | 0.39 | 0.94 | 0.69 | 0.94 | 1.19 | 0.66 | 0.55 | 1.05 | 2.52 | 0.06 | 2.39 | 0 | 1.76 | 0.06 | 1.53 | 0 | 0.44 | 0.22 | 0.83 | 0.72
| Analytical results for La in OREAS 253b (Certified Value 25 ppm) | [25 empty] | Certified
La | Round | Replicate | Lab | Lab | Lab | Lab | Lab | Lab | Lab | Lab | Lab | Lab | Lab | Lab | Lab | Lab | Lab | Lab | Lab | Lab | Lab | Lab | Lab | Lab |  |  | 1
| No | No | 1.01 | 1.02 | 1.03 | 1.04 | 1.05 | 1.07 | 1.08 | 1.10 | 1.11 | 1.12 | 1.13 | 1.14 | 1.15 | 1.16 | 1.18 | 1.19 | 1.20 | 1.23 | 1.24 | 1.25 | 1.26 | 1.27 |  |  | ppm
|  |  | AR*MS | AR*MS | AR*OES | AR*OES/MS | AR*OES/MS | AR*OES/MS | AR*MS | AR*MS | AR*OES/MS | AR*OES | AR*MS | AR*OES/MS | AR*MS | AR*MS | AR*MS | AR*OES/MS | AR*MS | AR*OES | AR*OES/MS | AR*MS | AR*OES/MS | AR*MS |  |  | 1
|  |  | 0.5g | 40g | 0.5g | 0.25g | 0.25g | 0.25g | 25g | 25g | 01g | 0.25g | 0.5g | 0.5g | 0.5g | 0.25g | 0.5g | 01g | 15g | 0.15g | 0.2g | 0.5g | 0.5g | 0.5g |  |  | 1
| 1 | 1 | 24.1 | 20.1 | 9.113667 | 25.6 | 25.2 | 26 | 24.456 | 23.3 | 29.06 | 23.624 | 21.2 | 28.3 | 25.6827 | 27.2 | 26.6 | 28 | 26.7 | 24 | 22 | 24.8 | 23.1 | 23.9 |  |  | 1
| 1 | 2 | 25 | 20.6 | 8.930333 | 26.2 | 25.9 | 27 | 24.852 | 18.4 | 28.55 | 24.371 | 20.79 | 28.4 | 26.34378 | 27.9 | 26.8 | 28.6 | 25.8 | 25 | 20 | 23.9 | 23.1 | 24.5 |  |  | 21
| 1 | 3 | 25.6 | 21 | 9.088 | 26 | 25.1 | 26 | 24.68 | 20.7 | 29.39 | 24.623 | 20.92 | 28.9 | 25.87642 | 28 | 27.8 | 28.4 | 27.4 | 24 | 22 | 22.6 | 22.9 | 25.1 |  |  | 16
| 1 | 4 | 24.8 | 20.5 | 9.132 | 25 | 25.3 | 27 | 24.666 | 25.2 | 28.16 | 23.669 | 21.08 | 28.2 | 26.7893 | 27.1 | 26.8 | 28.9 | 27.3 | 24 | 22 | 24.6 | 22.7 | 24.6 |  |  | 25.04352
| 1 | 5 | 25.2 | 19.8 | 9.096944 | 25.6 | 25.5 | 26 | 23.309 | 26.3 | 28.53 | 24.731 | 21.06 | 28.3 | 25.85297 | 25.4 | 28.1 | 28.8 | 26.6 | 24 | 20 | 23.7 | 21.9 | 25.1 |  |  | 101
| 1 | 6 | 24.9 | 20.3 | 9.014667 | 25 | 25.4 | 25 | 24.88 | 27.9 | 29.12 | 24.867 | 20.66 | 28.9 | 25.55279 | 26.8 | 24.8 | 27.9 | 27.8 | 24 | 22 | 26.1 | 26.6 | 25.4
| Mean |  | 24.93333 | 20.38333 | 9.062602 | 25.56667 | 25.4 | 26.16667 | 24.47383 | 23.63333 | 28.80167 | 24.31417 | 20.95167 | 28.5 | 26.01633 | 27.06667 | 26.81667 | 28.43333 | 26.93333 | 24.16667 | 21.33333 | 24.28333 | 23.38333 | 24.76667
| Median |  | 24.95 | 20.4 | 9.092472 | 25.6 | 25.35 | 26 | 24.673 | 24.25 | 28.805 | 24.497 | 20.99 | 28.35 | 25.86469 | 27.15 | 26.8 | 28.5 | 27 | 24 | 22 | 24.25 | 23 | 24.85
| Std Dev. |  | 0.4966555 | 0.4167333 | 0.07621147 | 0.4966555 | 0.2828427 | 0.7527727 | 0.5906892 | 3.574167 | 0.4611037 | 0.5423196 | 0.201039 | 0.3162278 | 0.4641433 | 0.9416298 | 1.160029 | 0.4131182 | 0.7146095 | 0.4082483 | 1.032796 | 1.18223 | 1.63758 | 0.5428321
| Rel.Std.Dev. |  | 1.992% | 2.044% | 0.8409% | 1.943% | 1.114% | 2.877% | 2.414% | 15.12% | 1.601% | 2.23% | 0.9595% | 1.11% | 1.784% | 3.479% | 4.326% | 1.453% | 2.653% | 1.689% | 4.841% | 4.868% | 7.003% | 2.192%
| PDM3 |  | -0.44% | -18.61% | -63.81% | 2.089% | 1.423% | 4.485% | -2.275% | -5.631% | 15.01% | -2.912% | -16.34% | 13.8% | 3.884% | 8.079% | 7.08% | 13.54% | 7.546% | -3.501% | -14.81% | -3.035% | -6.629% | -1.105%
| Z-Score (Absolute) |  | 0.04 | 2.16 | 7.65 | 0.35 | 0.27 | 0.64 | 0.18 | 0.59 | 1.91 | 0.26 | 1.89 | 1.77 | 0.57 | 1.07 | 0.95 | 1.74 | 1.01 | 0.33 | 1.7 | 0.27 | 0.71 | 0.04
| Analytical results for Li in OREAS 253b (Certified Value 8.16 ppm) | [25 empty] | Certified
Li | Round | Replicate | Lab | Lab | Lab | Lab | Lab | Lab | Lab | Lab | Lab | Lab | Lab | Lab | Lab | Lab | Lab | Lab | Lab | Lab | Lab | Lab | Lab | Lab |  |  | 1
| No | No | 1.01 | 1.02 | 1.03 | 1.04 | 1.05 | 1.07 | 1.08 | 1.10 | 1.11 | 1.12 | 1.13 | 1.14 | 1.15 | 1.16 | 1.18 | 1.19 | 1.21 | 1.23 | 1.24 | 1.25 | 1.26 | 1.27 |  |  | ppm
|  |  | AR*MS | AR*MS | AR*OES | AR*OES/MS | AR*OES/MS | AR*OES/MS | AR*MS | AR*MS | AR*OES/MS | AR*OES | AR*MS | AR*OES/MS | AR*MS | AR*OES | AR*MS | AR*OES/MS | AR*OES | AR*OES | AR*OES/MS | AR*MS | AR*OES/MS | AR*MS |  |  | 2
|  |  | 0.5g | 40g | 0.5g | 0.25g | 0.25g | 0.25g | 25g | 25g | 01g | 0.25g | 0.5g | 0.5g | 0.5g | 0.25g | 0.5g | 01g | 0.25g | 0.15g | 0.2g | 0.5g | 0.5g | 0.5g |  |  | 2
| 1 | 1 | 6.9 | 6.8 | 9.113667 | 7 | 9.4 | 8.2 | 6.9 | 7.3 | 9 | 7.709 | 9.5 | 9.5 | 6.995444 | 7 | 7.8 | 9.9 | < 10 | 7 | 8 | 7.8 | 7 | 6.7 |  |  | 1
| 1 | 2 | 7.1 | 6.9 | 8.930333 | 8 | 9.2 | 9.4 | 7 | 6.6 | 9 | 7.988 | 9.5 | 9.5 | 6.804651 | 8 | 7.9 | 9.9 | < 10 | 7 | 7 | 7.6 | 7.1 | 6.9 |  |  | #N/A
| 1 | 3 | 7.3 | 7 | 9.088 | 8 | 7.1 | 9.4 | 7 | 7.3 | 9.1 | 7.949 | 9.6 | 10.3 | 6.9784 | 7 | 8.2 | 9.8 | < 10 | 7 | 8 | 7.1 | 7 | 6.8 |  |  | 16
| 1 | 4 | 7.1 | 7 | 9.342333 | 8 | 8.7 | 8.3 | 6.4 | 7.4 | 8.5 | 7.726 | 9.4 | 9.3 | 7.30279 | 7 | 8 | 9.7 | 10.3389651 | 8 | 8 | 7.4 | 6.9 | 6.8 |  |  | 8.158249
| 1 | 5 | 7.2 | 6.9 | 9.303 | 8 | 9 | 8.5 | 6.8 | 7.9 | 8.4 | 7.975 | 9.8 | 9.3 | 7.171675 | 7 | 8 | 9.7 | < 10 | 7 | 7 | 7.5 | 6.7 | 7.4 |  |  | 102
| 1 | 6 | 7.2 | 7 | 9.014667 | 8 | 7.4 | 7.3 | 7.2 | 8.1 | 9.2 | 7.937 | 9.2 | 9.6 | 7.068127 | 7 | 7.3 | 9.9 | < 10 | 7 | 8 | 7.8 | 7.7 | 7.4
| Mean |  | 7.133333 | 6.933333 | 9.132 | 7.833333 | 8.466667 | 8.516667 | 6.883333 | 7.433333 | 8.866667 | 7.880667 | 9.5 | 9.583333 | 7.053515 | 7.166667 | 7.866667 | 9.816667 | 10.3389651 | 7.166667 | 7.666667 | 7.533333 | 7.066667 | 7
| Median |  | 7.15 | 6.95 | 9.100833 | 8 | 8.85 | 8.4 | 6.95 | 7.35 | 9 | 7.943 | 9.5 | 9.5 | 7.031786 | 7 | 7.95 | 9.85 | 10.3389651 | 7 | 8 | 7.55 | 7 | 6.85
| Std Dev. |  | 0.136626 | 0.08164966 | 0.1613628 | 0.4082483 | 0.9750214 | 0.7985403 | 0.271416 | 0.5278889 | 0.332666 | 0.1277915 | 0.2 | 0.3710346 | 0.1716164 | 0.4082483 | 0.3076795 | 0.09831921 |  | 0.4082483 | 0.5163978 | 0.265832 | 0.3386247 | 0.3162278
| Rel.Std.Dev. |  | 1.915% | 1.178% | 1.767% | 5.212% | 11.52% | 9.376% | 3.943% | 7.102% | 3.752% | 1.622% | 2.105% | 3.872% | 2.433% | 5.696% | 3.911% | 1.002% |  | 5.696% | 6.736% | 3.529% | 4.792% | 4.518%
| PDM3 |  | -12.56% | -15.01% | 11.94% | -3.983% | 3.78% | 4.393% | -15.63% | -8.886% | 8.683% | -3.402% | 16.45% | 17.47% | -13.54% | -12.15% | -3.574% | 20.33% | 26.73% | -12.15% | -6.026% | -7.66% | -13.38% | -14.2%
| Z-Score (Absolute) |  | 0.5 | 0.67 | 1.26 | NA | 0.67 | 0.72 | 0.72 | 0.23 | 1.03 | 0.16 | 1.58 | 1.66 | 0.57 | NA | 0.15 | 1.86 | 1.59 | NA | NA | 0.15 | 0.56 | 0.62
Results from laboratories 4, 16, 23 and 24 were removed due to their 1 ppm reading resolution.
| Analytical results for Lu in OREAS 253b (Certified Value 0.079 ppm) | [25 empty] | Certified
Lu | Round | Replicate | Lab | Lab | Lab | Lab | Lab | Lab | Lab | [17 empty] | 1
| No | No | 1.02 | 1.04 | 1.05 | 1.08 | 1.10 | 1.14 | 1.15 | [17 empty] | ppm
|  |  | AR*MS | AR*OES/MS | AR*OES/MS | AR*MS | AR*MS | AR*OES/MS | AR*MS | [17 empty] | 3
|  |  | 40g | 0.25g | 0.25g | 25g | 25g | 0.5g | 0.5g | [17 empty] | 3
| 1 | 1 | 0.075 | 0.09 | 0.08 | 0.081 | 0.08 | < 0.1 | < 0.1 | [17 empty] | 1
| 1 | 2 | 0.075 | 0.09 | 0.08 | 0.079 | 0.07 | < 0.1 | < 0.1 | [17 empty] | 22
| 1 | 3 | 0.075 | 0.09 | 0.08 | 0.071 | 0.07 | < 0.1 | < 0.1 | [17 empty] | 16
| 1 | 4 | 0.08 | 0.09 | 0.08 | 0.073 | 0.08 | < 0.1 | < 0.1 | [17 empty] | 0.0794
| 1 | 5 | 0.08 | 0.09 | 0.08 | 0.077 | 0.08 | < 0.1 | < 0.1 | [17 empty] | 103
| 1 | 6 | 0.08 | 0.08 | 0.08 | 0.076 | 0.07 | < 0.1 | < 0.1
| Mean |  | 0.0775 | 0.08833333 | 0.08 | 0.07616667 | 0.075
| Median |  | 0.0775 | 0.09 | 0.08 | 0.0765 | 0.075
| Std Dev. |  | 0.002738613 | 0.004082483 | 0 | 0.003710346 | 0.005477226
| Rel.Std.Dev. |  | 3.534% | 4.622% | 0% | 4.871% | 7.303%
| PDM3 |  | -2.393% | 11.25% | 0.7557% | -4.072% | -5.542%
| Z-Score (Absolute) |  | 0.23 | 2.14 | 0.67 | 0 | 0.21 | 4.6 | 4.6
| Analytical results for Mg in OREAS 253b (Certified Value 0.572 wt.%) | [25 empty] | Certified
Mg | Round | Replicate | Lab | Lab | Lab | Lab | Lab | Lab | Lab | Lab | Lab | Lab | Lab | Lab | Lab | Lab | Lab | Lab | Lab | Lab | Lab | Lab | Lab | Lab | Lab | Lab | 1
| No | No | 1.01 | 1.02 | 1.03 | 1.04 | 1.05 | 1.07 | 1.08 | 1.10 | 1.11 | 1.12 | 1.13 | 1.14 | 1.15 | 1.16 | 1.17 | 1.18 | 1.19 | 1.20 | 1.21 | 1.23 | 1.24 | 1.25 | 1.26 | 1.27 | wt.%
|  |  | AR*MS | AR*OES | AR*OES | AR*OES/MS | AR*OES/MS | AR*OES/MS | AR*MS | AR*OES | AR*OES/MS | AR*OES | AR*MS | AR*OES/MS | AR*OES | AR*OES | AR*OES | AR*MS | AR*OES/MS | AR*MS | AR*OES | AR*OES | AR*OES/MS | AR*MS | AR*OES/MS | AR*MS | 3
|  |  | 0.5g | 40g | 0.5g | 0.25g | 0.25g | 0.25g | 25g | 25g | 01g | 0.25g | 0.5g | 0.5g | 0.5g | 0.25g | 0.5g | 0.5g | 01g | 15g | 0.25g | 0.15g | 0.2g | 0.5g | 0.5g | 0.5g | 3
| 1 | 1 | 0.55 | 0.53 | 0.6323611 | 0.5 | 0.55 | 0.56 | 0.53 | 0.53 | 0.62 | 0.5703186 | 0.61 | 0.71 | 0.6565112 | 0.54 | 0.44687 | 0.56 | 0.67 | 0.58 | 0.6198318992 | 0.6 | 0.59 | 0.56 | 0.58 | 0.51 | 1
| 1 | 2 | 0.55 | 0.54 | 0.625 | 0.5 | 0.55 | 0.58 | 0.55 | 0.5 | 0.62 | 0.5957283 | 0.61 | 0.7 | 0.6556188 | 0.58 | 0.48697 | 0.57 | 0.66 | 0.57 | 0.5870271713 | 0.59 | 0.56 | 0.57 | 0.59 | 0.5 | #N/A
| 1 | 3 | 0.56 | 0.55 | 0.635 | 0.53 | 0.53 | 0.56 | 0.48 | 0.53 | 0.63 | 0.5726044 | 0.62 | 0.82 | 0.6615068 | 0.58 | 0.47262 | 0.58 | 0.67 | 0.59 | 0.6009773919 | 0.59 | 0.58 | 0.56 | 0.58 | 0.51 | 16
| 1 | 4 | 0.56 | 0.54 | 0.645 | 0.52 | 0.55 | 0.56 | 0.49 | 0.55 | 0.6 | 0.571361 | 0.62 | 0.7 | 0.659364 | 0.57 | 0.47286 | 0.58 | 0.66 | 0.59 | 0.7113326615 | 0.61 | 0.57 | 0.54 | 0.6 | 0.51 | 0.5723711
| 1 | 5 | 0.56 | 0.54 | 0.6458333 | 0.49 | 0.55 | 0.55 | 0.52 | 0.55 | 0.6 | 0.595627 | 0.64 | 0.71 | 0.666586 | 0.53 | 0.50905 | 0.57 | 0.67 | 0.59 | 0.6119526128 | 0.6 | 0.55 | 0.58 | 0.57 | 0.52 | 104
| 1 | 6 | 0.56 | 0.54 | 0.6283333 | 0.5 | 0.55 | 0.58 | 0.56 | 0.58 | 0.63 | 0.572917 | 0.6 | 0.73 | 0.6619944 | 0.55 | 0.51013 | 0.52 | 0.66 | 0.58 | 0.5844095249 | 0.57 | 0.58 | 0.53 | 0.59 | 0.51
| Mean |  | 0.5566667 | 0.54 | 0.6352546 | 0.5066667 | 0.5466667 | 0.565 | 0.5216667 | 0.54 | 0.6166667 | 0.5797594 | 0.6166667 | 0.7283333 | 0.6602635 | 0.5583333 | 0.4830833 | 0.5633333 | 0.665 | 0.5833333 | 0.6192552 | 0.5933333 | 0.5716667 | 0.5566667 | 0.585 | 0.51
| Median |  | 0.56 | 0.54 | 0.6336806 | 0.5 | 0.55 | 0.56 | 0.525 | 0.54 | 0.62 | 0.5727607 | 0.615 | 0.71 | 0.6604354 | 0.56 | 0.479915 | 0.57 | 0.665 | 0.585 | 0.606465 | 0.595 | 0.575 | 0.56 | 0.585 | 0.51
| Std Dev. |  | 0.005163978 | 0.006324555 | 0.008583476 | 0.01505545 | 0.008164966 | 0.01224745 | 0.03188521 | 0.02683282 | 0.0136626 | 0.01236496 | 0.0136626 | 0.04622409 | 0.004024373 | 0.02136976 | 0.02427468 | 0.02250926 | 0.005477226 | 0.008164966 | 0.0471569 | 0.0136626 | 0.0147196 | 0.01861899 | 0.01048809 | 0.006324555
| Rel.Std.Dev. |  | 0.9277% | 1.171% | 1.351% | 2.971% | 1.494% | 2.168% | 6.112% | 4.969% | 2.216% | 2.133% | 2.216% | 6.347% | 0.6095% | 3.827% | 5.025% | 3.996% | 0.8236% | 1.4% | 7.615% | 2.303% | 2.575% | 3.345% | 1.793% | 1.24%
| PDM3 |  | -2.744% | -5.656% | 10.99% | -11.48% | -4.491% | -1.288% | -8.859% | -5.656% | 7.739% | 1.291% | 7.739% | 27.25% | 15.36% | -2.453% | -15.6% | -1.579% | 16.18% | 1.915% | 8.191% | 3.662% | -0.1231% | -2.744% | 2.206% | -10.9%
| Z-Score (Absolute) |  | 0.28 | 0.67 | 1.59 | 1.47 | 0.52 | 0.08 | 1.11 | 0.67 | 1.15 | 0.27 | 1.15 | 3.81 | 2.19 | 0.24 | 2.03 | 0.12 | 2.3 | 0.36 | 1.21 | 0.59 | 0.08 | 0.28 | 0.4 | 1.39
| Analytical results for Mn in OREAS 253b (Certified Value 0.019 wt.%) | [25 empty] | Certified
Mn | Round | Replicate | Lab | Lab | Lab | Lab | Lab | Lab | Lab | Lab | Lab | Lab | Lab | Lab | Lab | Lab | Lab | Lab | Lab | Lab | Lab | Lab | Lab | Lab | Lab | Lab | 1
| No | No | 1.01 | 1.02 | 1.03 | 1.04 | 1.05 | 1.07 | 1.08 | 1.10 | 1.11 | 1.12 | 1.13 | 1.14 | 1.15 | 1.16 | 1.17 | 1.18 | 1.19 | 1.20 | 1.21 | 1.23 | 1.24 | 1.25 | 1.26 | 1.27 | wt.%
|  |  | AR*MS | AR*OES | AR*OES | AR*OES/MS | AR*OES/MS | AR*OES/MS | AR*MS | AR*OES | AR*OES/MS | AR*OES | AR*MS | AR*OES/MS | AR*OES | AR*OES | AR*OES | AR*MS | AR*OES/MS | AR*MS | AR*OES | AR*OES | AR*OES/MS | AR*MS | AR*OES/MS | AR*MS | 3
|  |  | 0.5g | 40g | 0.5g | 0.25g | 0.25g | 0.25g | 25g | 25g | 01g | 0.25g | 0.5g | 0.5g | 0.5g | 0.25g | 0.5g | 0.5g | 01g | 15g | 0.25g | 0.15g | 0.2g | 0.5g | 0.5g | 0.5g | 3
| 1 | 1 | 0.0181 | 0.0171 | 0.0225042 | 0.0195 | 0.0173 | 0.0196 | 0.0169 | 0.0182 | 0.0221 | 0.021578 | 0.0204 | 0.0212 | 0.0192249 | 0.0189 | < 0.08 | 0.02 | 0.021 | 0.0191 | 0.0213001317 | 0.0184 | 0.0154 | 0.0187 | 0.0184 | 0.0178 | 1
| 1 | 2 | 0.0182 | 0.0173 | 0.02255767 | 0.0197 | 0.0173 | 0.0205 | 0.0174 | 0.0169 | 0.0217 | 0.021092 | 0.0201 | 0.0212 | 0.0190395 | 0.0202 | < 0.08 | 0.02 | 0.0209 | 0.0188 | 0.02091150687 | 0.0183 | 0.0153 | 0.0188 | 0.0187 | 0.0174 | 23
| 1 | 3 | 0.0185 | 0.0176 | 0.02294247 | 0.0195 | 0.0168 | 0.0199 | 0.0154 | 0.0181 | 0.0217 | 0.021413 | 0.0202 | 0.0257 | 0.019305 | 0.0201 | < 0.08 | 0.0204 | 0.0211 | 0.0194 | 0.02087062466 | 0.0184 | 0.0154 | 0.0188 | 0.0184 | 0.0179 | 16
| 1 | 4 | 0.0185 | 0.0175 | 0.02308673 | 0.0192 | 0.0165 | 0.0198 | 0.0156 | 0.0189 | 0.0216 | 0.021578 | 0.0204 | 0.0206 | 0.0198117 | 0.0197 | < 0.08 | 0.0206 | 0.0208 | 0.0193 | 0.02522001606 | 0.0188 | 0.0153 | 0.0184 | 0.0188 | 0.0179 | 0.01945143
| 1 | 5 | 0.0186 | 0.0173 | 0.02308333 | 0.0192 | 0.0176 | 0.0195 | 0.0165 | 0.0188 | 0.0214 | 0.021396 | 0.021 | 0.0213 | 0.0200637 | 0.0182 | < 0.08 | 0.0201 | 0.0206 | 0.0192 | 0.02145995971 | 0.0183 | 0.0154 | 0.0191 | 0.0179 | 0.0183 | 105
| 1 | 6 | 0.0185 | 0.0172 | 0.0228424 | 0.019 | 0.0172 | 0.0198 | 0.0175 | 0.02 | 0.0222 | 0.021414 | 0.0194 | 0.0221 | 0.0194085 | 0.0191 | < 0.08 | 0.0182 | 0.0206 | 0.019 | 0.02081361875 | 0.0179 | 0.0152 | 0.0182 | 0.0185 | 0.0178
| Mean |  | 0.0184 | 0.01733333 | 0.02283613 | 0.01935 | 0.01711667 | 0.01985 | 0.01655 | 0.01848333 | 0.02178333 | 0.02141183 | 0.02025 | 0.02201667 | 0.01947555 | 0.01936667 |  | 0.01988333 | 0.02083333 | 0.01913333 | 0.02176264 | 0.01835 | 0.01533333 | 0.01866667 | 0.01845 | 0.01785
| Median |  | 0.0185 | 0.0173 | 0.02289243 | 0.01935 | 0.01725 | 0.0198 | 0.0167 | 0.0185 | 0.0217 | 0.0214135 | 0.0203 | 0.02125 | 0.01935675 | 0.0194 |  | 0.02005 | 0.02085 | 0.01915 | 0.02110582 | 0.01835 | 0.01535 | 0.01875 | 0.01845 | 0.01785
| Std Dev. |  | 0.0002 | 0.0001861899 | 0.0002541565 | 0.0002588436 | 0.0003970726 | 0.0003507136 | 0.0008916277 | 0.001030372 | 0.0003060501 | 0.0001776361 | 0.0005205766 | 0.001866994 | 0.0003861257 | 0.0007737355 |  | 0.0008588752 | 0.0002065591 | 0.0002160247 | 0.001713461 | 0.0002880972 | 8.164966e-05 | 0.0003204164 | 0.0003146427 | 0.0002880972
| Rel.Std.Dev. |  | 1.087% | 1.074% | 1.113% | 1.338% | 2.32% | 1.767% | 5.387% | 5.575% | 1.405% | 0.8296% | 2.571% | 8.48% | 1.983% | 3.995% |  | 4.32% | 0.9915% | 1.129% | 7.873% | 1.57% | 0.5325% | 1.717% | 1.705% | 1.614%
| PDM3 |  | -5.405% | -10.89% | 17.4% | -0.5214% | -12% | 2.049% | -14.92% | -4.977% | 11.99% | 10.08% | 4.105% | 13.19% | 0.124% | -0.4357% |  | 2.22% | 7.104% | -1.635% | 11.88% | -5.662% | -21.17% | -4.034% | -5.148% | -8.233%
| Z-Score (Absolute) |  | 0.52 | 1.1 | 1.89 | 0 | 1.22 | 0.27 | 1.53 | 0.48 | 1.32 | 1.12 | 0.48 | 1.44 | 0.06 | 0 | 10.52 | 0.29 | 0.8 | 0.12 | 1.31 | 0.55 | 2.19 | 0.38 | 0.49 | 0.82
| Analytical results for Mo in OREAS 253b (Certified Value 2.05 ppm) | [25 empty] | Certified
Mo | Round | Replicate | Lab | Lab | Lab | Lab | Lab | Lab | Lab | Lab | Lab | Lab | Lab | Lab | Lab | Lab | Lab | Lab | Lab | Lab | Lab | Lab | Lab | Lab | Lab |  | 1
| No | No | 1.01 | 1.02 | 1.03 | 1.04 | 1.05 | 1.07 | 1.08 | 1.10 | 1.11 | 1.12 | 1.13 | 1.14 | 1.16 | 1.17 | 1.18 | 1.19 | 1.20 | 1.21 | 1.23 | 1.24 | 1.25 | 1.26 | 1.27 |  | ppm
|  |  | AR*MS | AR*MS | AR*OES | AR*OES/MS | AR*OES/MS | AR*OES/MS | AR*MS | AR*MS | AR*OES/MS | AR*OES | AR*MS | AR*OES/MS | AR*MS | AR*OES | AR*MS | AR*OES/MS | AR*MS | AR*OES | AR*OES | AR*OES/MS | AR*MS | AR*OES/MS | AR*MS |  | 2
|  |  | 0.5g | 40g | 0.5g | 0.25g | 0.25g | 0.25g | 25g | 25g | 01g | 0.25g | 0.5g | 0.5g | 0.25g | 0.5g | 0.5g | 01g | 15g | 0.25g | 0.15g | 0.2g | 0.5g | 0.5g | 0.5g |  | 3
| 1 | 1 | 2.06 | 1.9 | < 2 | 2.11 | 2.22 | 2.2 | 2 | 2.14 | 1.8 | < 5 | 2.1 | 1.82 | 2.04 | < 1 | 2.03 | 2 | 2.16 | < 10 | < 2 | 3 | 1.88 | 2.14 | 2.01 |  | 1
| 1 | 2 | 2.07 | 1.9 | < 2 | 2.07 | 2.21 | 2.2 | 2 | 2.12 | 1.8 | < 5 | 2.1 | 1.87 | 2.11 | < 1 | 2.03 | 2.1 | 2.25 | < 10 | 2 | 2 | 1.84 | 2.11 | 1.97 |  | 24
| 1 | 3 | 2.05 | 1.9 | < 2 | 2.15 | 2.22 | 2.2 | 1.9 | 2.21 | 1.9 | < 5 | 2.1 | 2.02 | 2.13 | < 1 | 2.04 | 2 | 2.3 | < 10 | < 2 | 3 | 1.74 | 2.11 | 2.03 |  | 16
| 1 | 4 | 2.06 | 1.9 | < 2 | 2.06 | 2.29 | 2.3 | 1.9 | 2.17 | 1.8 | < 5 | 2.1 | 1.92 | 2.13 | < 1 | 2.12 | 2.1 | 2.21 | < 10 | < 2 | 2 | 1.97 | 2.13 | 2.03 |  | 2.051704
| 1 | 5 | 2.18 | 2 | < 2 | 2.06 | 2.24 | 2.3 | 1.9 | 2.18 | 1.9 | < 5 | 2.2 | 1.77 | 2.06 | < 1 | 1.98 | 2 | 2.24 | < 10 | < 2 | 2 | 1.8 | 2.1 | 2.04 |  | 106
| 1 | 6 | 2.03 | 2 | < 2 | 1.94 | 2.23 | 2 | 2.1 | 2.25 | 1.8 | < 5 | 2.1 | 1.89 | 2.08 | < 1 | 1.86 | 2.1 | 2.24 | < 10 | < 2 | 3 | 2.14 | 2.17 | 2.1
| Mean |  | 2.075 | 1.933333 |  | 2.065 | 2.235 | 2.2 | 1.966667 | 2.178333 | 1.833333 |  | 2.116667 | 1.881667 | 2.091667 |  | 2.01 | 2.05 | 2.233333 |  | 2 | 2.5 | 1.895 | 2.126667 | 2.03
| Median |  | 2.06 | 1.9 |  | 2.065 | 2.225 | 2.2 | 1.95 | 2.175 | 1.8 |  | 2.1 | 1.88 | 2.095 |  | 2.03 | 2.05 | 2.24 |  | 2 | 2.5 | 1.86 | 2.12 | 2.03
| Std Dev. |  | 0.05319774 | 0.05163978 |  | 0.07063993 | 0.02880972 | 0.1095445 | 0.08164966 | 0.04708149 | 0.05163978 |  | 0.04082483 | 0.08612007 | 0.03763863 |  | 0.08625543 | 0.05477226 | 0.04633213 |  |  | 0.5477226 | 0.1427936 | 0.02581989 | 0.04242641
| Rel.Std.Dev. |  | 2.564% | 2.671% |  | 3.421% | 1.289% | 4.979% | 4.152% | 2.161% | 2.817% |  | 1.929% | 4.577% | 1.799% |  | 4.291% | 2.672% | 2.075% |  |  | 21.91% | 7.535% | 1.214% | 2.09%
| PDM3 |  | 1.135% | -5.769% |  | 0.6481% | 8.934% | 7.228% | -4.145% | 6.172% | -10.64% |  | 3.166% | -8.288% | 1.948% |  | -2.033% | -0.08304% | 8.853% |  | -2.52% | 21.85% | -7.638% | 3.654% | -1.058%
| Z-Score (Absolute) |  | 0.09 | 0.63 | 5.35 | 0.04 | 0.9 | 0.72 | 0.46 | 0.61 | 1.13 | 2.24 | 0.3 | 0.89 | 0.17 | 7.88 | 0.24 | 0.04 | 0.89 | 14.88 | 4.51 | NA | 0.82 | 0.35 | 0.14
Results from laboratory 24 were removed due to their 1 ppm reading resolution.
| Analytical results for Na in OREAS 253b (Certified Value 0.136 wt.%) | [25 empty] | Certified
Na | Round | Replicate | Lab | Lab | Lab | Lab | Lab | Lab | Lab | Lab | Lab | Lab | Lab | Lab | Lab | Lab | Lab | Lab | Lab | Lab | Lab | Lab | Lab | Lab | Lab | Lab | 1
| No | No | 1.01 | 1.02 | 1.03 | 1.04 | 1.05 | 1.07 | 1.08 | 1.10 | 1.11 | 1.12 | 1.13 | 1.14 | 1.15 | 1.16 | 1.17 | 1.18 | 1.19 | 1.20 | 1.21 | 1.23 | 1.24 | 1.25 | 1.26 | 1.27 | wt.%
|  |  | AR*MS | AR*OES | AR*OES | AR*OES/MS | AR*OES/MS | AR*OES/MS | AR*MS | AR*OES | AR*OES/MS | AR*OES | AR*MS | AR*OES/MS | AR*OES | AR*OES | AR*OES | AR*MS | AR*OES/MS | AR*MS | AR*OES | AR*OES | AR*OES/MS | AR*MS | AR*OES/MS | AR*MS | 3
|  |  | 0.5g | 40g | 0.5g | 0.25g | 0.25g | 0.25g | 25g | 25g | 01g | 0.25g | 0.5g | 0.5g | 0.5g | 0.25g | 0.5g | 0.5g | 01g | 15g | 0.25g | 0.15g | 0.2g | 0.5g | 0.5g | 0.5g | 3
| 1 | 1 | 0.13 | 0.13 | 0.1366667 | 0.13 | 0.12 | 0.21 | 0.13 | 0.13 | 0.14 | 0.1218869 | 0.14 | 0.148 | 0.16279 | 0.13 | 0.2207 | 0.14 | 0.15 | 0.133 | 0.1449253716 | 0.14 | 0.15 | 0.14 | 0.14 | 0.13 | 1
| 1 | 2 | 0.13 | 0.13 | 0.14 | 0.13 | 0.12 | 0.21 | 0.13 | 0.12 | 0.13 | 0.1279289 | 0.13 | 0.149 | 0.15903 | 0.14 | 0.23168 | 0.14 | 0.15 | 0.132 | 0.1385428367 | 0.14 | 0.13 | 0.14 | 0.15 | 0.13 | #N/A
| 1 | 3 | 0.14 | 0.13 | 0.14 | 0.12 | 0.12 | 0.21 | 0.12 | 0.13 | 0.13 | 0.1261767 | 0.14 | 0.168 | 0.16071 | 0.14 | 0.2184 | 0.14 | 0.16 | 0.134 | 0.1392483711 | 0.14 | 0.15 | 0.14 | 0.14 | 0.13 | 16
| 1 | 4 | 0.13 | 0.13 | 0.14 | 0.13 | 0.13 | 0.22 | 0.12 | 0.13 | 0.13 | 0.1263706 | 0.14 | 0.147 | 0.16209 | 0.13 | 0.21617 | 0.15 | 0.15 | 0.135 | 0.1669180743 | 0.14 | 0.15 | 0.13 | 0.15 | 0.13 | 0.1359428
| 1 | 5 | 0.14 | 0.13 | 0.14 | 0.13 | 0.13 | 0.21 | 0.13 | 0.13 | 0.13 | 0.1282308 | 0.14 | 0.148 | 0.16598 | 0.12 | 0.21024 | 0.14 | 0.16 | 0.134 | 0.1454446465 | 0.14 | 0.14 | 0.14 | 0.14 | 0.14 | 107
| 1 | 6 | 0.13 | 0.13 | 0.1387778 | 0.13 | 0.13 | 0.16 | 0.13 | 0.14 | 0.14 | 0.1266301 | 0.13 | 0.15 | 0.1642 | 0.13 | 0.19473 | 0.13 | 0.15 | 0.133 | 0.139794565 | 0.14 | 0.15 | 0.13 | 0.14 | 0.13
| Mean |  | 0.1333333 | 0.13 | 0.1392407 | 0.1283333 | 0.125 | 0.2033333 | 0.1266667 | 0.13 | 0.1333333 | 0.126204 | 0.1366667 | 0.1516667 | 0.1624667 | 0.1316667 | 0.21532 | 0.14 | 0.1533333 | 0.1335 | 0.1458123 | 0.14 | 0.145 | 0.1366667 | 0.1433333 | 0.1316667
| Median |  | 0.13 | 0.13 | 0.14 | 0.13 | 0.125 | 0.21 | 0.13 | 0.13 | 0.13 | 0.12650035 | 0.14 | 0.1485 | 0.16244 | 0.13 | 0.217285 | 0.14 | 0.15 | 0.1335 | 0.1423599683 | 0.14 | 0.15 | 0.14 | 0.14 | 0.13
| Std Dev. |  | 0.005163978 | 0 | 0.001352486 | 0.004082483 | 0.005477226 | 0.02160247 | 0.005163978 | 0.006324555 | 0.005163978 | 0.002277306 | 0.005163978 | 0.008066391 | 0.002469451 | 0.007527727 | 0.01230087 | 0.006324555 | 0.005163978 | 0.001048809 | 0.01075657 | 0 | 0.0083666 | 0.005163978 | 0.005163978 | 0.004082483
| Rel.Std.Dev. |  | 3.873% | 0% | 0.9713% | 3.181% | 4.382% | 10.62% | 4.077% | 4.865% | 3.873% | 1.804% | 3.779% | 5.318% | 1.52% | 5.717% | 5.713% | 4.518% | 3.368% | 0.7856% | 7.377% | 0% | 5.77% | 3.779% | 3.603% | 3.101%
| PDM3 |  | -1.92% | -4.372% | 2.426% | -5.598% | -8.05% | 49.57% | -6.824% | -4.372% | -1.92% | -7.164% | 0.5325% | 11.57% | 19.51% | -3.146% | 58.39% | 2.984% | 12.79% | -1.797% | 7.26% | 2.984% | 6.662% | 0.5325% | 5.436% | -3.146%
| Z-Score (Absolute) |  | 0.34 | 0.67 | 0.26 | 0.84 | 1.18 | 6.74 | 1.01 | 0.67 | 0.34 | 1.06 | 0 | 1.52 | 2.61 | 0.51 | 7.96 | 0.34 | 1.69 | 0.32 | 0.93 | 0.34 | 0.84 | 0 | 0.67 | 0.51
| Analytical results for Nb in OREAS 253b (Certified Value 0.4 ppm) | [25 empty] | Certified
Nb | Round | Replicate | Lab | Lab | Lab | Lab | Lab | Lab | Lab | Lab | Lab | Lab | Lab | Lab | Lab | Lab | Lab | Lab | Lab | Lab | Lab | [5 empty] | 1
| No | No | 1.01 | 1.02 | 1.03 | 1.04 | 1.05 | 1.07 | 1.08 | 1.10 | 1.11 | 1.13 | 1.14 | 1.17 | 1.18 | 1.19 | 1.23 | 1.24 | 1.25 | 1.26 | 1.27 | [5 empty] | ppm
|  |  | AR*MS | AR*MS | AR*OES | AR*OES/MS | AR*OES/MS | AR*OES/MS | AR*MS | AR*MS | AR*OES/MS | AR*MS | AR*OES/MS | AR*OES | AR*MS | AR*OES/MS | AR*OES | AR*OES/MS | AR*MS | AR*OES/MS | AR*MS | [5 empty] | 2
|  |  | 0.5g | 40g | 0.5g | 0.25g | 0.25g | 0.25g | 25g | 25g | 01g | 0.5g | 0.5g | 0.5g | 0.5g | 01g | 0.15g | 0.2g | 0.5g | 0.5g | 0.5g | [5 empty] | 2
| 1 | 1 | 0.33 | < 0.2 | < 5 | 0.66 | 0.42 | 0.3 | 0.56 | 0.12 | 0.8 | 0.4 | 0.2 | 23 | 0.41 | 0.8 | < 10 | < 1 | 0.43 | 0.43 | 0.33 | [5 empty] | 1
| 1 | 2 | 0.35 | < 0.2 | < 5 | 0.66 | 0.4 | 0.2 | 0.52 | 0.12 | 0.8 | 0.38 | 0.2 | 18.48 | 0.4 | 0.8 | < 10 | < 1 | 0.42 | 0.41 | 0.31 | [5 empty] | 25
| 1 | 3 | 0.37 | < 0.2 | < 5 | 0.69 | 0.41 | 0.3 | 0.6 | 0.13 | 0.8 | 0.26 | 0.2 | 17.85 | 0.42 | 0.8 | < 10 | < 1 | 0.38 | 0.41 | 0.34 | [5 empty] | 16
| 1 | 4 | 0.36 | < 0.2 | < 5 | 0.66 | 0.42 | 0.3 | 0.56 | 0.16 | 0.8 | 0.33 | 0.3 | 20.05 | 0.44 | 0.8 | < 10 | < 1 | 0.38 | 0.39 | 0.31 | [5 empty] | 0.399375
| 1 | 5 | 0.33 | < 0.2 | < 5 | 0.67 | 0.43 | 0.3 | 0.62 | 0.15 | 0.8 | 0.34 | 0.3 | 19.44 | 0.43 | 0.8 | < 10 | < 1 | 0.39 | 0.38 | 0.3 | [5 empty] | 108
| 1 | 6 | 0.33 | < 0.2 | < 5 | 0.68 | 0.42 | 0.4 | 0.51 | 0.15 | 0.8 | 0.32 | 0.2 | 21.44 | 0.36 | 0.8 | < 10 | < 1 | 0.42 | 0.43 | 0.28
| Mean |  | 0.345 |  |  | 0.67 | 0.4166667 | 0.3 | 0.5616667 | 0.1383333 | 0.8 | 0.3383333 | 0.2333333 | 20.04333 | 0.41 | 0.8 |  |  | 0.4033333 | 0.4083333 | 0.3116667
| Median |  | 0.34 |  |  | 0.665 | 0.42 | 0.3 | 0.56 | 0.14 | 0.8 | 0.335 | 0.2 | 19.745 | 0.415 | 0.8 |  |  | 0.405 | 0.41 | 0.31
| Std Dev. |  | 0.01760682 |  |  | 0.01264911 | 0.01032796 | 0.06324555 | 0.04308906 | 0.01722401 | 1.216188e-16 | 0.0491596 | 0.05163978 | 1.913705 | 0.02828427 | 1.216188e-16 |  |  | 0.02250926 | 0.02041241 | 0.02136976
| Rel.Std.Dev. |  | 5.103% |  |  | 1.888% | 2.479% | 21.08% | 7.672% | 12.45% | 1.52e-14% | 14.53% | 22.13% | 9.548% | 6.899% | 1.52e-14% |  |  | 5.581% | 4.999% | 6.857%
| PDM3 |  | -13.62% |  |  | 67.76% | 4.33% | -24.88% | 40.64% | -65.36% | 100.3% | -15.28% | -41.58% | 4919% | 2.66% | 100.3% |  |  | 0.9911% | 2.243% | -21.96%
| Z-Score (Absolute) |  | 0.45 | 2.13 | 14.33 | 1.78 | 0.05 | NA | 1.04 | 1.86 | NA | 0.49 | NA | 134.63 | 0 | NA | 31.48 | 0.62 | 0.05 | 0.01 | 0.67
Results from laboratories 7, 11, 14 and 19 were removed due to their 0.1 ppm reading resolution.
| Analytical results for Nd in OREAS 253b (Certified Value 23.3 ppm) | [25 empty] | Certified
Nd | Round | Replicate | Lab | Lab | Lab | Lab | Lab | [19 empty] | 1
| No | No | 1.02 | 1.08 | 1.10 | 1.14 | 1.15 | [19 empty] | ppm
|  |  | AR*MS | AR*MS | AR*MS | AR*OES/MS | AR*MS | [19 empty] | 1
|  |  | 40g | 25g | 25g | 0.5g | 0.5g | [19 empty] | 1
| 1 | 1 | 19.9 | 22.627 | 20.18 | 26.7 | 26.46345 | [19 empty] | 1
| 1 | 2 | 21.1 | 22.981 | 17.67 | 26.9 | 26.4448 | [19 empty] | 26
| 1 | 3 | 21.3 | 20.232 | 19.4 | 27 | 25.97553 | [19 empty] | 16
| 1 | 4 | 20.6 | 20.363 | 21.32 | 26.5 | 26.2203 | [19 empty] | 23.26415
| 1 | 5 | 20.3 | 22.103 | 22.43 | 26.6 | 26.43607 | [19 empty] | 109
| 1 | 6 | 20.5 | 23.278 | 23.06 | 27.2 | 26.14034
| Mean |  | 20.61667 | 21.93067 | 20.67667 | 26.81667 | 26.28008
| Median |  | 20.55 | 22.365 | 20.75 | 26.8 | 26.32819
| Std Dev. |  | 0.5154286 | 1.32485 | 2.004242 | 0.2639444 | 0.2004713
| Rel.Std.Dev. |  | 2.5% | 6.041% | 9.693% | 0.9843% | 0.7628%
| PDM3 |  | -11.38% | -5.732% | -11.12% | 15.27% | 12.96%
| Z-Score (Absolute) |  | 0.67 | 0 | 0.64 | 2.51 | 2.23
| Analytical results for Ni in OREAS 253b (Certified Value 54 ppm) | [25 empty] | Certified
Ni | Round | Replicate | Lab | Lab | Lab | Lab | Lab | Lab | Lab | Lab | Lab | Lab | Lab | Lab | Lab | Lab | Lab | Lab | Lab | Lab | Lab | Lab | Lab | Lab | Lab | Lab | 1
| No | No | 1.01 | 1.02 | 1.03 | 1.04 | 1.05 | 1.07 | 1.08 | 1.10 | 1.11 | 1.12 | 1.13 | 1.14 | 1.15 | 1.16 | 1.17 | 1.18 | 1.19 | 1.20 | 1.21 | 1.23 | 1.24 | 1.25 | 1.26 | 1.27 | ppm
|  |  | AR*MS | AR*OES | AR*OES | AR*OES/MS | AR*OES/MS | AR*OES/MS | AR*MS | AR*MS | AR*OES/MS | AR*OES | AR*MS | AR*OES/MS | AR*OES | AR*OES | AR*OES | AR*MS | AR*OES/MS | AR*MS | AR*OES | AR*OES | AR*OES/MS | AR*MS | AR*OES/MS | AR*MS | 0
|  |  | 0.5g | 40g | 0.5g | 0.25g | 0.25g | 0.25g | 25g | 25g | 01g | 0.25g | 0.5g | 0.5g | 0.5g | 0.25g | 0.5g | 0.5g | 01g | 15g | 0.25g | 0.15g | 0.2g | 0.5g | 0.5g | 0.5g | 1
| 1 | 1 | 55.3 | 53 | 55.372 | 56.8 | 52.2 | 66.6 | 48.3 | 48.3 | 56 | 52.194 | 54.9 | 56.8 | 57.605 | 55 | 45.0032 | 55.6 | 54 | 58.6 | 59.40745562 | 53 | 48 | 52.7 | 61.5 | 52.9 | 1
| 1 | 2 | 55.9 | 55 | 55.06117 | 55.4 | 52.7 | 67.7 | 49.9 | 46.5 | 55 | 51.991 | 54 | 54.8 | 57.209 | 55 | 47.9377 | 56.2 | 53 | 58.9 | 58.45635571 | 53 | 47 | 50.9 | 61 | 52 | 10
| 1 | 3 | 55.2 | 56 | 55.75683 | 55.9 | 51.4 | 67.1 | 44.8 | 49.3 | 57 | 52.144 | 54.5 | 60.1 | 56.517 | 59 | 46.7735 | 57.7 | 54 | 61.3 | 58.41222412 | 53 | 47 | 49.4 | 61 | 52.6 | 16
| 1 | 4 | 55.9 | 55 | 55.92133 | 54.4 | 52.7 | 66.4 | 45.9 | 50.4 | 55 | 52.121 | 55 | 57.2 | 57.607 | 58 | 47.3781 | 57.4 | 54 | 57.9 | 65.98896993 | 53 | 47 | 50.5 | 60.5 | 53.1 | 54.18018
| 1 | 5 | 56.7 | 55 | 56.37083 | 55.8 | 53.1 | 65.7 | 48.3 | 50.7 | 55 | 51.693 | 56 | 55.9 | 57.475 | 54 | 49.4815 | 58.3 | 54 | 61.6 | 58.59668255 | 53 | 46 | 50.6 | 59.7 | 54.1 | 110
| 1 | 6 | 54.3 | 54 | 55.7825 | 54.5 | 53.6 | 67.9 | 51.1 | 51.3 | 57 | 52.152 | 53.6 | 59.3 | 56.66 | 55 | 51.0967 | 54.3 | 54 | 60.6 | 57.56213068 | 52 | 47 | 52.8 | 55.4 | 54.5
| Mean |  | 55.55 | 54.66667 | 55.71078 | 55.46667 | 52.61667 | 66.9 | 48.05 | 49.41667 | 55.83333 | 52.04917 | 54.66667 | 57.35 | 57.17883 | 56 | 47.94512 | 56.58333 | 53.83333 | 59.81667 | 59.7373 | 52.83333 | 47 | 51.15 | 59.85 | 53.2
| Median |  | 55.6 | 55 | 55.76967 | 55.6 | 52.7 | 66.85 | 48.3 | 49.85 | 55.5 | 52.1325 | 54.7 | 57 | 57.342 | 55 | 47.6579 | 56.8 | 54 | 59.75 | 58.52651913 | 53 | 47 | 50.75 | 60.75 | 53
| Std Dev. |  | 0.8142481 | 1.032796 | 0.4525565 | 0.9114092 | 0.7574079 | 0.8318654 | 2.36791 | 1.784844 | 0.9831921 | 0.1875862 | 0.8430105 | 2.014696 | 0.4818259 | 2 | 2.128007 | 1.495883 | 0.4082483 | 1.54844 | 3.118371 | 0.4082483 | 0.6324555 | 1.339776 | 2.263405 | 0.9380832
| Rel.Std.Dev. |  | 1.466% | 1.889% | 0.8123% | 1.643% | 1.439% | 1.243% | 4.928% | 3.612% | 1.761% | 0.3604% | 1.542% | 3.513% | 0.8427% | 3.571% | 4.438% | 2.644% | 0.7584% | 2.589% | 5.22% | 0.7727% | 1.346% | 2.619% | 3.782% | 1.763%
| PDM3 |  | 2.528% | 0.8979% | 2.825% | 2.374% | -2.886% | 23.48% | -11.31% | -8.792% | 3.051% | -3.933% | 0.8979% | 5.851% | 5.535% | 3.359% | -11.51% | 4.435% | -0.6402% | 10.4% | 10.26% | -2.486% | -13.25% | -5.593% | 10.46% | -1.809%
| Z-Score (Absolute) |  | 0.14 | 0.12 | 0.19 | 0.12 | 0.73 | 3.53 | 2.1 | 1.69 | 0.23 | 0.9 | 0.12 | 0.68 | 0.63 | 0.28 | 2.13 | 0.45 | 0.37 | 1.42 | 1.39 | 0.67 | 2.41 | 1.17 | 1.43 | 0.56
| Analytical results for P in OREAS 253b (Certified Value 0.051 wt.%) | [25 empty] | Certified
P | Round | Replicate | Lab | Lab | Lab | Lab | Lab | Lab | Lab | Lab | Lab | Lab | Lab | Lab | Lab | Lab | Lab | Lab | Lab | Lab | Lab | Lab | Lab | Lab | Lab | Lab | 1
| No | No | 1.01 | 1.02 | 1.03 | 1.04 | 1.05 | 1.07 | 1.08 | 1.10 | 1.11 | 1.12 | 1.13 | 1.14 | 1.15 | 1.16 | 1.17 | 1.18 | 1.19 | 1.20 | 1.21 | 1.23 | 1.24 | 1.25 | 1.26 | 1.27 | wt.%
|  |  | AR*MS | AR*OES | AR*OES | AR*OES/MS | AR*OES/MS | AR*OES/MS | AR*MS | AR*OES | AR*OES/MS | AR*OES | AR*MS | AR*OES/MS | AR*OES | AR*OES | AR*OES | AR*MS | AR*OES/MS | AR*MS | AR*OES | AR*OES | AR*OES/MS | AR*MS | AR*OES/MS | AR*MS | 3
|  |  | 0.5g | 40g | 0.5g | 0.25g | 0.25g | 0.25g | 25g | 25g | 01g | 0.25g | 0.5g | 0.5g | 0.5g | 0.25g | 0.5g | 0.5g | 01g | 15g | 0.25g | 0.15g | 0.2g | 0.5g | 0.5g | 0.5g | 3
| 1 | 1 | 0.051 | 0.048 | 0.05400187 | 0.0496 | 0.052 | 0.065 | 0.0468 | 0.0525 | 0.054 | 0.0528979 | 0.0498 | 0.05 | 0.0525679 | 0.05 | 0.07462 | 0.052 | 0.0538 | 0.048 | 0.05117832414 | 0.0519 | 0.0482 | 0.052 | 0.0509 | 0.05 | 1
| 1 | 2 | 0.052 | 0.05 | 0.0535976 | 0.0474 | 0.05 | 0.065 | 0.047 | 0.0506 | 0.054 | 0.053278 | 0.0498 | 0.05 | 0.0526988 | 0.05 | 0.07816 | 0.052 | 0.0539 | 0.048 | 0.05148571844 | 0.0518 | 0.0481 | 0.053 | 0.0522 | 0.051 | #N/A
| 1 | 3 | 0.052 | 0.05 | 0.05424947 | 0.0467 | 0.049 | 0.064 | 0.0438 | 0.0528 | 0.054 | 0.0534684 | 0.05 | 0.049 | 0.0528847 | 0.05 | 0.07637 | 0.053 | 0.0538 | 0.051 | 0.05004651275 | 0.051 | 0.0483 | 0.052 | 0.0525 | 0.05 | 16
| 1 | 4 | 0.052 | 0.048 | 0.05482043 | 0.0489 | 0.05 | 0.064 | 0.0444 | 0.0523 | 0.054 | 0.052948 | 0.0498 | 0.051 | 0.0530364 | 0.05 | 0.07676 | 0.054 | 0.0537 | 0.051 | 0.05688575301 | 0.0517 | 0.0486 | 0.052 | 0.0531 | 0.05 | 0.05112385
| 1 | 5 | 0.052 | 0.05 | 0.05463537 | 0.0484 | 0.052 | 0.064 | 0.0462 | 0.0512 | 0.054 | 0.053284 | 0.0513 | 0.05 | 0.0524115 | 0.05 | 0.07955 | 0.053 | 0.0534 | 0.053 | 0.04960739159 | 0.0517 | 0.0482 | 0.052 | 0.0519 | 0.051 | 111
| 1 | 6 | 0.052 | 0.048 | 0.05436583 | 0.0496 | 0.051 | 0.063 | 0.0484 | 0.0517 | 0.054 | 0.053427 | 0.0485 | 0.051 | 0.052746 | 0.05 | 0.07903 | 0.05 | 0.0531 | 0.054 | 0.04828909504 | 0.0517 | 0.0483 | 0.051 | 0.053 | 0.051
| Mean |  | 0.05183333 | 0.049 | 0.05427843 | 0.04843333 | 0.05066667 | 0.06416667 | 0.0461 | 0.05185 | 0.054 | 0.05321722 | 0.04986667 | 0.05016667 | 0.05272422 | 0.05 | 0.077415 | 0.05233333 | 0.05361667 | 0.05083333 | 0.0512488 | 0.05163333 | 0.04828333 | 0.052 | 0.05226667 | 0.0505
| Median |  | 0.052 | 0.049 | 0.05430765 | 0.04865 | 0.0505 | 0.064 | 0.0465 | 0.052 | 0.054 | 0.053281 | 0.0498 | 0.05 | 0.0527224 | 0.05 | 0.07746 | 0.0525 | 0.05375 | 0.051 | 0.05061242 | 0.0517 | 0.04825 | 0.052 | 0.05235 | 0.0505
| Std Dev. |  | 0.0004082483 | 0.001095445 | 0.0004403786 | 0.001184342 | 0.00121106 | 0.0007527727 | 0.001719302 | 0.0008408329 | 0 | 0.0002407062 | 0.0008891944 | 0.0007527727 | 0.0002220633 | 7.601177e-18 | 0.001846865 | 0.00136626 | 0.0003060501 | 0.002483277 | 0.002991184 | 0.0003204164 | 0.0001722401 | 0.0006324555 | 0.0008115828 | 0.0005477226
| Rel.Std.Dev. |  | 0.7876% | 2.236% | 0.8113% | 2.445% | 2.39% | 1.173% | 3.73% | 1.622% | 0% | 0.4523% | 1.783% | 1.501% | 0.4212% | 1.52e-14% | 2.386% | 2.611% | 0.5708% | 4.885% | 5.837% | 0.6206% | 0.3567% | 1.216% | 1.553% | 1.085%
| PDM3 |  | 1.388% | -4.154% | 6.17% | -5.263% | -0.8943% | 25.51% | -9.827% | 1.42% | 5.626% | 4.095% | -2.459% | -1.872% | 3.13% | -2.198% | 51.43% | 2.366% | 4.876% | -0.5683% | 0.2444% | 0.9966% | -5.556% | 1.714% | 2.235% | -1.22%
| Z-Score (Absolute) |  | 0.04 | 1.21 | 1.13 | 1.46 | 0.47 | 5.5 | 2.49 | 0.05 | 1 | 0.66 | 0.83 | 0.69 | 0.44 | 0.77 | 11.35 | 0.27 | 0.83 | 0.4 | 0.21 | 0.04 | 1.53 | 0.12 | 0.24 | 0.55
| Analytical results for Pb in OREAS 253b (Certified Value 9.41 ppm) | [25 empty] | Certified
Pb | Round | Replicate | Lab | Lab | Lab | Lab | Lab | Lab | Lab | Lab | Lab | Lab | Lab | Lab | Lab | Lab | Lab | Lab | Lab | Lab | Lab | Lab | Lab | Lab | Lab |  | 1
| No | No | 1.01 | 1.02 | 1.03 | 1.04 | 1.05 | 1.07 | 1.08 | 1.10 | 1.11 | 1.12 | 1.13 | 1.14 | 1.16 | 1.17 | 1.18 | 1.19 | 1.20 | 1.21 | 1.23 | 1.24 | 1.25 | 1.26 | 1.27 |  | ppm
|  |  | AR*MS | AR*MS | AR*OES | AR*OES/MS | AR*OES/MS | AR*OES/MS | AR*MS | AR*MS | AR*OES/MS | AR*OES | AR*MS | AR*OES/MS | AR*MS | AR*OES | AR*MS | AR*OES/MS | AR*MS | AR*OES | AR*OES | AR*OES/MS | AR*MS | AR*OES/MS | AR*MS |  | 2
|  |  | 0.5g | 40g | 0.5g | 0.25g | 0.25g | 0.25g | 25g | 25g | 01g | 0.25g | 0.5g | 0.5g | 0.25g | 0.5g | 0.5g | 01g | 15g | 0.25g | 0.15g | 0.2g | 0.5g | 0.5g | 0.5g |  | 3
| 1 | 1 | 9.3 | 7 | 10.02267 | 8.7 | 10.5 | 9.3 | 8.5 | 8.5 | 9.4 | 12.113 | 9.5 | 11.4 | 8.8 | 19.0493 | 9.1 | 9.9 | 9.34 | 13.89171518 | 10 | 8 | 9.3 | 9.4 | 8.7 |  | 1
| 1 | 2 | 9.3 | 8 | 10.09256 | 8.7 | 11.4 | 9.5 | 8.6 | 8 | 9.2 | 11.706 | 9.8 | 11.2 | 9.2 | 22.9699 | 9.2 | 9.6 | 9.31 | 13.29079821 | 10 | 7 | 9.2 | 9.2 | 8.6 |  | 12
| 1 | 3 | 9.5 | 8 | 10.13948 | 8.8 | 11.1 | 9.4 | 8.7 | 8.5 | 9.7 | 13.057 | 9.7 | 13.6 | 9.3 | 36.9546 | 9.1 | 10 | 9.58 | 12.36027637 | 10 | 8 | 8.3 | 9.5 | 8.6 |  | 16
| 1 | 4 | 9.2 | 8 | 10.379 | 8.6 | 10.1 | 9.3 | 7.7 | 9 | 9.8 | 12.017 | 9.4 | 11.4 | 8.9 | 18.5602 | 9.1 | 9.8 | 9.54 | 18.26221683 | 9 | 8 | 8.8 | 9.1 | 8.7 |  | 9.406563
| 1 | 5 | 9.2 | 7 | 10.16606 | 8.5 | 10.4 | 8.9 | 8.2 | 9.1 | 9.2 | 11.846 | 9.6 | 11 | 8.4 | 48.7182 | 9 | 9.7 | 9.75 | 13.6507329 | 10 | 7 | 8.8 | 9.1 | 8.8 |  | 112
| 1 | 6 | 9.1 | 8 | 10.19968 | 8.2 | 11.2 | 9.9 | 8.6 | 9.2 | 9.7 | 13.014 | 9.5 | 11.4 | 8.5 | 14.1261 | 8.4 | 9.6 | 9.67 | 12.62241935 | 9 | 8 | 9.2 | 9.3 | 9.2
| Mean |  | 9.266667 | 7.666667 | 10.16657 | 8.583333 | 10.78333 | 9.383333 | 8.383333 | 8.716667 | 9.5 | 12.29217 | 9.583333 | 11.66667 | 8.85 | 26.72972 | 8.983333 | 9.766667 | 9.531667 | 14.01303 | 9.666667 | 7.666667 | 8.933333 | 9.266667 | 8.766667
| Median |  | 9.25 | 8 | 10.15277 | 8.65 | 10.8 | 9.35 | 8.55 | 8.75 | 9.55 | 12.065 | 9.55 | 11.4 | 8.85 | 21.0096 | 9.1 | 9.75 | 9.56 | 13.47077 | 10 | 8 | 9 | 9.25 | 8.7
| Std Dev. |  | 0.136626 | 0.5163978 | 0.120949 | 0.2136976 | 0.5192944 | 0.3250641 | 0.3763863 | 0.4622409 | 0.2683282 | 0.5927034 | 0.147196 | 0.9605554 | 0.3619392 | 13.31735 | 0.2926887 | 0.1632993 | 0.1761155 | 2.162803 | 0.5163978 | 0.5163978 | 0.3777124 | 0.1632993 | 0.2250926
| Rel.Std.Dev. |  | 1.474% | 6.736% | 1.19% | 2.49% | 4.816% | 3.464% | 4.49% | 5.303% | 2.825% | 4.822% | 1.536% | 8.233% | 4.09% | 49.82% | 3.258% | 1.672% | 1.848% | 15.43% | 5.342% | 6.736% | 4.228% | 1.762% | 2.568%
| PDM3 |  | -1.487% | -18.5% | 8.08% | -8.752% | 14.64% | -0.247% | -10.88% | -7.334% | 0.9933% | 30.68% | 1.879% | 24.03% | -5.917% | 184.2% | -4.499% | 3.828% | 1.33% | 48.97% | 2.765% | -18.5% | -5.031% | -1.487% | -6.803%
| Z-Score (Absolute) |  | 0.19 | NA | 0.77 | 0.91 | 1.43 | 0.06 | 1.13 | 0.77 | 0.06 | 3.03 | 0.15 | 2.37 | 0.63 | 18.41 | 0.49 | 0.35 | 0.1 | 4.87 | NA | NA | 0.54 | 0.19 | 0.72
Results from laboratories 2, 23 and 24 were removed due to their 1 ppm reading resolution.
| Analytical results for Pd in OREAS 253b (Certified Value < 10 ppb) | [25 empty] | Certified
Pd | Round | Replicate | Lab | Lab | Lab | Lab | Lab | [19 empty] | 1
| No | No | 1.02 | 1.08 | 1.10 | 1.11 | 1.13 | [19 empty] | ppb
|  |  | AR*MS | AR*MS | AR*MS | AR*OES/MS | AR*MS | [19 empty] | 1
|  |  | 40g | 25g | 25g | 01g | 0.5g | [19 empty] | 1
| 1 | 1 | < 10 | < 10 | < 5 | < 10 | 15 | [19 empty] | 1
| 1 | 2 | < 10 | < 10 | < 5 | < 10 | < 10 | [19 empty] | #N/A
| 1 | 3 | < 10 | < 10 | < 5 | < 10 | 12 | [19 empty] | 16
| 1 | 4 | < 10 | < 10 | < 5 | < 10 | < 10 | [19 empty] | < 10
| 1 | 5 | < 10 | < 10 | < 5 | < 10 | < 10 | [19 empty] | 113
| 1 | 6 | < 10 | < 10 | < 5 | < 10 | < 10
| Mean | [5 empty] | 13.5
| Median | [5 empty] | 13.5
| Std Dev. | [5 empty] | 2.12132
| Rel.Std.Dev. | [5 empty] | 15.71%
PDM3
| Z-Score (Absolute) |  | NA | NA | NA | NA | NA
| Analytical results for Pr in OREAS 253b (Certified Value 5.72 ppm) | [25 empty] | Certified
Pr | Round | Replicate | Lab | Lab | Lab | Lab | Lab | [19 empty] | 1
| No | No | 1.02 | 1.08 | 1.10 | 1.14 | 1.15 | [19 empty] | ppm
|  |  | AR*MS | AR*MS | AR*MS | AR*OES/MS | AR*MS | [19 empty] | 2
|  |  | 40g | 25g | 25g | 0.5g | 0.5g | [19 empty] | 2
| 1 | 1 | 4.84 | 5.901 | 5.68 | 6.3 | 5.603468 | [19 empty] | 1
| 1 | 2 | 5.03 | 6.036 | 5.02 | 6.5 | 5.660109 | [19 empty] | 29
| 1 | 3 | 5.13 | 5.315 | 5.59 | 6.5 | 5.561371 | [19 empty] | 16
| 1 | 4 | 4.97 | 5.337 | 6.14 | 6.2 | 5.767384 | [19 empty] | 5.723522
| 1 | 5 | 4.85 | 5.751 | 6.4 | 6.4 | 5.579671 | [19 empty] | 114
| 1 | 6 | 4.92 | 6.023 | 6.7 | 6.6 | 5.57261
| Mean |  | 4.956667 | 5.727167 | 5.921667 | 6.416667 | 5.624102
| Median |  | 4.945 | 5.826 | 5.91 | 6.45 | 5.59157
| Std Dev. |  | 0.1112954 | 0.3273508 | 0.6105216 | 0.147196 | 0.07850199
| Rel.Std.Dev. |  | 2.245% | 5.716% | 10.31% | 2.294% | 1.396%
| PDM3 |  | -13.4% | 0.06367% | 3.462% | 12.11% | -1.737%
| Z-Score (Absolute) |  | 2.67 | 0 | 0.67 | 2.39 | 0.36
| Analytical results for Pt in OREAS 253b (Indicative Value < 5 ppb) | [25 empty] | Indicative
Pt | Round | Replicate | Lab | Lab | Lab | Lab | [20 empty] | 1
| No | No | 1.08 | 1.10 | 1.11 | 1.13 | [20 empty] | ppb
|  |  | AR*MS | AR*MS | AR*OES/MS | AR*MS | [20 empty] | 2
|  |  | 25g | 25g | 01g | 0.5g | [20 empty] | 2
| 1 | 1 | < 5 | < 5 | < 5 | < 5 | [20 empty] | 1
| 1 | 2 | < 5 | < 5 | < 5 | < 5 | [20 empty] | 3
| 1 | 3 | < 5 | < 5 | < 5 | < 5 | [20 empty] | 16
| 1 | 4 | < 5 | < 5 | < 5 | 6 | [20 empty] | < 5
| 1 | 5 | < 5 | < 5 | < 5 | < 5 | [20 empty] | 9
| 1 | 6 | < 5 | < 5 | < 5 | < 5
| Mean |  |  |  |  | 6
| Median |  |  |  |  | 6
Std Dev.
Rel.Std.Dev.
PDM3
| Z-Score (Absolute) |  | NA | NA | NA | NA
| Analytical results for Rb in OREAS 253b (Certified Value 11.6 ppm) | [25 empty] | Certified
Rb | Round | Replicate | Lab | Lab | Lab | Lab | Lab | Lab | Lab | Lab | Lab | Lab | Lab | Lab | Lab | Lab | Lab | Lab | Lab | Lab | [6 empty] | 1
| No | No | 1.01 | 1.02 | 1.04 | 1.05 | 1.07 | 1.08 | 1.10 | 1.11 | 1.12 | 1.13 | 1.14 | 1.15 | 1.16 | 1.18 | 1.19 | 1.25 | 1.26 | 1.27 | [6 empty] | ppm
|  |  | AR*MS | AR*MS | AR*OES/MS | AR*OES/MS | AR*OES/MS | AR*MS | AR*MS | AR*OES/MS | AR*OES | AR*MS | AR*OES/MS | AR*MS | AR*MS | AR*MS | AR*OES/MS | AR*MS | AR*OES/MS | AR*MS | [6 empty] | 1
|  |  | 0.5g | 40g | 0.25g | 0.25g | 0.25g | 25g | 25g | 01g | 0.25g | 0.5g | 0.5g | 0.5g | 0.25g | 0.5g | 01g | 0.5g | 0.5g | 0.5g | [6 empty] | 1
| 1 | 1 | 10.8 | 8.6 | 11.8 | 11.1 | 12.1 | 10.57 | 9.73 | 14.42 | 20.024 | 11.14 | 12.2 | 14.15172 | 10.1 | 12 | 15.1 | 10.1 | 12.3 | 10.3 | [6 empty] | 1
| 1 | 2 | 10.9 | 8.8 | 11.5 | 11.1 | 13.7 | 10.9 | 8.52 | 14.34 | 20.289 | 11.61 | 12.1 | 13.69235 | 9.6 | 11.9 | 15 | 10.1 | 12.2 | 10.4 | [6 empty] | 30
| 1 | 3 | 11.7 | 9.2 | 11.7 | 10.9 | 12.2 | 9.69 | 9.58 | 14.94 | 20.926 | 11.52 | 12.7 | 14.31272 | 10 | 12.5 | 15.1 | 9.4 | 12 | 10.7 | [6 empty] | 16
| 1 | 4 | 11.6 | 9 | 11.5 | 11.2 | 13.3 | 10.07 | 10.04 | 13.69 | 20.142 | 11.66 | 11.6 | 14.97218 | 9.4 | 12.2 | 15 | 10.5 | 11.9 | 10.5 | [6 empty] | 11.62402
| 1 | 5 | 11.1 | 8.8 | 11.4 | 11.1 | 11.7 | 10.58 | 10.54 | 13.64 | 20.188 | 11.56 | 11.4 | 14.7866 | 9 | 12.3 | 15 | 9.8 | 11.5 | 11.2 | [6 empty] | 115
| 1 | 6 | 11.5 | 8.8 | 11.3 | 11.4 | 13.2 | 11.11 | 11.13 | 14.83 | 20.678 | 11.02 | 12.3 | 14.32463 | 9.2 | 10.3 | 14.8 | 11.1 | 12 | 10.9
| Mean |  | 11.26667 | 8.866667 | 11.53333 | 11.13333 | 12.7 | 10.48667 | 9.923333 | 14.31 | 20.3745 | 11.41833 | 12.05 | 14.37336 | 9.55 | 11.86667 | 15 | 10.16667 | 11.98333 | 10.66667
| Median |  | 11.3 | 8.8 | 11.5 | 11.1 | 12.7 | 10.575 | 9.885 | 14.38 | 20.2385 | 11.54 | 12.15 | 14.31867 | 9.5 | 12.1 | 15 | 10.1 | 12 | 10.6
| Std Dev. |  | 0.3829708 | 0.2065591 | 0.1861899 | 0.1632993 | 0.8024961 | 0.5259911 | 0.8915754 | 0.5502 | 0.3507887 | 0.2689548 | 0.4764452 | 0.457887 | 0.4370355 | 0.7966597 | 0.1095445 | 0.5853774 | 0.2786874 | 0.3386247
| Rel.Std.Dev. |  | 3.399% | 2.33% | 1.614% | 1.467% | 6.319% | 5.016% | 8.985% | 3.845% | 1.722% | 2.355% | 3.954% | 3.186% | 4.576% | 6.713% | 0.7303% | 5.758% | 2.326% | 3.175%
| PDM3 |  | -3.074% | -23.72% | -0.7802% | -4.221% | 9.257% | -9.785% | -14.63% | 23.11% | 75.28% | -1.77% | 3.665% | 23.65% | -17.84% | 2.087% | 29.04% | -12.54% | 3.091% | -8.236%
| Z-Score (Absolute) |  | 0.13 | 1.59 | 0.04 | 0.21 | 0.75 | 0.6 | 0.95 | 1.73 | 5.42 | 0.04 | 0.35 | 1.77 | 1.17 | 0.24 | 2.15 | 0.8 | 0.31 | 0.49
| Analytical results for Re in OREAS 253b (Certified Value < 0.001 ppm) | [25 empty] | Certified
Re | Round | Replicate | Lab | Lab | Lab | Lab | Lab | Lab | Lab | Lab | Lab | Lab | Lab | Lab | Lab | Lab | [10 empty] | 1
| No | No | 1.01 | 1.04 | 1.07 | 1.08 | 1.10 | 1.11 | 1.13 | 1.14 | 1.18 | 1.19 | 1.23 | 1.25 | 1.26 | 1.27 | [10 empty] | ppm
|  |  | AR*MS | AR*OES/MS | AR*OES/MS | AR*MS | AR*MS | AR*OES/MS | AR*MS | AR*OES/MS | AR*MS | AR*OES/MS | AR*OES | AR*MS | AR*OES/MS | AR*MS | [10 empty] | 3
|  |  | 0.5g | 0.25g | 0.25g | 25g | 25g | 01g | 0.5g | 0.5g | 0.5g | 01g | 0.15g | 0.5g | 0.5g | 0.5g | [10 empty] | 3
| 1 | 1 | < 0.001 | < 0.002 | < 0.005 | < 0.001 | 0.001 | < 0.05 | < 0.001 | < 0.001 | < 0.001 | < 0.05 | < 5 | < 0.001 | < 0.001 | < 0.001 | [10 empty] | 1
| 1 | 2 | < 0.001 | < 0.002 | < 0.005 | < 0.001 | < 0.001 | < 0.05 | < 0.001 | < 0.001 | 0.001 | < 0.05 | < 5 | < 0.001 | < 0.001 | 0.001 | [10 empty] | 31
| 1 | 3 | < 0.001 | < 0.002 | < 0.005 | < 0.001 | < 0.001 | < 0.05 | < 0.001 | < 0.001 | 0.001 | < 0.05 | < 5 | < 0.001 | < 0.001 | 0.001 | [10 empty] | 16
| 1 | 4 | < 0.001 | < 0.002 | < 0.005 | < 0.001 | < 0.001 | < 0.05 | < 0.001 | < 0.001 | 0.001 | < 0.05 | < 5 | < 0.001 | < 0.001 | < 0.001 | [10 empty] | < 0.001
| 1 | 5 | 0.001 | < 0.002 | < 0.005 | < 0.001 | < 0.001 | < 0.05 | < 0.001 | < 0.001 | < 0.001 | < 0.05 | < 5 | < 0.001 | < 0.001 | < 0.001 | [10 empty] | 116
| 1 | 6 | < 0.001 | < 0.002 | < 0.005 | < 0.001 | < 0.001 | < 0.05 | < 0.001 | < 0.001 | < 0.001 | < 0.05 | < 5 | < 0.001 | < 0.001 | < 0.001
| Mean |  | 0.001 |  |  |  | 0.001 |  |  |  | 0.001 |  |  |  |  | 0.001
| Median |  | 0.001 |  |  |  | 0.001 |  |  |  | 0.001 |  |  |  |  | 0.001
| Std Dev. | [9 empty] | 0 |  |  |  |  | 0
| Rel.Std.Dev. | [9 empty] | 0% |  |  |  |  | 0%
PDM3
| Z-Score (Absolute) |  | 0.22 | 2.02 | 10.11 | 0.67 | 0.22 | 131.49 | 0.67 | 0.67 | 0.67 | 131.49 | 13482.81 | 0.67 | 0.67 | 0.22
| Analytical results for S in OREAS 253b (Certified Value 0.018 wt.%) | [25 empty] | Certified
S | Round | Replicate | Lab | Lab | Lab | Lab | Lab | Lab | Lab | Lab | Lab | Lab | Lab | Lab | Lab | Lab | Lab | Lab | Lab | Lab | Lab | Lab | Lab | Lab |  |  | 1
| No | No | 1.01 | 1.02 | 1.03 | 1.04 | 1.05 | 1.07 | 1.08 | 1.11 | 1.13 | 1.14 | 1.15 | 1.16 | 1.17 | 1.18 | 1.19 | 1.20 | 1.21 | 1.23 | 1.24 | 1.25 | 1.26 | 1.27 |  |  | wt.%
|  |  | AR*MS | AR*OES | AR*OES | AR*OES/MS | AR*OES/MS | AR*OES/MS | AR*MS | AR*OES/MS | AR*MS | AR*OES/MS | AR*OES | AR*OES | AR*OES | AR*MS | AR*OES/MS | AR*MS | AR*OES | AR*OES | AR*OES/MS | AR*MS | AR*OES/MS | AR*MS |  |  | 3
|  |  | 0.5g | 40g | 0.5g | 0.25g | 0.25g | 0.25g | 25g | 01g | 0.5g | 0.5g | 0.5g | 0.25g | 0.5g | 0.5g | 01g | 15g | 0.25g | 0.15g | 0.2g | 0.5g | 0.5g | 0.5g |  |  | 3
| 1 | 1 | 0.02 | 0.015 | 0.01383333 | 0.01 | 0.02 | < 0.05 | < 0.05 | 0.02 | < 0.05 | 0.014 | 0.0167412 | 0.01 | 0.04109 | 0.02 | 0.02 | < 0.02 | 0.01822943647 | 0.02 | 0.02 | 0.02 | 0.01 | 0.01 |  |  | 1
| 1 | 2 | 0.02 | 0.015 | 0.01383333 | 0.01 | 0.02 | < 0.05 | < 0.05 | 0.02 | < 0.05 | 0.014 | 0.01695015 | 0.02 | 0.04337 | 0.02 | 0.02 | < 0.02 | 0.01966531036 | 0.02 | 0.01 | 0.02 | 0.02 | 0.01 |  |  | 16
| 1 | 3 | 0.02 | 0.015 | 0.01511111 | 0.01 | 0.02 | < 0.05 | < 0.05 | 0.02 | < 0.05 | 0.014 | 0.0164703 | 0.02 | 0.04129 | 0.02 | 0.02 | < 0.02 | 0.01947849808 | 0.02 | 0.02 | 0.02 | 0.02 | 0.01 |  |  | 16
| 1 | 4 | 0.02 | 0.015 | 0.01468519 | 0.01 | 0.01 | < 0.05 | < 0.05 | 0.02 | < 0.05 | 0.015 | 0.01648815 | 0.02 | 0.04313 | 0.02 | 0.02 | < 0.02 | 0.01478646524 | 0.02 | 0.02 | 0.02 | 0.02 | 0.01 |  |  | 0.01811626
| 1 | 5 | 0.02 | 0.015 | 0.01383333 | 0.01 | 0.02 | < 0.05 | < 0.05 | 0.02 | < 0.05 | 0.015 | 0.01704045 | 0.02 | 0.04541 | 0.02 | 0.02 | < 0.02 | 0.01651593105 | 0.02 | 0.02 | 0.02 | 0.02 | 0.01 |  |  | 117
| 1 | 6 | 0.02 | 0.015 | 0.01383333 | 0.01 | 0.02 | < 0.05 | < 0.05 | 0.02 | < 0.05 | 0.015 | 0.01744115 | 0.02 | 0.04477 | 0.02 | 0.02 | < 0.02 | 0.01963369626 | 0.02 | 0.02 | 0.02 | 0.02 | 0.01
| Mean |  | 0.02 | 0.015 | 0.01418827 | 0.01 | 0.01833333 |  |  | 0.02 |  | 0.0145 | 0.01685523 | 0.01833333 | 0.04317667 | 0.02 | 0.02 |  | 0.01805156 | 0.02 | 0.01833333 | 0.02 | 0.01833333 | 0.01
| Median |  | 0.02 | 0.015 | 0.01383333 | 0.01 | 0.02 |  |  | 0.02 |  | 0.0145 | 0.016845675 | 0.02 | 0.04325 | 0.02 | 0.02 |  | 0.01885397 | 0.02 | 0.02 | 0.02 | 0.02 | 0.01
| Std Dev. |  | 0 | 0 | 0.0005661238 | 0 | 0.004082483 |  |  | 0 |  | 0.0005477226 | 0.0003694699 | 0.004082483 | 0.00175953 | 0 | 0 |  | 0.002009683 | 0 | 0.004082483 | 0 | 0.004082483 | 0
| Rel.Std.Dev. |  | 0% | 0% | 3.99% | 0% | 22.27% |  |  | 0% |  | 3.777% | 2.192% | 22.27% | 4.075% | 0% | 0% |  | 11.13% | 0% | 22.27% | 0% | 22.27% | 0%
| PDM3 |  | 10.4% | -17.2% | -21.68% | -44.8% | 1.198% |  |  | 10.4% |  | -19.96% | -6.961% | 1.198% | 138.3% | 10.4% | 10.4% |  | -0.3571% | 10.4% | 1.198% | 10.4% | 1.198% | -44.8%
| Z-Score (Absolute) |  | 0.67 | 1.35 | 1.68 | 3.37 | 0 | 2.7 | 2.7 | 0.67 | 2.7 | 1.55 | 0.6 | 0 | 10.05 | 0.67 | 0.67 | 3.37 | 0.11 | 0.67 | 0 | 0.67 | 0 | 3.37
| Analytical results for Sb in OREAS 253b (Certified Value 8.25 ppm) | [25 empty] | Certified
Sb | Round | Replicate | Lab | Lab | Lab | Lab | Lab | Lab | Lab | Lab | Lab | Lab | Lab | Lab | Lab | Lab | Lab | Lab | Lab | Lab | Lab | Lab | Lab | Lab | Lab | Lab | 1
| No | No | 1.01 | 1.02 | 1.03 | 1.04 | 1.05 | 1.07 | 1.08 | 1.10 | 1.11 | 1.12 | 1.13 | 1.14 | 1.15 | 1.16 | 1.17 | 1.18 | 1.19 | 1.20 | 1.21 | 1.23 | 1.24 | 1.25 | 1.26 | 1.27 | ppm
|  |  | AR*MS | AR*MS | AR*OES | AR*OES/MS | AR*OES/MS | AR*OES/MS | AR*MS | AR*MS | AR*OES/MS | AR*OES | AR*MS | AR*OES/MS | AR*MS | AR*MS | AR*OES | AR*MS | AR*OES/MS | AR*MS | AR*OES | AR*OES | AR*OES/MS | AR*MS | AR*OES/MS | AR*MS | 2
|  |  | 0.5g | 40g | 0.5g | 0.25g | 0.25g | 0.25g | 25g | 25g | 01g | 0.25g | 0.5g | 0.5g | 0.5g | 0.25g | 0.5g | 0.5g | 01g | 15g | 0.25g | 0.15g | 0.2g | 0.5g | 0.5g | 0.5g | 2
| 1 | 1 | 6.89 | 7.74 | 6.743333 | 9.6 | 8.85 | 7.39 | 9 | 7.75 | 8.22 | < 10 | 9.11 | 3.23 | 9.081801 | 9.18 | < 10 | 6.58 | 7.86 | 7.97 | 14.59398735 | 9 | < 5 | 8.57 | 8.47 | 7.52 | 1
| 1 | 2 | 7.08 | 7.8 | 6.983333 | 9.66 | 9.13 | 7.11 | 9.43 | 7.81 | 8.05 | < 10 | 8.72 | 3.42 | 9.027363 | 9.4 | 10.079 | 6.57 | 7.9 | 7.99 | 14.07927184 | 10 | < 5 | 8.27 | 8.13 | 7.57 | 32
| 1 | 3 | 6.98 | 7.96 | 6.666667 | 9.6 | 8.81 | 7.33 | 8.4 | 8.1 | 8.03 | < 10 | 8.79 | 3.36 | 8.965127 | 9.78 | < 10 | 6.83 | 7.73 | 8.49 | 13.51111746 | 9 | < 5 | 7.83 | 8.32 | 7.65 | 16
| 1 | 4 | 6.95 | 8.08 | 6.3 | 9.4 | 9.05 | 7.22 | 8.59 | 7.75 | 8.09 | < 10 | 8.89 | 3.87 | 8.906157 | 9.43 | < 10 | 7 | 7.95 | 8.39 | 17.04250218 | 11 | < 5 | 7.97 | 8.31 | 7.64 | 8.248806
| 1 | 5 | 6.77 | 7.94 | 7.316667 | 9.49 | 9.18 | 7.3 | 9.38 | 7.8 | 8.17 | < 10 | 9.1 | 3.27 | 9.011348 | 9.34 | < 10 | 6.84 | 7.9 | 8.28 | 14.85178946 | 10 | < 5 | 7.82 | 8.24 | 7.07 | 118
| 1 | 6 | 6.81 | 8.18 | 6.836667 | 9.38 | 9.37 | 7.42 | 9.62 | 7.9 | 8.14 | < 10 | 8.83 | 3.28 | 8.975413 | 9.25 | < 10 | 6.93 | 7.8 | 8.49 | 14.13363428 | 10 | < 5 | 8.54 | 8.88 | 7.14
| Mean |  | 6.913333 | 7.95 | 6.807778 | 9.521667 | 9.065 | 7.295 | 9.07 | 7.851667 | 8.116667 |  | 8.906667 | 3.405 | 8.994535 | 9.396667 | 10.079 | 6.791667 | 7.856667 | 8.268333 | 14.70205 | 9.833333 |  | 8.166667 | 8.391667 | 7.431667
| Median |  | 6.92 | 7.95 | 6.79 | 9.545 | 9.09 | 7.315 | 9.19 | 7.805 | 8.115 |  | 8.86 | 3.32 | 8.993381 | 9.37 | 10.079 | 6.835 | 7.88 | 8.335 | 14.36381 | 10 |  | 8.12 | 8.315 | 7.545
| Std Dev. |  | 0.1143095 | 0.1652876 | 0.3383861 | 0.1160029 | 0.2106893 | 0.1146734 | 0.4924226 | 0.1334791 | 0.0731209 |  | 0.1632993 | 0.2378865 | 0.06002819 | 0.2096346 |  | 0.1790438 | 0.07966597 | 0.2365093 | 1.236211 | 0.7527727 |  | 0.3420331 | 0.2637739 | 0.2584118
| Rel.Std.Dev. |  | 1.653% | 2.079% | 4.971% | 1.218% | 2.324% | 1.572% | 5.429% | 1.7% | 0.9009% |  | 1.833% | 6.986% | 0.6674% | 2.231% |  | 2.636% | 1.014% | 2.86% | 8.408% | 7.655% |  | 4.188% | 3.143% | 3.477%
| PDM3 |  | -16.19% | -3.622% | -17.47% | 15.43% | 9.895% | -11.56% | 9.955% | -4.815% | -1.602% |  | 7.975% | -58.72% | 9.04% | 13.92% | 22.19% | -17.66% | -4.754% | 0.2367% | 78.23% | 19.21% |  | -0.9958% | 1.732% | -9.906%
| Z-Score (Absolute) |  | 0.67 | 0 | 0.74 | 1.01 | 0.72 | 0.42 | 0.72 | 0.06 | 0.11 | 1.9 | 0.62 | 2.93 | 0.67 | 0.93 | 1.36 | 0.75 | 0.06 | 0.21 | 4.36 | NA | 3.52 | 0.14 | 0.29 | 0.33
Results from laboratory 23 were removed due to their 1 ppm reading resolution.
| Analytical results for Sc in OREAS 253b (Certified Value 3.83 ppm) | [25 empty] | Certified
Sc | Round | Replicate | Lab | Lab | Lab | Lab | Lab | Lab | Lab | Lab | Lab | Lab | Lab | Lab | Lab | Lab | Lab | Lab | Lab | Lab | Lab | Lab | Lab |  |  |  | 1
| No | No | 1.01 | 1.02 | 1.03 | 1.04 | 1.05 | 1.07 | 1.08 | 1.10 | 1.11 | 1.13 | 1.14 | 1.15 | 1.16 | 1.18 | 1.19 | 1.20 | 1.23 | 1.24 | 1.25 | 1.26 | 1.27 |  |  |  | ppm
|  |  | AR*MS | AR*OES | AR*OES | AR*OES/MS | AR*OES/MS | AR*OES/MS | AR*MS | AR*MS | AR*OES/MS | AR*MS | AR*OES/MS | AR*MS | AR*MS | AR*MS | AR*OES/MS | AR*MS | AR*OES | AR*OES/MS | AR*MS | AR*OES/MS | AR*MS |  |  |  | 2
|  |  | 0.5g | 40g | 0.5g | 0.25g | 0.25g | 0.25g | 25g | 25g | 01g | 0.5g | 0.5g | 0.5g | 0.25g | 0.5g | 01g | 15g | 0.15g | 0.2g | 0.5g | 0.5g | 0.5g |  |  |  | 3
| 1 | 1 | 3.9 | 3 | < 5 | 3.5 | 4.2 | 4.1 | 3.4 | 3.2 | 4 | 3.7 | 4.2 | 3.7246 | 3.4 | 4 | 4 | 4 | 3 | < 5 | 3.8 | 3.8 | 3.6 |  |  |  | 1
| 1 | 2 | 4 | 3 | < 5 | 3.5 | 4.1 | 4.5 | 3.4 | 3.1 | 4 | 3.7 | 4.2 | 3.747039 | 3.6 | 4.1 | 5 | 3.9 | 3 | < 5 | 3.7 | 3.8 | 3.6 |  |  |  | 33
| 1 | 3 | 4.1 | 3 | < 5 | 3.5 | 4.5 | 4.1 | 3.1 | 3.3 | 4 | 3.7 | 5.1 | 3.803254 | 3.7 | 4.2 | 5 | 4.2 | 3 | < 5 | 3.5 | 3.7 | 3.7 |  |  |  | 16
| 1 | 4 | 4.1 | 3 | < 5 | 3.7 | 4.7 | 4 | 3.1 | 3.5 | 4 | 3.8 | 4.4 | 3.9709 | 3.7 | 4.1 | 5 | 4 | 3 | < 5 | 3.7 | 3.7 | 3.7 |  |  |  | 3.826517
| 1 | 5 | 4.1 | 3 | < 5 | 3.8 | 4.5 | 3.9 | 3.3 | 3.7 | 4 | 3.8 | 4.1 | 3.99418 | 3.2 | 4.1 | 4 | 4.1 | 3 | < 5 | 3.7 | 3.6 | 3.8 |  |  |  | 119
| 1 | 6 | 4 | 3 | < 5 | 3.7 | 4.4 | 4 | 3.5 | 3.7 | 4 | 3.6 | 4.7 | 3.906521 | 3.4 | 3.7 | 4 | 3.8 | 3 | < 5 | 3.8 | 3.7 | 3.8
| Mean |  | 4.033333 | 3 |  | 3.616667 | 4.4 | 4.1 | 3.3 | 3.416667 | 4 | 3.716667 | 4.45 | 3.857749 | 3.5 | 4.033333 | 4.5 | 4 | 3 |  | 3.7 | 3.716667 | 3.7
| Median |  | 4.05 | 3 |  | 3.6 | 4.45 | 4.05 | 3.35 | 3.4 | 4 | 3.7 | 4.3 | 3.854888 | 3.5 | 4.1 | 4.5 | 4 | 3 |  | 3.7 | 3.7 | 3.7
| Std Dev. |  | 0.08164966 | 0 |  | 0.132916 | 0.219089 | 0.2097618 | 0.167332 | 0.2562551 | 0 | 0.07527727 | 0.3834058 | 0.1155424 | 0.2 | 0.175119 | 0.5477226 | 0.1414214 | 0 |  | 0.1095445 | 0.07527727 | 0.08944272
| Rel.Std.Dev. |  | 2.024% | 0% |  | 3.675% | 4.979% | 5.116% | 5.071% | 7.5% | 0% | 2.025% | 8.616% | 2.995% | 5.714% | 4.342% | 12.17% | 3.536% | 0% |  | 2.961% | 2.025% | 2.417%
| PDM3 |  | 5.405% | -21.6% |  | -5.484% | 14.99% | 7.147% | -13.76% | -10.71% | 4.534% | -2.871% | 16.29% | 0.8162% | -8.533% | 5.405% | 17.6% | 4.534% | -21.6% |  | -3.306% | -2.871% | -3.306%
| Z-Score (Absolute) |  | 0.71 | NA | 2.73 | 0.22 | 1.54 | 0.86 | 0.94 | 0.67 | NA | 0 | 1.65 | 0.32 | 0.49 | 0.71 | NA | 0.64 | NA | 2.73 | 0.04 | 0 | 0.04
Results from laboratories 2, 11, 19 and 23 were removed due to their 1 ppm reading resolution.
| Analytical results for Se in OREAS 253b (Certified Value < 1 ppm) | [25 empty] | Certified
Se | Round | Replicate | Lab | Lab | Lab | Lab | Lab | Lab | Lab | Lab | Lab | Lab | Lab | Lab | Lab | Lab | Lab | Lab | Lab | Lab | Lab | Lab | Lab | Lab |  |  | 1
| No | No | 1.01 | 1.02 | 1.03 | 1.04 | 1.05 | 1.07 | 1.08 | 1.10 | 1.11 | 1.12 | 1.13 | 1.14 | 1.17 | 1.18 | 1.19 | 1.20 | 1.21 | 1.23 | 1.24 | 1.25 | 1.26 | 1.27 |  |  | ppm
|  |  | AR*MS | AR*MS | AR*OES | AR*OES/MS | AR*OES/MS | AR*OES/MS | AR*MS | AR*MS | AR*OES/MS | AR*OES | AR*MS | AR*OES/MS | AR*OES | AR*MS | AR*OES/MS | AR*MS | AR*OES | AR*OES | AR*OES/MS | AR*MS | AR*OES/MS | AR*MS |  |  | 2
|  |  | 0.5g | 40g | 0.5g | 0.25g | 0.25g | 0.25g | 25g | 25g | 01g | 0.25g | 0.5g | 0.5g | 0.5g | 0.5g | 01g | 15g | 0.25g | 0.15g | 0.2g | 0.5g | 0.5g | 0.5g |  |  | 2
| 1 | 1 | 0.2 | < 1 | < 5 | < 1 | < 1 | 1.7 | < 1 | < 0.5 | < 1 | < 10 | < 1 | < 0.1 | < 10 | < 0.2 | < 1 | < 0.1 | < 10 | < 5 | < 10 | 0.3 | < 0.2 | 0.3 |  |  | 1
| 1 | 2 | 0.2 | < 1 | < 5 | < 1 | < 1 | 2 | < 1 | < 0.5 | < 1 | < 10 | < 1 | < 0.1 | < 10 | 0.2 | < 1 | < 0.1 | < 10 | < 5 | < 10 | 0.2 | < 0.2 | 0.3 |  |  | 34
| 1 | 3 | 0.3 | 1 | < 5 | < 1 | < 1 | 2.2 | < 1 | < 0.5 | < 1 | < 10 | < 1 | < 0.1 | < 10 | < 0.2 | < 1 | < 0.1 | < 10 | < 5 | < 10 | 0.4 | < 0.2 | 0.3 |  |  | 16
| 1 | 4 | 0.3 | < 1 | < 5 | < 1 | < 1 | 1.9 | < 1 | < 0.5 | < 1 | < 10 | < 1 | < 0.1 | < 10 | 0.3 | < 1 | < 0.1 | < 10 | < 5 | < 10 | 0.2 | < 0.2 | 0.3 |  |  | < 1
| 1 | 5 | 0.6 | 1 | < 5 | < 1 | < 1 | 1.8 | < 1 | < 0.5 | < 1 | < 10 | < 1 | < 0.1 | < 10 | < 0.2 | < 1 | < 0.1 | < 10 | < 5 | < 10 | 0.3 | < 0.2 | 0.3 |  |  | 120
| 1 | 6 | 0.3 | 1 | < 5 | < 1 | < 1 | 2.1 | < 1 | < 0.5 | < 1 | < 10 | < 1 | < 0.1 | < 10 | 0.3 | < 1 | < 0.1 | < 10 | < 5 | < 10 | 0.2 | < 0.2 | 0.4
| Mean |  | 0.3166667 | 1 |  |  |  | 1.95 | [7 empty] | 0.2666667 | [5 empty] | 0.2666667 |  | 0.3166667
| Median |  | 0.3 | 1 |  |  |  | 1.95 | [7 empty] | 0.3 | [5 empty] | 0.25 |  | 0.3
| Std Dev. |  | 0.147196 | 0 |  |  |  | 0.1870829 | [7 empty] | 0.05773503 | [5 empty] | 0.08164966 |  | 0.04082483
| Rel.Std.Dev. |  | 46.48% | 0% |  |  |  | 9.594% | [7 empty] | 21.65% | [5 empty] | 30.62% |  | 12.89%
PDM3
| Z-Score (Absolute) |  | 0.44 | 0.59 | 4.76 | 0 | 0 | 3.45 | 0 | 0.59 | 0 | 10.71 | 0 | 1.07 | 10.71 | 0.75 | 0 | 1.07 | 10.71 | 4.76 | 10.71 | 0.56 | 0.95 | 0.44
| Analytical results for Sm in OREAS 253b (Certified Value 4.4 ppm) | [25 empty] | Certified
Sm | Round | Replicate | Lab | Lab | Lab | Lab | Lab | [19 empty] | 1
| No | No | 1.02 | 1.08 | 1.10 | 1.14 | 1.15 | [19 empty] | ppm
|  |  | AR*MS | AR*MS | AR*MS | AR*OES/MS | AR*MS | [19 empty] | 2
|  |  | 40g | 25g | 25g | 0.5g | 0.5g | [19 empty] | 2
| 1 | 1 | 3.72 | 4.337 | 4.29 | 4.6 | 4.801797 | [19 empty] | 1
| 1 | 2 | 3.8 | 4.433 | 3.83 | 4.7 | 4.819013 | [19 empty] | 18
| 1 | 3 | 3.84 | 3.918 | 4.1 | 4.9 | 4.8341 | [19 empty] | 16
| 1 | 4 | 3.79 | 3.922 | 4.6 | 4.8 | 4.932244 | [19 empty] | 4.400418
| 1 | 5 | 3.7 | 4.208 | 4.75 | 4.8 | 4.814858 | [19 empty] | 121
| 1 | 6 | 3.77 | 4.385 | 4.97 | 5.3 | 4.88754
| Mean |  | 3.77 | 4.2005 | 4.423333 | 4.85 | 4.848259
| Median |  | 3.78 | 4.2725 | 4.445 | 4.8 | 4.826557
| Std Dev. |  | 0.05215362 | 0.2298493 | 0.4268802 | 0.2428992 | 0.05084614
| Rel.Std.Dev. |  | 1.383% | 5.472% | 9.651% | 5.008% | 1.049%
| PDM3 |  | -14.33% | -4.543% | 0.5207% | 10.22% | 10.18%
| Z-Score (Absolute) |  | 1.04 | 0.35 | 0 | 0.68 | 0.67
| Analytical results for Sn in OREAS 253b (Certified Value 1.27 ppm) | [25 empty] | Certified
Sn | Round | Replicate | Lab | Lab | Lab | Lab | Lab | Lab | Lab | Lab | Lab | Lab | Lab | Lab | Lab | Lab | Lab | Lab | Lab | Lab | Lab | Lab | Lab | Lab |  |  | 1
| No | No | 1.01 | 1.02 | 1.03 | 1.04 | 1.05 | 1.07 | 1.08 | 1.10 | 1.11 | 1.12 | 1.13 | 1.14 | 1.16 | 1.17 | 1.18 | 1.19 | 1.21 | 1.23 | 1.24 | 1.25 | 1.26 | 1.27 |  |  | ppm
|  |  | AR*MS | AR*MS | AR*OES | AR*OES/MS | AR*OES/MS | AR*OES/MS | AR*MS | AR*MS | AR*OES/MS | AR*OES | AR*MS | AR*OES/MS | AR*MS | AR*OES | AR*MS | AR*OES/MS | AR*OES | AR*OES | AR*OES/MS | AR*MS | AR*OES/MS | AR*MS |  |  | 2
|  |  | 0.5g | 40g | 0.5g | 0.25g | 0.25g | 0.25g | 25g | 25g | 01g | 0.25g | 0.5g | 0.5g | 0.25g | 0.5g | 0.5g | 01g | 0.25g | 0.15g | 0.2g | 0.5g | 0.5g | 0.5g |  |  | 3
| 1 | 1 | 1.2 | 1.1 | < 10 | 1.3 | 0.9 | 1.3 | 1.15 | 1.2 | 1.4 | < 10 | 1.37 | 1.66 | 1.3 | < 5 | 1.3 | 1.9 | < 5 | < 10 | < 20 | 1.3 | 1.3 | 1.2 |  |  | 1
| 1 | 2 | 1.3 | 1.1 | < 10 | 1.2 | 0.8 | 1.5 | 1.17 | 1.1 | 1.4 | < 10 | 1.35 | 1.6 | 1.4 | < 5 | 1.4 | 1.9 | < 5 | < 10 | < 20 | 1.3 | 1.3 | 1.3 |  |  | 7
| 1 | 3 | 1.3 | 1.1 | < 10 | 1.2 | 0.9 | 1.3 | 1.05 | 1.2 | 1.5 | < 10 | 1.35 | 1.66 | 1.3 | < 5 | 1.4 | 1.9 | < 5 | < 10 | < 20 | 1.2 | 1.3 | 1.2 |  |  | 16
| 1 | 4 | 1.3 | 1.1 | < 10 | 1.2 | 0.9 | 1.4 | 1.05 | 1.3 | 1.4 | < 10 | 1.35 | 1.69 | 1.3 | < 5 | 1.4 | 1.9 | < 5 | < 10 | < 20 | 1.2 | 1.3 | 1.2 |  |  | 1.271538
| 1 | 5 | 1.3 | 1 | < 10 | 1.2 | 0.9 | 1.3 | 1.14 | 1.4 | 1.4 | < 10 | 1.4 | 1.59 | 1.2 | < 5 | 1.4 | 1.9 | < 5 | < 10 | < 20 | 1.3 | 1.2 | 1.2 |  |  | 122
| 1 | 6 | 1.2 | 1.1 | < 10 | 1.1 | 0.9 | 1.4 | 1.19 | 1.4 | 1.5 | < 10 | 1.31 | 1.68 | 1.3 | < 5 | 1.2 | 2 | < 5 | < 10 | < 20 | 1.3 | 1.3 | 1.3
| Mean |  | 1.266667 | 1.083333 |  | 1.2 | 0.8833333 | 1.366667 | 1.125 | 1.266667 | 1.433333 |  | 1.355 | 1.646667 | 1.3 |  | 1.35 | 1.916667 |  |  |  | 1.266667 | 1.283333 | 1.233333
| Median |  | 1.3 | 1.1 |  | 1.2 | 0.9 | 1.35 | 1.145 | 1.25 | 1.4 |  | 1.35 | 1.66 | 1.3 |  | 1.4 | 1.9 |  |  |  | 1.3 | 1.3 | 1.2
| Std Dev. |  | 0.05163978 | 0.04082483 |  | 0.06324555 | 0.04082483 | 0.08164966 | 0.06058052 | 0.121106 | 0.05163978 |  | 0.02949576 | 0.04179314 | 0.06324555 |  | 0.083666 | 0.04082483 |  |  |  | 0.05163978 | 0.04082483 | 0.05163978
| Rel.Std.Dev. |  | 4.077% | 3.768% |  | 5.27% | 4.622% | 5.974% | 5.385% | 9.561% | 3.603% |  | 2.177% | 2.538% | 4.865% |  | 6.197% | 2.13% |  |  |  | 4.077% | 3.181% | 4.187%
| PDM3 |  | -0.3831% | -14.8% |  | -5.626% | -30.53% | 7.481% | -11.52% | -0.3831% | 12.72% |  | 6.564% | 29.5% | 2.238% |  | 6.171% | 50.74% |  |  |  | -0.3831% | 0.9276% | -3.005%
| Z-Score (Absolute) |  | 0.3 | 0.96 | 12.94 | 0.54 | 1.67 | 0.05 | 0.81 | 0.3 | 0.29 | 12.94 | 0.01 | 1.04 | 0.19 | 4.07 | 0.01 | 2 | 4.07 | 12.94 | 30.69 | 0.3 | 0.25 | 0.42
| Analytical results for Sr in OREAS 253b (Certified Value 31.9 ppm) | [25 empty] | Certified
Sr | Round | Replicate | Lab | Lab | Lab | Lab | Lab | Lab | Lab | Lab | Lab | Lab | Lab | Lab | Lab | Lab | Lab | Lab | Lab | Lab | Lab | Lab | Lab | Lab | Lab | Lab | 1
| No | No | 1.01 | 1.02 | 1.03 | 1.04 | 1.05 | 1.07 | 1.08 | 1.10 | 1.11 | 1.12 | 1.13 | 1.14 | 1.15 | 1.16 | 1.17 | 1.18 | 1.19 | 1.20 | 1.21 | 1.23 | 1.24 | 1.25 | 1.26 | 1.27 | ppm
|  |  | AR*MS | AR*MS | AR*OES | AR*OES/MS | AR*OES/MS | AR*OES/MS | AR*MS | AR*MS | AR*OES/MS | AR*OES | AR*MS | AR*OES/MS | AR*MS | AR*OES | AR*OES | AR*MS | AR*OES/MS | AR*MS | AR*OES | AR*OES | AR*OES/MS | AR*MS | AR*OES/MS | AR*MS | 1
|  |  | 0.5g | 40g | 0.5g | 0.25g | 0.25g | 0.25g | 25g | 25g | 01g | 0.25g | 0.5g | 0.5g | 0.5g | 0.25g | 0.5g | 0.5g | 01g | 15g | 0.25g | 0.15g | 0.2g | 0.5g | 0.5g | 0.5g | 1
| 1 | 1 | 32.3 | 28.3 | 38.38854 | 27.8 | 26.4 | 29 | 28.94 | 30.2 | 37.7 | 26.21 | 32.84 | 46.5 | 35.8144 | 27.6 | 23.3141 | 35.2 | 36.1 | 32.1 | 41.11817309 | 30 | 32 | 32 | 32.4 | 31 | 1
| 1 | 2 | 32.9 | 28.7 | 38.26056 | 28.1 | 26.4 | 32 | 30.67 | 27.1 | 37.3 | 27.3 | 33 | 46.6 | 34.9261 | 30.6 | 25.3233 | 36.1 | 36.8 | 33.3 | 37.05187981 | 30 | 31 | 31.1 | 31.9 | 30.4 | 8
| 1 | 3 | 34.2 | 29.1 | 38.659 | 28.1 | 25.1 | 29 | 26.81 | 30.2 | 37.6 | 27.72 | 32.48 | 49.2 | 36.15219 | 30.3 | 24.5328 | 37.2 | 37.2 | 32.5 | 38.32077275 | 30 | 33 | 29.3 | 31.8 | 32 | 16
| 1 | 4 | 32.7 | 28.9 | 39.06667 | 27.8 | 28 | 30 | 27.69 | 32.4 | 37.8 | 26.38 | 32.53 | 44.2 | 37.15967 | 29.6 | 24.6187 | 36.3 | 37.5 | 32.7 | 52.57543692 | 31 | 33 | 30.8 | 30.8 | 31.4 | 31.91501
| 1 | 5 | 33.1 | 28.3 | 38.80967 | 27.9 | 28 | 29 | 29.11 | 34.2 | 37.2 | 27.14 | 33.4 | 45.2 | 37.30376 | 26.6 | 27.1441 | 36 | 37.3 | 35.3 | 40.11926084 | 30 | 31 | 30.8 | 29.7 | 32 | 123
| 1 | 6 | 33.1 | 29.1 | 38.363 | 27.1 | 27.3 | 32 | 31.33 | 35.5 | 38 | 27.78 | 31.59 | 47.9 | 35.99783 | 27 | 27.955 | 31.4 | 36.7 | 33 | 37.04156921 | 29 | 33 | 31.7 | 31.2 | 32.4
| Mean |  | 33.05 | 28.73333 | 38.59124 | 27.8 | 26.86667 | 30.16667 | 29.09167 | 31.6 | 37.6 | 27.08833 | 32.64 | 46.6 | 36.22566 | 28.61667 | 25.48133 | 35.36667 | 36.93333 | 33.15 | 41.03784877 | 30 | 32.16667 | 30.95 | 31.3 | 31.53333
| Median |  | 33 | 28.8 | 38.52377 | 27.85 | 26.85 | 29.5 | 29.025 | 31.3 | 37.65 | 27.22 | 32.685 | 46.55 | 36.07501 | 28.6 | 24.971 | 36.05 | 37 | 32.85 | 39.22002 | 30 | 32.5 | 30.95 | 31.5 | 31.7
| Std Dev. |  | 0.6379655 | 0.3669696 | 0.3101181 | 0.3687818 | 1.123684 | 1.47196 | 1.714368 | 3.058758 | 0.303315 | 0.6630359 | 0.614394 | 1.798889 | 0.888817 | 1.757745 | 1.746399 | 2.046135 | 0.5085928 | 1.130929 | 5.885693 | 0.6324555 | 0.9831921 | 0.943928 | 0.9633276 | 0.7447595
| Rel.Std.Dev. |  | 1.93% | 1.277% | 0.8036% | 1.327% | 4.182% | 4.879% | 5.893% | 9.68% | 0.8067% | 2.448% | 1.882% | 3.86% | 2.454% | 6.142% | 6.854% | 5.785% | 1.377% | 3.412% | 14.34% | 2.108% | 3.057% | 3.05% | 3.078% | 2.362%
| PDM3 |  | 3.556% | -9.969% | 20.92% | -12.89% | -15.82% | -5.478% | -8.846% | -0.987% | 17.81% | -15.12% | 2.272% | 46.01% | 13.51% | -10.33% | -20.16% | 10.82% | 15.72% | 3.87% | 28.58% | -6% | 0.7885% | -3.024% | -1.927% | -1.196%
| Z-Score (Absolute) |  | 0.35 | 0.66 | 1.64 | 0.88 | 1.1 | 0.33 | 0.58 | 0.01 | 1.41 | 1.04 | 0.25 | 3.51 | 1.09 | 0.69 | 1.42 | 0.89 | 1.25 | 0.37 | 2.21 | 0.37 | 0.14 | 0.14 | 0.06 | 0.01
| Analytical results for Ta in OREAS 253b (Certified Value < 0.01 ppm) | [25 empty] | Certified
Ta | Round | Replicate | Lab | Lab | Lab | Lab | Lab | Lab | Lab | Lab | Lab | Lab | Lab | Lab | Lab | Lab | Lab | Lab | Lab | [7 empty] | 1
| No | No | 1.01 | 1.02 | 1.03 | 1.04 | 1.05 | 1.07 | 1.08 | 1.10 | 1.11 | 1.13 | 1.14 | 1.18 | 1.19 | 1.24 | 1.25 | 1.26 | 1.27 | [7 empty] | ppm
|  |  | AR*MS | AR*MS | AR*OES | AR*OES/MS | AR*OES/MS | AR*OES/MS | AR*MS | AR*MS | AR*OES/MS | AR*MS | AR*OES/MS | AR*MS | AR*OES/MS | AR*OES/MS | AR*MS | AR*OES/MS | AR*MS | [7 empty] | 3
|  |  | 0.5g | 40g | 0.5g | 0.25g | 0.25g | 0.25g | 25g | 25g | 01g | 0.5g | 0.5g | 0.5g | 01g | 0.2g | 0.5g | 0.5g | 0.5g | [7 empty] | 3
| 1 | 1 | < 0.01 | < 0.005 | < 5 | < 0.05 | 0.2 | < 0.1 | < 0.01 | < 0.01 | < 0.05 | < 0.01 | < 0.05 | < 0.01 | < 0.05 | < 10 | < 0.01 | < 0.01 | < 0.01 | [7 empty] | 1
| 1 | 2 | < 0.01 | < 0.005 | < 5 | 0.05 | 0.21 | < 0.1 | < 0.01 | < 0.01 | < 0.05 | < 0.01 | < 0.05 | < 0.01 | < 0.05 | < 10 | < 0.01 | < 0.01 | < 0.01 | [7 empty] | 21
| 1 | 3 | < 0.01 | < 0.005 | < 5 | 0.06 | 0.2 | < 0.1 | < 0.01 | < 0.01 | < 0.05 | < 0.01 | < 0.05 | < 0.01 | < 0.05 | < 10 | < 0.01 | < 0.01 | < 0.01 | [7 empty] | 16
| 1 | 4 | < 0.01 | < 0.005 | < 5 | 0.06 | 0.18 | < 0.1 | < 0.01 | < 0.01 | < 0.05 | < 0.01 | < 0.05 | < 0.01 | < 0.05 | < 10 | < 0.01 | < 0.01 | < 0.01 | [7 empty] | < 0.01
| 1 | 5 | < 0.01 | < 0.005 | < 5 | < 0.05 | 0.21 | < 0.1 | < 0.01 | < 0.01 | < 0.05 | < 0.01 | < 0.05 | < 0.01 | < 0.05 | < 10 | < 0.01 | < 0.01 | < 0.01 | [7 empty] | 124
| 1 | 6 | < 0.01 | < 0.005 | < 5 | 0.06 | 0.2 | < 0.1 | < 0.01 | < 0.01 | < 0.05 | < 0.01 | < 0.05 | < 0.01 | < 0.05 | < 10 | < 0.01 | < 0.01 | < 0.01
| Mean |  |  |  |  | 0.0575 | 0.2
| Median |  |  |  |  | 0.06 | 0.2
| Std Dev. |  |  |  |  | 0.005 | 0.01095445
| Rel.Std.Dev. |  |  |  |  | 8.696% | 5.477%
PDM3
| Z-Score (Absolute) |  | 0 | 0.67 | 672.96 | 11.24 | 52.6 | 12.14 | 0 | 0 | 5.39 | 0 | 5.39 | 0 | 5.39 | 1347.27 | 0 | 0 | 0
| Analytical results for Tb in OREAS 253b (Certified Value 0.44 ppm) | [25 empty] | Certified
Tb | Round | Replicate | Lab | Lab | Lab | Lab | Lab | Lab | Lab | [17 empty] | 1
| No | No | 1.02 | 1.04 | 1.05 | 1.08 | 1.10 | 1.14 | 1.15 | [17 empty] | ppm
|  |  | AR*MS | AR*OES/MS | AR*OES/MS | AR*MS | AR*MS | AR*OES/MS | AR*MS | [17 empty] | 2
|  |  | 40g | 0.25g | 0.25g | 25g | 25g | 0.5g | 0.5g | [17 empty] | 3
| 1 | 1 | 0.415 | 0.46 | 0.48 | 0.403 | 0.38 | 0.5 | 0.4882808 | [17 empty] | 1
| 1 | 2 | 0.425 | 0.46 | 0.47 | 0.414 | 0.35 | 0.5 | 0.4731894 | [17 empty] | 22
| 1 | 3 | 0.42 | 0.47 | 0.49 | 0.371 | 0.38 | 0.5 | 0.4838407 | [17 empty] | 16
| 1 | 4 | 0.42 | 0.44 | 0.48 | 0.366 | 0.4 | 0.5 | 0.5162705 | [17 empty] | 0.4379032
| 1 | 5 | 0.415 | 0.45 | 0.48 | 0.401 | 0.41 | 0.5 | 0.488723 | [17 empty] | 125
| 1 | 6 | 0.415 | 0.44 | 0.48 | 0.412 | 0.42 | 0.5 | 0.4972102
| Mean |  | 0.4183333 | 0.4533333 | 0.48 | 0.3945 | 0.39 | 0.5 | 0.4912524
| Median |  | 0.4175 | 0.455 | 0.48 | 0.402 | 0.39 | 0.5 | 0.4885019
| Std Dev. |  | 0.004082483 | 0.0121106 | 0.006324555 | 0.02081105 | 0.02529822 | 0 | 0.01454533
| Rel.Std.Dev. |  | 0.9759% | 2.671% | 1.318% | 5.275% | 6.487% | 0% | 2.961%
| PDM3 |  | -4.469% | 3.524% | 9.613% | -9.912% | -10.94% | 14.18% | 12.18%
| Z-Score (Absolute) |  | 0.28 | 0.28 | 0.7 | 0.65 | 0.72 | NA | 0.87
Results from laboratory 14 were removed due to their 0.1 ppm reading resolution.
| Analytical results for Te in OREAS 253b (Certified Value 0.069 ppm) | [25 empty] | Certified
Te | Round | Replicate | Lab | Lab | Lab | Lab | Lab | Lab | Lab | Lab | Lab | Lab | Lab | Lab | Lab | Lab | Lab | Lab | Lab | Lab | Lab | [5 empty] | 1
| No | No | 1.01 | 1.02 | 1.03 | 1.04 | 1.07 | 1.08 | 1.10 | 1.11 | 1.12 | 1.13 | 1.14 | 1.18 | 1.19 | 1.20 | 1.23 | 1.24 | 1.25 | 1.26 | 1.27 | [5 empty] | ppm
|  |  | AR*MS | AR*MS | AR*OES | AR*OES/MS | AR*OES/MS | AR*MS | AR*MS | AR*OES/MS | AR*OES | AR*MS | AR*OES/MS | AR*MS | AR*OES/MS | AR*MS | AR*OES | AR*OES/MS | AR*MS | AR*OES/MS | AR*MS | [5 empty] | 3
|  |  | 0.5g | 40g | 0.5g | 0.25g | 0.25g | 25g | 25g | 01g | 0.25g | 0.5g | 0.5g | 0.5g | 01g | 15g | 0.15g | 0.2g | 0.5g | 0.5g | 0.5g | [5 empty] | 3
| 1 | 1 | 0.06 | 0.06 | < 5 | 0.08 | < 0.1 | < 0.1 | 0.12 | 0.08 | < 20 | < 0.1 | < 0.02 | 0.07 | 0.07 | 0.06 | < 5 | < 10 | 0.07 | 0.07 | 0.06 | [5 empty] | 1
| 1 | 2 | 0.07 | 0.08 | < 5 | 0.07 | < 0.1 | < 0.1 | < 0.03 | 0.09 | < 20 | < 0.1 | 0.02 | 0.06 | 0.08 | 0.06 | < 5 | < 10 | 0.08 | 0.07 | 0.06 | [5 empty] | 23
| 1 | 3 | 0.06 | 0.06 | < 5 | 0.07 | < 0.1 | < 0.1 | 0.06 | 0.1 | < 20 | < 0.1 | 0.02 | 0.07 | 0.07 | 0.08 | < 5 | < 10 | 0.07 | 0.08 | 0.06 | [5 empty] | 16
| 1 | 4 | 0.06 | 0.08 | < 5 | 0.08 | < 0.1 | < 0.1 | 0.14 | 0.07 | < 20 | < 0.1 | 0.03 | 0.06 | 0.07 | 0.06 | < 5 | < 10 | 0.08 | 0.07 | 0.06 | [5 empty] | 0.06933333
| 1 | 5 | 0.06 | 0.06 | < 5 | 0.07 | 0.1 | < 0.1 | 0.04 | 0.1 | < 20 | < 0.1 | < 0.02 | 0.07 | 0.07 | 0.07 | < 5 | < 10 | 0.07 | 0.06 | 0.06 | [5 empty] | 126
| 1 | 6 | 0.06 | 0.08 | < 5 | 0.07 | < 0.1 | < 0.1 | 0.18 | 0.08 | < 20 | < 0.1 | < 0.02 | 0.06 | 0.08 | 0.07 | < 5 | < 10 | 0.07 | 0.07 | 0.06
| Mean |  | 0.06166667 | 0.07 |  | 0.07333333 | 0.1 |  | 0.108 | 0.08666667 |  |  | 0.02333333 | 0.065 | 0.07333333 | 0.06666667 |  |  | 0.07333333 | 0.07 | 0.06
| Median |  | 0.06 | 0.07 |  | 0.07 | 0.1 |  | 0.12 | 0.085 |  |  | 0.02 | 0.065 | 0.07 | 0.065 |  |  | 0.07 | 0.07 | 0.06
| Std Dev. |  | 0.004082483 | 0.01095445 |  | 0.005163978 |  |  | 0.05761944 | 0.0121106 |  |  | 0.005773503 | 0.005477226 | 0.005163978 | 0.008164966 |  |  | 0.005163978 | 0.006324555 | 0
| Rel.Std.Dev. |  | 6.62% | 15.65% |  | 7.042% |  |  | 53.35% | 13.97% |  |  | 24.74% | 8.427% | 7.042% | 12.25% |  |  | 7.042% | 9.035% | 0%
| PDM3 |  | -11.06% | 0.9615% |  | 5.769% | 44.23% |  | 55.77% | 25% |  |  | -66.35% | -6.25% | 5.769% | -3.846% |  |  | 5.769% | 0.9615% | -13.46%
| Z-Score (Absolute) |  | 0.48 | 0 | 140.45 | 0.19 | 0.67 | 1.16 | 1.3 | 0.96 | 573.93 | 1.16 | 3.08 | 0.29 | 0.19 | 0.19 | 140.45 | 284.94 | 0.19 | 0 | 0.58
| Analytical results for Th in OREAS 253b (Certified Value 8.75 ppm) | [25 empty] | Certified
Th | Round | Replicate | Lab | Lab | Lab | Lab | Lab | Lab | Lab | Lab | Lab | Lab | Lab | Lab | Lab | Lab | Lab | Lab | Lab | Lab | Lab | [5 empty] | 1
| No | No | 1.01 | 1.02 | 1.04 | 1.05 | 1.07 | 1.08 | 1.10 | 1.11 | 1.13 | 1.14 | 1.15 | 1.16 | 1.18 | 1.19 | 1.20 | 1.24 | 1.25 | 1.26 | 1.27 | [5 empty] | ppm
|  |  | AR*MS | AR*MS | AR*OES/MS | AR*OES/MS | AR*OES/MS | AR*MS | AR*MS | AR*OES/MS | AR*MS | AR*OES/MS | AR*MS | AR*MS | AR*MS | AR*OES/MS | AR*MS | AR*OES/MS | AR*MS | AR*OES/MS | AR*MS | [5 empty] | 2
|  |  | 0.5g | 40g | 0.25g | 0.25g | 0.25g | 25g | 25g | 01g | 0.5g | 0.5g | 0.5g | 0.25g | 0.5g | 01g | 15g | 0.2g | 0.5g | 0.5g | 0.5g | [5 empty] | 3
| 1 | 1 | 8.8 | 7.76 | 8.6 | 8.7 | 9.1 | 8.51 | 7.5 | 9.36 | 8.36 | 10.3 | 8.920537 | 9.1 | 9.4 | 9.3 | 9.4 | < 10 | 8.8 | 8.8 | 8.4 | [5 empty] | 1
| 1 | 2 | 8.8 | 7.84 | 8.6 | 8.6 | 9.4 | 8.71 | 6.9 | 9.2 | 8.45 | 10.3 | 8.959985 | 9.3 | 9.5 | 9.47 | 9.2 | < 10 | 8.5 | 8.6 | 8.3 | [5 empty] | 24
| 1 | 3 | 8.9 | 7.98 | 8.7 | 8.6 | 9.1 | 7.85 | 7.3 | 9.33 | 8.46 | 10.6 | 8.883521 | 9.4 | 9.4 | 9.21 | 9.6 | < 10 | 8.3 | 8.7 | 8.5 | [5 empty] | 16
| 1 | 4 | 9.2 | 7.86 | 8.5 | 8.6 | 9.2 | 7.77 | 7.7 | 9.17 | 8.29 | 10.6 | 8.947753 | 9.2 | 9.3 | 9.36 | 9.7 | < 10 | 8.5 | 8.7 | 8.6 | [5 empty] | 8.753044
| 1 | 5 | 8.9 | 7.74 | 8.5 | 8.7 | 9.1 | 8.38 | 7.9 | 9.25 | 8.47 | 10.2 | 8.751126 | 8.7 | 9.5 | 9.13 | 9.5 | < 10 | 8.5 | 8.5 | 8.9 | [5 empty] | 127
| 1 | 6 | 8.8 | 7.9 | 8.3 | 8.8 | 9.3 | 8.63 | 8.1 | 9.37 | 8.37 | 10.6 | 8.957614 | 8.9 | 8.5 | 9.45 | 9.3 | < 10 | 8.8 | 8.8 | 8.8
| Mean |  | 8.9 | 7.846667 | 8.533333 | 8.666667 | 9.2 | 8.308333 | 7.566667 | 9.28 | 8.4 | 10.43333 | 8.903423 | 9.1 | 9.266667 | 9.32 | 9.45 |  | 8.566667 | 8.683333 | 8.583333
| Median |  | 8.85 | 7.85 | 8.55 | 8.65 | 9.15 | 8.445 | 7.6 | 9.29 | 8.41 | 10.45 | 8.934145 | 9.15 | 9.4 | 9.33 | 9.45 |  | 8.5 | 8.7 | 8.55
| Std Dev. |  | 0.1549193 | 0.08914408 | 0.136626 | 0.08164966 | 0.1264911 | 0.4026123 | 0.4320494 | 0.08532292 | 0.07155418 | 0.1861899 | 0.07998067 | 0.2607681 | 0.3829708 | 0.1338656 | 0.1870829 |  | 0.1966384 | 0.1169045 | 0.2316607
| Rel.Std.Dev. |  | 1.741% | 1.136% | 1.601% | 0.9421% | 1.375% | 4.846% | 5.71% | 0.9194% | 0.8518% | 1.785% | 0.8983% | 2.866% | 4.133% | 1.436% | 1.98% |  | 2.295% | 1.346% | 2.699%
| PDM3 |  | 1.679% | -10.36% | -2.51% | -0.9868% | 5.106% | -5.081% | -13.55% | 6.02% | -4.033% | 19.2% | 1.718% | 3.964% | 5.868% | 6.477% | 7.962% |  | -2.129% | -0.7964% | -1.939%
| Z-Score (Absolute) |  | 0.35 | 1.35 | 0.24 | 0.03 | 0.84 | 0.61 | 1.81 | 0.97 | 0.46 | 2.83 | 0.36 | 0.67 | 0.94 | 1.03 | 1.24 | 5.96 | 0.19 | 0 | 0.16
| Analytical results for Ti in OREAS 253b (Certified Value 0.078 wt.%) | [25 empty] | Certified
Ti | Round | Replicate | Lab | Lab | Lab | Lab | Lab | Lab | Lab | Lab | Lab | Lab | Lab | Lab | Lab | Lab | Lab | Lab | Lab | Lab | Lab | Lab | Lab | Lab | Lab |  | 1
| No | No | 1.01 | 1.02 | 1.03 | 1.04 | 1.05 | 1.07 | 1.08 | 1.10 | 1.11 | 1.13 | 1.14 | 1.15 | 1.16 | 1.17 | 1.18 | 1.19 | 1.20 | 1.21 | 1.23 | 1.24 | 1.25 | 1.26 | 1.27 |  | wt.%
|  |  | AR*MS | AR*OES | AR*OES | AR*OES/MS | AR*OES/MS | AR*OES/MS | AR*MS | AR*OES | AR*OES/MS | AR*MS | AR*OES/MS | AR*OES | AR*OES | AR*OES | AR*MS | AR*OES/MS | AR*MS | AR*OES | AR*OES | AR*OES/MS | AR*MS | AR*OES/MS | AR*MS |  | 3
|  |  | 0.5g | 40g | 0.5g | 0.25g | 0.25g | 0.25g | 25g | 25g | 01g | 0.5g | 0.5g | 0.5g | 0.25g | 0.5g | 0.5g | 01g | 15g | 0.25g | 0.15g | 0.2g | 0.5g | 0.5g | 0.5g |  | 3
| 1 | 1 | 0.074 | 0.025 | 0.07933333 | 0.06 | 0.05 | 0.073 | 0.0608 | 0.06 | 0.1023 | 0.0908 | 0.11 | 0.10611 | 0.07 | 0.06169 | 0.086 | 0.102 | 0.069 | 0.1115009922 | 0.07 | 0.04 | 0.078 | 0.081 | 0.066 |  | 1
| 1 | 2 | 0.074 | 0.025 | 0.07933333 | 0.07 | 0.05 | 0.076 | 0.064 | 0.05 | 0.1023 | 0.0908 | 0.11 | 0.10701 | 0.08 | 0.07302 | 0.087 | 0.102 | 0.068 | 0.1072446229 | 0.07 | 0.03 | 0.08 | 0.082 | 0.065 |  | 25
| 1 | 3 | 0.077 | 0.03 | 0.086 | 0.06 | 0.05 | 0.075 | 0.0513 | 0.06 | 0.1076 | 0.0882 | 0.11 | 0.11235 | 0.08 | 0.06882 | 0.088 | 0.106 | 0.074 | 0.1054336391 | 0.07 | 0.03 | 0.08 | 0.081 | 0.068 |  | 16
| 1 | 4 | 0.077 | 0.025 | 0.086 | 0.07 | 0.04 | 0.073 | 0.0537 | 0.07 | 0.0986 | 0.0888 | 0.11 | 0.11098 | 0.08 | 0.06852 | 0.089 | 0.104 | 0.073 | 0.1733446145 | 0.08 | 0.03 | 0.074 | 0.078 | 0.066 |  | 0.07752174
| 1 | 5 | 0.077 | 0.025 | 0.086 | 0.07 | 0.05 | 0.073 | 0.0603 | 0.07 | 0.0985 | 0.0925 | 0.11 | 0.11581 | 0.06 | 0.07889 | 0.087 | 0.102 | 0.071 | 0.1118234389 | 0.07 | 0.03 | 0.081 | 0.072 | 0.072 |  | 128
| 1 | 6 | 0.076 | 0.025 | 0.08266667 | 0.07 | 0.05 | 0.074 | 0.0653 | 0.08 | 0.1062 | 0.0858 | 0.11 | 0.1097 | 0.07 | 0.08141 | 0.073 | 0.101 | 0.071 | 0.1031613929 | 0.07 | 0.03 | 0.075 | 0.078 | 0.067
| Mean |  | 0.07583333 | 0.02583333 | 0.08322222 | 0.06666667 | 0.04833333 | 0.074 | 0.05923333 | 0.065 | 0.1025833 | 0.08948333 | 0.11 | 0.1103267 | 0.07333333 | 0.07205833 | 0.085 | 0.1028333 | 0.071 | 0.1187515 | 0.07166667 | 0.03166667 | 0.078 | 0.07866667 | 0.06733333
| Median |  | 0.0765 | 0.025 | 0.08433333 | 0.07 | 0.05 | 0.0735 | 0.06055 | 0.065 | 0.1023 | 0.0898 | 0.11 | 0.11034 | 0.075 | 0.07092 | 0.087 | 0.102 | 0.071 | 0.1093728 | 0.07 | 0.03 | 0.079 | 0.0795 | 0.0665
| Std Dev. |  | 0.00147196 | 0.002041241 | 0.003277307 | 0.005163978 | 0.004082483 | 0.001264911 | 0.005597738 | 0.01048809 | 0.003766917 | 0.002376903 | 0 | 0.00357102 | 0.008164966 | 0.007287785 | 0.005966574 | 0.001834848 | 0.002280351 | 0.02695849 | 0.004082483 | 0.004082483 | 0.002898275 | 0.003669696 | 0.002503331
| Rel.Std.Dev. |  | 1.941% | 7.902% | 3.938% | 7.746% | 8.447% | 1.709% | 9.45% | 16.14% | 3.672% | 2.656% | 0% | 3.237% | 11.13% | 10.11% | 7.019% | 1.784% | 3.212% | 22.7% | 5.696% | 12.89% | 3.716% | 4.665% | 3.718%
| PDM3 |  | -2.178% | -66.68% | 7.353% | -14% | -37.65% | -4.543% | -23.59% | -16.15% | 32.33% | 15.43% | 41.9% | 42.32% | -5.403% | -7.048% | 9.647% | 32.65% | -8.413% | 53.18% | -7.553% | -59.15% | 0.6169% | 1.477% | -13.14%
| Z-Score (Absolute) |  | 0.13 | 3.52 | 0.67 | 0.54 | 1.88 | 0 | 1.08 | 0.66 | 2.09 | 1.13 | 2.63 | 2.66 | 0.05 | 0.14 | 0.8 | 2.11 | 0.22 | 3.27 | 0.17 | 3.1 | 0.29 | 0.34 | 0.49
| Analytical results for Tl in OREAS 253b (Certified Value 0.081 ppm) | [25 empty] | Certified
Tl | Round | Replicate | Lab | Lab | Lab | Lab | Lab | Lab | Lab | Lab | Lab | Lab | Lab | Lab | Lab | Lab | Lab | Lab | Lab | Lab | Lab | Lab |  |  |  |  | 1
| No | No | 1.01 | 1.02 | 1.03 | 1.04 | 1.05 | 1.07 | 1.08 | 1.10 | 1.11 | 1.13 | 1.14 | 1.16 | 1.18 | 1.19 | 1.20 | 1.23 | 1.24 | 1.25 | 1.26 | 1.27 |  |  |  |  | ppm
|  |  | AR*MS | AR*MS | AR*OES | AR*OES/MS | AR*OES/MS | AR*OES/MS | AR*MS | AR*MS | AR*OES/MS | AR*MS | AR*OES/MS | AR*MS | AR*MS | AR*OES/MS | AR*MS | AR*OES | AR*OES/MS | AR*MS | AR*OES/MS | AR*MS |  |  |  |  | 3
|  |  | 0.5g | 40g | 0.5g | 0.25g | 0.25g | 0.25g | 25g | 25g | 01g | 0.5g | 0.5g | 0.25g | 0.5g | 01g | 15g | 0.15g | 0.2g | 0.5g | 0.5g | 0.5g |  |  |  |  | 3
| 1 | 1 | 0.08 | 0.06 | < 10 | 0.07 | 0.08 | 0.09 | 0.08 | 0.07 | 0.1 | 0.09 | 0.11 | 0.09 | 0.08 | 0.09 | 0.08 | < 5 | < 5 | 0.07 | 0.08 | 0.07 |  |  |  |  | 1
| 1 | 2 | 0.08 | 0.07 | < 10 | 0.07 | 0.07 | 0.12 | 0.08 | 0.06 | 0.1 | 0.09 | 0.1 | 0.09 | 0.08 | 0.09 | 0.1 | < 5 | < 5 | 0.08 | 0.08 | 0.08 |  |  |  |  | 26
| 1 | 3 | 0.08 | 0.07 | < 10 | 0.07 | 0.07 | 0.09 | 0.07 | 0.06 | 0.11 | 0.09 | 0.11 | 0.09 | 0.08 | 0.09 | 0.09 | < 5 | < 5 | 0.07 | 0.08 | 0.08 |  |  |  |  | 16
| 1 | 4 | 0.07 | 0.07 | < 10 | 0.08 | 0.08 | 0.1 | 0.07 | 0.07 | 0.1 | 0.09 | 0.11 | 0.09 | 0.08 | 0.09 | 0.09 | < 5 | < 5 | 0.08 | 0.08 | 0.07 |  |  |  |  | 0.0811875
| 1 | 5 | 0.09 | 0.07 | < 10 | 0.08 | 0.08 | 0.09 | 0.07 | 0.07 | 0.1 | 0.09 | 0.1 | 0.08 | 0.08 | 0.08 | 0.08 | < 5 | < 5 | 0.07 | 0.08 | 0.07 |  |  |  |  | 129
| 1 | 6 | 0.08 | 0.07 | < 10 | 0.07 | 0.08 | 0.1 | 0.08 | 0.07 | 0.11 | 0.09 | 0.11 | 0.08 | 0.08 | 0.09 | 0.08 | < 5 | < 5 | 0.08 | 0.08 | 0.08
| Mean |  | 0.08 | 0.06833333 |  | 0.07333333 | 0.07666667 | 0.09833333 | 0.075 | 0.06666667 | 0.1033333 | 0.09 | 0.1066667 | 0.08666667 | 0.08 | 0.08833333 | 0.08666667 |  |  | 0.075 | 0.08 | 0.075
| Median |  | 0.08 | 0.07 |  | 0.07 | 0.08 | 0.095 | 0.075 | 0.07 | 0.1 | 0.09 | 0.11 | 0.09 | 0.08 | 0.09 | 0.085 |  |  | 0.075 | 0.08 | 0.075
| Std Dev. |  | 0.006324555 | 0.004082483 |  | 0.005163978 | 0.005163978 | 0.01169045 | 0.005477226 | 0.005163978 | 0.005163978 | 1.520235e-17 | 0.005163978 | 0.005163978 | 0 | 0.004082483 | 0.008164966 |  |  | 0.005477226 | 0 | 0.005477226
| Rel.Std.Dev. |  | 7.906% | 5.974% |  | 7.042% | 6.736% | 11.89% | 7.303% | 7.746% | 4.997% | 1.689e-14% | 4.841% | 5.958% | 0% | 4.622% | 9.421% |  |  | 7.303% | 0% | 7.303%
| PDM3 |  | -1.463% | -15.83% |  | -9.674% | -5.568% | 21.12% | -7.621% | -17.89% | 27.28% | 10.85% | 31.38% | 6.749% | -1.463% | 8.802% | 6.749% |  |  | -7.621% | -1.463% | -7.621%
| Z-Score (Absolute) |  | 0.27 | 1.21 | 397.84 | 0.81 | 0.54 | 1.21 | 0.67 | 1.35 | 1.62 | 0.54 | 1.89 | 0.27 | 0.27 | 0.4 | 0.27 | 195.55 | 195.55 | 0.67 | 0.27 | 0.67
| Analytical results for Tm in OREAS 253b (Certified Value 0.098 ppm) | [25 empty] | Certified
Tm | Round | Replicate | Lab | Lab | Lab | Lab | Lab | [19 empty] | 1
| No | No | 1.02 | 1.08 | 1.10 | 1.14 | 1.15 | [19 empty] | ppm
|  |  | AR*MS | AR*MS | AR*MS | AR*OES/MS | AR*MS | [19 empty] | 3
|  |  | 40g | 25g | 25g | 0.5g | 0.5g | [19 empty] | 3
| 1 | 1 | 0.085 | 0.095 | 0.1 | 0.1 | 0.1089877 | [19 empty] | 1
| 1 | 2 | 0.09 | 0.096 | 0.09 | 0.1 | 0.108011 | [19 empty] | 27
| 1 | 3 | 0.09 | 0.085 | 0.1 | 0.1 | 0.1095248 | [19 empty] | 16
| 1 | 4 | 0.09 | 0.088 | 0.1 | < 0.1 | 0.1184492 | [19 empty] | 0.0984005
| 1 | 5 | 0.09 | 0.09 | 0.1 | 0.1 | 0.1139304 | [19 empty] | 130
| 1 | 6 | 0.09 | 0.096 | 0.1 | 0.1 | 0.1131119
| Mean |  | 0.08916667 | 0.09166667 | 0.09833333 | 0.1 | 0.1120025
| Median |  | 0.09 | 0.0925 | 0.1 | 0.1 | 0.1113184
| Std Dev. |  | 0.002041241 | 0.004676181 | 0.004082483 | 0 | 0.003941253
| Rel.Std.Dev. |  | 2.289% | 5.101% | 4.152% | 0% | 3.519%
| PDM3 |  | -9.384% | -6.843% | -0.06826% | 1.626% | 13.82%
| Z-Score (Absolute) |  | 0.67 | 0 | 1.8 | 0 | 5.49
| Analytical results for U in OREAS 253b (Certified Value 1.01 ppm) | [25 empty] | Certified
U | Round | Replicate | Lab | Lab | Lab | Lab | Lab | Lab | Lab | Lab | Lab | Lab | Lab | Lab | Lab | Lab | Lab | Lab | Lab | Lab | Lab | Lab |  |  |  |  | 1
| No | No | 1.01 | 1.02 | 1.04 | 1.05 | 1.07 | 1.08 | 1.10 | 1.11 | 1.13 | 1.14 | 1.15 | 1.16 | 1.18 | 1.19 | 1.20 | 1.23 | 1.24 | 1.25 | 1.26 | 1.27 |  |  |  |  | ppm
|  |  | AR*MS | AR*MS | AR*OES/MS | AR*OES/MS | AR*OES/MS | AR*MS | AR*MS | AR*OES/MS | AR*MS | AR*OES/MS | AR*MS | AR*MS | AR*MS | AR*OES/MS | AR*MS | AR*OES | AR*OES/MS | AR*MS | AR*OES/MS | AR*MS |  |  |  |  | 2
|  |  | 0.5g | 40g | 0.25g | 0.25g | 0.25g | 25g | 25g | 01g | 0.5g | 0.5g | 0.5g | 0.25g | 0.5g | 01g | 15g | 0.15g | 0.2g | 0.5g | 0.5g | 0.5g |  |  |  |  | 3
| 1 | 1 | 1.01 | 1 | 1.03 | 1.02 | 1 | 0.99 | 1.03 | 1.06 | 0.94 | 1 | 0.966482 | 1.05 | 1 | 1.06 | 1 | < 10 | < 10 | 0.99 | 1.02 | 0.99 |  |  |  |  | 1
| 1 | 2 | 1 | 1.02 | 1.06 | 0.98 | 1 | 1.01 | 0.98 | 1.05 | 0.93 | 1 | 0.9704098 | 1.05 | 1.04 | 1.08 | 1.1 | < 10 | < 10 | 0.95 | 1 | 0.99 |  |  |  |  | 28
| 1 | 3 | 1.02 | 1.02 | 1.08 | 0.99 | 1 | 0.92 | 1 | 1.09 | 0.92 | 1.1 | 0.96321 | 1.06 | 1.01 | 1.06 | 1.1 | < 10 | < 10 | 0.92 | 0.99 | 1 |  |  |  |  | 16
| 1 | 4 | 1.01 | 1.02 | 1 | 0.96 | 1 | 1.05 | 1.07 | 1.06 | 0.91 | 1 | 0.9940506 | 1.05 | 1.01 | 1.08 | 1.1 | 13 | < 10 | 1.01 | 1 | 1.01 |  |  |  |  | 1.009997
| 1 | 5 | 1.02 | 1 | 1.03 | 1.01 | 1 | 0.98 | 1.07 | 1.04 | 0.94 | 1 | 0.9598253 | 1 | 1.02 | 1.08 | 1.1 | 11 | < 10 | 0.94 | 0.98 | 1 |  |  |  |  | 131
| 1 | 6 | 1.03 | 1.02 | 1.01 | 1.02 | 1.1 | 0.99 | 1.08 | 1.09 | 0.95 | 1.1 | 0.9737121 | 1.02 | 0.96 | 1.06 | 1.1 | < 10 | < 10 | 1.04 | 0.91 | 1.05
| Mean |  | 1.015 | 1.013333 | 1.035 | 0.9966667 | 1.016667 | 0.99 | 1.038333 | 1.065 | 0.9316667 | 1.033333 | 0.9712816 | 1.038333 | 1.006667 | 1.07 | 1.083333 | 12 |  | 0.975 | 0.9833333 | 1.006667
| Median |  | 1.015 | 1.02 | 1.03 | 1 | 1 | 0.99 | 1.05 | 1.06 | 0.935 | 1 | 0.9684459 | 1.05 | 1.01 | 1.07 | 1.1 | 12 |  | 0.97 | 0.995 | 1
| Std Dev. |  | 0.01048809 | 0.01032796 | 0.03016621 | 0.0242212 | 0.04082483 | 0.04242641 | 0.04167333 | 0.02073644 | 0.0147196 | 0.05163978 | 0.01220269 | 0.02316607 | 0.0265832 | 0.01095445 | 0.04082483 | 1.414214 |  | 0.04593474 | 0.03829708 | 0.02250926
| Rel.Std.Dev. |  | 1.033% | 1.019% | 2.915% | 2.43% | 4.016% | 4.285% | 4.013% | 1.947% | 1.58% | 4.997% | 1.256% | 2.231% | 2.641% | 1.024% | 3.768% | 11.79% |  | 4.711% | 3.895% | 2.236%
| PDM3 |  | 0.4954% | 0.3304% | 2.476% | -1.32% | 0.6604% | -1.98% | 2.806% | 5.446% | -7.755% | 2.311% | -3.833% | 2.806% | -0.3297% | 5.941% | 7.261% | 1088% |  | -3.465% | -2.64% | -0.3297%
| Z-Score (Absolute) |  | 0.12 | 0.08 | 0.61 | 0.33 | NA | 0.49 | 0.69 | 1.35 | 1.92 | NA | 0.95 | 0.69 | 0.08 | 1.47 | NA | NA | 97.84 | 0.86 | 0.65 | 0.08
Results from laboratories 7, 14 and 20 were removed due to their 0.1 ppm reading resolution. Results from laboratory 23 were removed due to their 1 ppm reading resolution.
| Analytical results for V in OREAS 253b (Certified Value 30.6 ppm) | [25 empty] | Certified
V | Round | Replicate | Lab | Lab | Lab | Lab | Lab | Lab | Lab | Lab | Lab | Lab | Lab | Lab | Lab | Lab | Lab | Lab | Lab | Lab | Lab | Lab | Lab | Lab | Lab |  | 1
| No | No | 1.01 | 1.02 | 1.03 | 1.04 | 1.05 | 1.07 | 1.08 | 1.10 | 1.11 | 1.12 | 1.13 | 1.14 | 1.16 | 1.17 | 1.18 | 1.19 | 1.20 | 1.21 | 1.23 | 1.24 | 1.25 | 1.26 | 1.27 |  | ppm
|  |  | AR*MS | AR*OES | AR*OES | AR*OES/MS | AR*OES/MS | AR*OES/MS | AR*MS | AR*OES | AR*OES/MS | AR*OES | AR*MS | AR*OES/MS | AR*OES | AR*OES | AR*MS | AR*OES/MS | AR*MS | AR*OES | AR*OES | AR*OES/MS | AR*MS | AR*OES/MS | AR*MS |  | 1
|  |  | 0.5g | 40g | 0.5g | 0.25g | 0.25g | 0.25g | 25g | 25g | 01g | 0.25g | 0.5g | 0.5g | 0.25g | 0.5g | 0.5g | 01g | 15g | 0.25g | 0.15g | 0.2g | 0.5g | 0.5g | 0.5g |  | 2
| 1 | 1 | 31 | 30 | 32.82333 | 30 | 31 | 34 | 28 | 28 | 34 | 28.506 | 29 | 32 | 31 | 23.7623 | 31 | 35 | 31 | 64.95942559 | 30 | 28 | 31 | 31 | 30 |  | 1
| 1 | 2 | 31 | 32 | 32.75817 | 28 | 30.7 | 36 | 29 | 27 | 33 | 29.394 | 28 | 33 | 32 | 25.2581 | 32 | 35 | 30 | 61.34100942 | 31 | 25 | 32 | 32 | 29 |  | 29
| 1 | 3 | 31 | 32 | 33.57517 | 29 | 30.1 | 34 | 26 | 28 | 35 | 29.644 | 28 | 43 | 33 | 24.7942 | 32 | 35 | 32 | 60.73947553 | 30 | 27 | 32 | 31 | 30 |  | 16
| 1 | 4 | 31 | 32 | 33.62433 | 30 | 30.2 | 34 | 26 | 28 | 33 | 28.26 | 29 | 33 | 32 | 24.5896 | 32 | 35 | 31 | 73.48669379 | 30 | 27 | 30 | 32 | 30 |  | 30.62702
| 1 | 5 | 31 | 32 | 33.844 | 29 | 31.7 | 33 | 28 | 28 | 33 | 29.14 | 29 | 32 | 31 | 25.9539 | 32 | 35 | 31 | 62.43788789 | 30 | 25 | 32 | 31 | 31 |  | 132
| 1 | 6 | 31 | 32 | 33.5325 | 30 | 30.8 | 33 | 29 | 30 | 34 | 29.26 | 28 | 34 | 30 | 25.9474 | 29 | 35 | 31 | 59.7941133 | 31 | 27 | 30 | 32 | 30
| Mean |  | 31 | 31.66667 | 33.35958 | 29.33333 | 30.75 | 34 | 27.66667 | 28.16667 | 33.66667 | 29.034 | 28.5 | 34.5 | 31.5 | 25.05092 | 31.33333 | 35 | 31 | 63.79310092 | 30.33333 | 26.5 | 31.16667 | 31.5 | 30
| Median |  | 31 | 32 | 33.55383 | 29.5 | 30.75 | 34 | 28 | 28 | 33.5 | 29.2 | 28.5 | 33 | 31.5 | 25.02615 | 32 | 35 | 31 | 61.88945 | 30 | 27 | 31.5 | 31.5 | 30
| Std Dev. |  | 0 | 0.8164966 | 0.4539591 | 0.8164966 | 0.5822371 | 1.095445 | 1.36626 | 0.9831921 | 0.8164966 | 0.537005 | 0.5477226 | 4.230839 | 1.048809 | 0.8486737 | 1.21106 | 0 | 0.6324555 | 5.069358 | 0.5163978 | 1.224745 | 0.9831921 | 0.5477226 | 0.6324555
| Rel.Std.Dev. |  | 0% | 2.578% | 1.361% | 2.784% | 1.893% | 3.222% | 4.938% | 3.491% | 2.425% | 1.85% | 1.922% | 12.26% | 3.33% | 3.388% | 3.865% | 0% | 2.04% | 7.947% | 1.702% | 4.622% | 3.155% | 1.739% | 2.108%
| PDM3 |  | 1.218% | 3.395% | 8.922% | -4.224% | 0.4015% | 11.01% | -9.666% | -8.033% | 9.925% | -5.201% | -6.945% | 12.65% | 2.85% | -18.21% | 2.306% | 14.28% | 1.218% | 108.3% | -0.9589% | -13.48% | 1.762% | 2.85% | -2.047%
| Z-Score (Absolute) |  | 0 | 0.23 | 0.81 | 0.57 | 0.09 | 1.03 | 1.14 | 0.97 | 0.91 | 0.67 | 0.86 | 1.2 | 0.17 | 2.04 | 0.11 | 1.37 | 0 | 11.25 | 0.23 | 1.54 | 0.06 | 0.17 | 0.34
| Analytical results for W in OREAS 253b (Certified Value 16.9 ppm) | [25 empty] | Certified
W | Round | Replicate | Lab | Lab | Lab | Lab | Lab | Lab | Lab | Lab | Lab | Lab | Lab | Lab | Lab | Lab | Lab | Lab | Lab | Lab | Lab | Lab |  |  |  |  | 1
| No | No | 1.01 | 1.02 | 1.03 | 1.04 | 1.07 | 1.08 | 1.10 | 1.11 | 1.13 | 1.14 | 1.16 | 1.17 | 1.18 | 1.19 | 1.20 | 1.23 | 1.24 | 1.25 | 1.26 | 1.27 |  |  |  |  | ppm
|  |  | AR*MS | AR*MS | AR*OES | AR*OES/MS | AR*OES/MS | AR*MS | AR*MS | AR*OES/MS | AR*MS | AR*OES/MS | AR*OES | AR*OES | AR*MS | AR*OES/MS | AR*MS | AR*OES | AR*OES/MS | AR*MS | AR*OES/MS | AR*MS |  |  |  |  | 1
|  |  | 0.5g | 40g | 0.5g | 0.25g | 0.25g | 25g | 25g | 01g | 0.5g | 0.5g | 0.25g | 0.5g | 0.5g | 01g | 15g | 0.15g | 0.2g | 0.5g | 0.5g | 0.5g |  |  |  |  | 1
| 1 | 1 | 17.25 | 8 | 30.66472 | 21.6 | 19.4 | 16.64 | 16.81 | 17.7 | 14.13 | 9.7 | 20 | 20.8995 | 16 | 10.5 | 14.4 | 12 | < 20 | 20.4 | 16.28 | 17.55 |  |  |  |  | 1
| 1 | 2 | 16.45 | 8.5 | 30.38333 | 21.5 | 18.1 | 16.48 | 16.58 | 17.4 | 13.1 | 9.6 | 20 | 22.7331 | 15.6 | 10.3 | 14.2 | 14 | < 20 | 19.7 | 16.1 | 17.9 |  |  |  |  | 30
| 1 | 3 | 16.7 | 8.6 | 30.94833 | 22.4 | 19.5 | 16.34 | 16.88 | 17.4 | 11.43 | 10.9 | 21 | 21.6059 | 16.7 | 10.7 | 15 | 12 | < 20 | 17.9 | 15.98 | 17.9 |  |  |  |  | 16
| 1 | 4 | 17.15 | 8.3 | 30.45 | 20.5 | 18.8 | 15.49 | 17.31 | 18.5 | 12.48 | 11.2 | 20 | 22.6408 | 16.65 | 10.8 | 14.8 | 11 | < 20 | 18.9 | 15.5 | 17.5 |  |  |  |  | 16.91849
| 1 | 5 | 16.85 | 8.8 | 30 | 21 | 19.6 | 16.75 | 16.92 | 18.4 | 13.47 | 10 | 20 | 21.3213 | 16 | 10.5 | 14.8 | 13 | < 20 | 18.85 | 15.37 | 16.85 |  |  |  |  | 133
| 1 | 6 | 17.25 | 9.2 | 30.78 | 20.8 | 18.3 | 16.6 | 16.93 | 18 | 12.87 | 10.2 | 20 | 20.7449 | 16 | 10.3 | 14.6 | 14 | < 20 | 18.95 | 21.8 | 17.05
| Mean |  | 16.94167 | 8.566667 | 30.53773 | 21.3 | 18.95 | 16.38333 | 16.905 | 17.9 | 12.91333 | 10.26667 | 20.16667 | 21.65758 | 16.15833 | 10.51667 | 14.63333 | 12.66667 |  | 19.11667 | 16.83833 | 17.45833
| Median |  | 17 | 8.55 | 30.55736 | 21.25 | 19.1 | 16.54 | 16.9 | 17.85 | 12.985 | 10.1 | 20 | 21.4636 | 16 | 10.5 | 14.7 | 12.5 |  | 18.925 | 16.04 | 17.525
| Std Dev. |  | 0.3292669 | 0.4131182 | 0.3358885 | 0.6811755 | 0.6473021 | 0.459681 | 0.2367066 | 0.4816638 | 0.9181431 | 0.6501282 | 0.4082483 | 0.8540363 | 0.4294376 | 0.2041241 | 0.294392 | 1.21106 |  | 0.850098 | 2.455968 | 0.4329165
| Rel.Std.Dev. |  | 1.944% | 4.822% | 1.1% | 3.198% | 3.416% | 2.806% | 1.4% | 2.691% | 7.11% | 6.332% | 2.024% | 3.943% | 2.658% | 1.941% | 2.012% | 9.561% |  | 4.447% | 14.59% | 2.48%
| PDM3 |  | 0.137% | -49.37% | 80.5% | 25.9% | 12.01% | -3.163% | -0.07976% | 5.801% | -23.67% | -39.32% | 19.2% | 28.01% | -4.493% | -37.84% | -13.51% | -25.13% |  | 12.99% | -0.4738% | 3.191%
| Z-Score (Absolute) |  | 0.02 | 2.5 | 4.11 | 1.33 | 0.63 | 0.15 | 0.01 | 0.31 | 1.19 | 1.99 | NA | 1.44 | 0.21 | 1.91 | 0.67 | NA | 2.07 | 0.68 | 0.01 | 0.18
Results from laboratories 16 and 23 were removed due to their 1 ppm reading resolution.
| Analytical results for Y in OREAS 253b (Certified Value 8.55 ppm) | [25 empty] | Certified
Y | Round | Replicate | Lab | Lab | Lab | Lab | Lab | Lab | Lab | Lab | Lab | Lab | Lab | Lab | Lab | Lab | Lab | Lab | Lab | Lab | Lab | Lab | Lab | Lab |  |  | 1
| No | No | 1.01 | 1.02 | 1.03 | 1.04 | 1.05 | 1.07 | 1.08 | 1.10 | 1.11 | 1.12 | 1.13 | 1.14 | 1.15 | 1.16 | 1.17 | 1.18 | 1.19 | 1.23 | 1.24 | 1.25 | 1.26 | 1.27 |  |  | ppm
|  |  | AR*MS | AR*MS | AR*OES | AR*OES/MS | AR*OES/MS | AR*OES/MS | AR*MS | AR*MS | AR*OES/MS | AR*OES | AR*MS | AR*OES/MS | AR*MS | AR*MS | AR*OES | AR*MS | AR*OES/MS | AR*OES | AR*OES/MS | AR*MS | AR*OES/MS | AR*MS |  |  | 2
|  |  | 0.5g | 40g | 0.5g | 0.25g | 0.25g | 0.25g | 25g | 25g | 01g | 0.25g | 0.5g | 0.5g | 0.5g | 0.25g | 0.5g | 0.5g | 01g | 0.15g | 0.2g | 0.5g | 0.5g | 0.5g |  |  | 3
| 1 | 1 | 8.91 | 8.12 | 8.735833 | 9.06 | 8.19 | 8.6 | 7.7 | 8.01 | 9.08 | < 10 | 8.11 | 9.06 | 8.970467 | 8.24 | 5.5228 | 8.73 | 9.01 | 8 | 7 | 8.68 | 7.96 | 8.26 |  |  | 1
| 1 | 2 | 8.86 | 8.3 | 8.792333 | 8.91 | 7.8 | 9 | 8.07 | 7.36 | 9.03 | < 10 | 7.88 | 9.12 | 8.920512 | 8.44 | 5.9467 | 8.95 | 9.04 | 8 | 6 | 8.23 | 7.84 | 8.49 |  |  | 31
| 1 | 3 | 9.01 | 8.36 | 9.015167 | 8.96 | 8.05 | 8.6 | 7.18 | 8.06 | 9.12 | < 10 | 8 | 9.73 | 8.588083 | 8.7 | 5.8729 | 9.23 | 8.99 | 8 | 7 | 7.7 | 7.76 | 8.55 |  |  | 16
| 1 | 4 | 9.08 | 8.3 | 9.04 | 8.92 | 7.99 | 8.6 | 7.41 | 8.4 | 9.08 | < 10 | 8.03 | 9.17 | 9.080873 | 8.56 | 5.8095 | 9.09 | 9 | 8 | 7 | 8.48 | 7.75 | 8.53 |  |  | 8.546112
| 1 | 5 | 8.82 | 8.12 | 9.1375 | 8.97 | 8.2 | 8.4 | 7.72 | 8.7 | 9.02 | < 10 | 8.09 | 9.14 | 9.039301 | 8.05 | 6.221 | 9.03 | 8.97 | 8 | 7 | 8.03 | 7.65 | 8.79 |  |  | 134
| 1 | 6 | 8.72 | 8.27 | 8.946 | 8.78 | 8.16 | 8.4 | 8.27 | 8.72 | 9.13 | < 10 | 7.86 | 9.33 | 8.936584 | 8.3 | 6.1847 | 8.51 | 8.98 | 8 | 7 | 8.53 | 8.62 | 9.06
| Mean |  | 8.9 | 8.245 | 8.944472 | 8.933333 | 8.065 | 8.6 | 7.725 | 8.208333 | 9.076667 |  | 7.995 | 9.258333 | 8.922637 | 8.381667 | 5.926267 | 8.923333 | 8.998333 | 8 | 6.833333 | 8.275 | 7.93 | 8.613333
| Median |  | 8.885 | 8.285 | 8.980583 | 8.94 | 8.105 | 8.6 | 7.71 | 8.23 | 9.08 |  | 8.015 | 9.155 | 8.953526 | 8.37 | 5.9098 | 8.99 | 8.995 | 8 | 7 | 8.355 | 7.8 | 8.54
| Std Dev. |  | 0.130384 | 0.1011435 | 0.1536631 | 0.09201449 | 0.1542401 | 0.219089 | 0.4032245 | 0.514059 | 0.04501851 |  | 0.1048332 | 0.2481465 | 0.1749641 | 0.2337877 | 0.2582018 | 0.2615849 | 0.02483277 | 0 | 0.4082483 | 0.3643487 | 0.3534968 | 0.276309
| Rel.Std.Dev. |  | 1.465% | 1.227% | 1.718% | 1.03% | 1.912% | 2.548% | 5.22% | 6.263% | 0.496% |  | 1.311% | 2.68% | 1.961% | 2.789% | 4.357% | 2.931% | 0.276% | 0% | 5.974% | 4.403% | 4.458% | 3.208%
| PDM3 |  | 4.141% | -3.523% | 4.661% | 4.531% | -5.63% | 0.6306% | -9.608% | -3.952% | 6.208% |  | -6.449% | 8.334% | 4.406% | -1.924% | -30.66% | 4.414% | 5.292% | -6.39% | -20.04% | -3.172% | -7.209% | 0.7866%
| Z-Score (Absolute) |  | 0.63 | 0.38 | 0.7 | 0.68 | 0.66 | 0.17 | 1.18 | 0.44 | 0.9 | 5.38 | 0.76 | 1.18 | 0.67 | 0.17 | 3.95 | 0.67 | 0.78 | NA | NA | 0.33 | 0.86 | 0.19
Results from laboratories 23 and 24 were removed due to their 1 ppm reading resolution.
| Analytical results for Yb in OREAS 253b (Certified Value 0.61 ppm) | [25 empty] | Certified
Yb | Round | Replicate | Lab | Lab | Lab | Lab | Lab | Lab | Lab | [17 empty] | 1
| No | No | 1.02 | 1.04 | 1.05 | 1.08 | 1.10 | 1.14 | 1.15 | [17 empty] | ppm
|  |  | AR*MS | AR*OES/MS | AR*OES/MS | AR*MS | AR*MS | AR*OES/MS | AR*MS | [17 empty] | 2
|  |  | 40g | 0.25g | 0.25g | 25g | 25g | 0.5g | 0.5g | [17 empty] | 3
| 1 | 1 | 0.57 | 0.6 | 0.6 | 0.577 | 0.57 | 0.7 | 0.6616763 | [17 empty] | 1
| 1 | 2 | 0.57 | 0.6 | 0.6 | 0.615 | 0.54 | 0.6 | 0.6475854 | [17 empty] | 32
| 1 | 3 | 0.56 | 0.7 | 0.6 | 0.53 | 0.57 | 0.7 | 0.6456572 | [17 empty] | 16
| 1 | 4 | 0.56 | 0.6 | 0.6 | 0.529 | 0.6 | 0.6 | 0.6790828 | [17 empty] | 0.6057012
| 1 | 5 | 0.55 | 0.6 | 0.6 | 0.555 | 0.61 | 0.6 | 0.680099 | [17 empty] | 135
| 1 | 6 | 0.57 | 0.6 | 0.6 | 0.587 | 0.6 | 0.7 | 0.6623493
| Mean |  | 0.5633333 | 0.6166667 | 0.6 | 0.5655 | 0.5816667 | 0.65 | 0.6627417
| Median |  | 0.565 | 0.6 | 0.6 | 0.566 | 0.585 | 0.65 | 0.6620128
| Std Dev. |  | 0.008164966 | 0.04082483 | 0 | 0.03390428 | 0.02639444 | 0.05477226 | 0.01477288
| Rel.Std.Dev. |  | 1.449% | 6.62% | 0% | 5.995% | 4.538% | 8.427% | 2.229%
| PDM3 |  | -6.995% | 1.81% | -0.9413% | -6.637% | -3.968% | 7.314% | 9.417%
| Z-Score (Absolute) |  | 0.72 | 0.33 | 0 | 0.67 | 0.36 | 0.98 | 1.23
| Analytical results for Zn in OREAS 253b (Certified Value 52 ppm) | [25 empty] | Certified
Zn | Round | Replicate | Lab | Lab | Lab | Lab | Lab | Lab | Lab | Lab | Lab | Lab | Lab | Lab | Lab | Lab | Lab | Lab | Lab | Lab | Lab | Lab | Lab | Lab | Lab |  | 1
| No | No | 1.01 | 1.02 | 1.03 | 1.04 | 1.05 | 1.07 | 1.08 | 1.10 | 1.11 | 1.12 | 1.13 | 1.14 | 1.15 | 1.16 | 1.18 | 1.19 | 1.20 | 1.21 | 1.23 | 1.24 | 1.25 | 1.26 | 1.27 |  | ppm
|  |  | AR*MS | AR*OES | AR*OES | AR*OES/MS | AR*OES/MS | AR*OES/MS | AR*MS | AR*OES | AR*OES/MS | AR*OES | AR*MS | AR*OES/MS | AR*OES | AR*OES | AR*MS | AR*OES/MS | AR*MS | AR*OES | AR*OES | AR*OES/MS | AR*MS | AR*OES/MS | AR*MS |  | 0
|  |  | 0.5g | 40g | 0.5g | 0.25g | 0.25g | 0.25g | 25g | 25g | 01g | 0.25g | 0.5g | 0.5g | 0.5g | 0.25g | 0.5g | 01g | 15g | 0.25g | 0.15g | 0.2g | 0.5g | 0.5g | 0.5g |  | 1
| 1 | 1 | 50 | 48 | 49.23667 | 49 | 50 | 58 | 47 | 53 | 53 | 47.674 | 52.9 | 61.6 | 58.693 | 47 | 55 | 58 | 54.3 | 54.81457288 | 54 | 41 | 54 | 49 | 51 |  | 1
| 1 | 2 | 51 | 48 | 49.79717 | 50 | 47.7 | 60 | 49 | 50 | 53 | 49.478 | 52.3 | 61.7 | 56.176 | 50 | 54 | 57 | 52.8 | 54.0804368 | 55 | 39 | 54 | 50 | 49 |  | 11
| 1 | 3 | 51 | 48 | 50.07481 | 50 | 46.5 | 57 | 44 | 52 | 53 | 49.229 | 53 | 70.1 | 56.606 | 49 | 55 | 57 | 54.2 | 54.01494366 | 54 | 41 | 54 | 49 | 50 |  | 16
| 1 | 4 | 51 | 48 | 51.08333 | 49 | 45.3 | 59 | 45 | 52 | 52 | 48.13 | 52.5 | 63.3 | 58.133 | 50 | 55 | 58 | 54.8 | 62.41703674 | 55 | 41 | 52 | 50 | 50 |  | 52.46455
| 1 | 5 | 51 | 47 | 49.77631 | 49 | 48.6 | 57 | 48 | 52 | 52 | 49.14 | 54.1 | 60.5 | 57.409 | 46 | 54 | 57 | 56.6 | 54.32736295 | 54 | 39 | 55 | 49 | 52 |  | 136
| 1 | 6 | 51 | 49 | 50.23322 | 48 | 50.8 | 58 | 50 | 54 | 53 | 49.07 | 51.8 | 64.7 | 60.412 | 47 | 50 | 58 | 54.8 | 51.5283276 | 55 | 41 | 50 | 56 | 50
| Mean |  | 50.83333 | 48 | 50.03359 | 49.16667 | 48.15 | 58.16667 | 47.16667 | 52.16667 | 52.66667 | 48.78683 | 52.76667 | 63.65 | 57.90483 | 48.16667 | 53.83333 | 57.5 | 54.58333 | 55.19711 | 54.5 | 40.33333 | 53.16667 | 50.5 | 50.33333
| Median |  | 51 | 48 | 49.93599 | 49 | 48.15 | 58 | 47.5 | 52 | 53 | 49.105 | 52.7 | 62.5 | 57.771 | 48 | 54.5 | 57.5 | 54.55 | 54.2039 | 54.5 | 41 | 54 | 49.5 | 50
| Std Dev. |  | 0.4082483 | 0.6324555 | 0.6165526 | 0.7527727 | 2.083027 | 1.169045 | 2.316607 | 1.32916 | 0.5163978 | 0.7138572 | 0.7840068 | 3.485828 | 1.541482 | 1.722401 | 1.94079 | 0.5477226 | 1.230312 | 3.718456 | 0.5477226 | 1.032796 | 1.834848 | 2.738613 | 1.032796
| Rel.Std.Dev. |  | 0.8031% | 1.318% | 1.232% | 1.531% | 4.326% | 2.01% | 4.912% | 2.548% | 0.9805% | 1.463% | 1.486% | 5.477% | 2.662% | 3.576% | 3.605% | 0.9526% | 2.254% | 6.737% | 1.005% | 2.561% | 3.451% | 5.423% | 2.052%
| PDM3 |  | -3.109% | -8.51% | -4.634% | -6.286% | -8.224% | 10.87% | -10.1% | -0.5678% | 0.3852% | -7.01% | 0.5759% | 21.32% | 10.37% | -8.192% | 2.609% | 9.598% | 4.039% | 5.208% | 3.88% | -23.12% | 1.338% | -3.745% | -4.062%
| Z-Score (Absolute) |  | 0.3 | 0.94 | 0.48 | 0.67 | 0.9 | 1.35 | 1.12 | 0 | 0.11 | 0.76 | 0.13 | 2.58 | 1.29 | 0.9 | 0.37 | 1.2 | 0.54 | 0.68 | 0.52 | 2.66 | 0.22 | 0.37 | 0.41
| Analytical results for Zr in OREAS 253b (Certified Value 23.7 ppm) | [25 empty] | Certified
Zr | Round | Replicate | Lab | Lab | Lab | Lab | Lab | Lab | Lab | Lab | Lab | Lab | Lab | Lab | Lab | Lab | Lab | Lab | Lab | Lab | Lab | Lab | Lab | Lab |  |  | 1
| No | No | 1.01 | 1.02 | 1.03 | 1.04 | 1.05 | 1.07 | 1.08 | 1.10 | 1.11 | 1.12 | 1.13 | 1.14 | 1.15 | 1.16 | 1.17 | 1.18 | 1.19 | 1.23 | 1.24 | 1.25 | 1.26 | 1.27 |  |  | ppm
|  |  | AR*MS | AR*MS | AR*OES | AR*OES/MS | AR*OES/MS | AR*OES/MS | AR*MS | AR*MS | AR*OES/MS | AR*OES | AR*MS | AR*OES/MS | AR*MS | AR*OES | AR*OES | AR*MS | AR*OES/MS | AR*OES | AR*OES/MS | AR*MS | AR*OES/MS | AR*MS |  |  | 1
|  |  | 0.5g | 40g | 0.5g | 0.25g | 0.25g | 0.25g | 25g | 25g | 01g | 0.25g | 0.5g | 0.5g | 0.5g | 0.25g | 0.5g | 0.5g | 01g | 0.15g | 0.2g | 0.5g | 0.5g | 0.5g |  |  | 1
| 1 | 1 | 20.1 | 4 | 23.418 | 28.7 | 27.3 | 23.7 | 6.8 | 19.4 | 23.6 | 25.583 | 23.3 | 1.3 | 31.81489 | 26.4 | 27.6922 | 17.6 | 21.9 | 27 | 12 | 21.9 | 27.7 | 21.6 |  |  | 1
| 1 | 2 | 21.2 | 5 | 23.09933 | 28.7 | 27.5 | 24 | 5.9 | 18.2 | 22 | 26.921 | 22.6 | 1.7 | 31.81004 | 25.5 | 39.9653 | 15.1 | 21 | 27 | 11 | 21.5 | 26.6 | 21 |  |  | 12
| 1 | 3 | 20.8 | 4 | 23.42267 | 28.9 | 26.4 | 23.4 | 6.3 | 20.2 | 22.7 | 27.118 | 22.7 | 2.6 | 32.502 | 27.3 | 28.2379 | 18 | 21.6 | 26 | 12 | 20.5 | 27.1 | 23.2 |  |  | 16
| 1 | 4 | 23.5 | 4 | 23.91867 | 28.8 | 22.5 | 22.9 | 5.6 | 20.7 | 25.6 | 25.36 | 23.4 | 2.4 | 32.4307 | 26.5 | 31.7595 | 18.3 | 20.8 | 28 | 11 | 22.9 | 26.4 | 18.8 |  |  | 23.70121
| 1 | 5 | 19.3 | 5 | 23.528 | 28.5 | 27.4 | 23.3 | 5.8 | 20.5 | 25.9 | 26.78 | 23.2 | 1.7 | 33.29638 | 25.3 | 29.6742 | 19.2 | 20.8 | 27 | 11 | 21.5 | 25.7 | 22.7 |  |  | 137
| 1 | 6 | 17.2 | 5 | 23.10467 | 28.1 | 25.9 | 22.9 | 6 | 21.1 | 23.3 | 27.12 | 22.7 | 1.9 | 32.41734 | 25.4 | 24.1636 | 20.9 | 21.1 | 26 | 12 | 24.9 | 27.6 | 20.9
| Mean |  | 20.35 | 4.5 | 23.41522 | 28.61667 | 26.16667 | 23.36667 | 6.066667 | 20.01667 | 23.85 | 26.48033 | 22.98333 | 1.933333 | 32.37856 | 26.06667 | 30.24878 | 18.18333 | 21.2 | 26.83333 | 11.5 | 22.2 | 26.85 | 21.36667
| Median |  | 20.45 | 4.5 | 23.42033 | 28.7 | 26.85 | 23.35 | 5.95 | 20.35 | 23.45 | 26.8505 | 22.95 | 1.8 | 32.42402 | 25.95 | 28.95605 | 18.15 | 21.05 | 27 | 11.5 | 21.7 | 26.85 | 21.3
| Std Dev. |  | 2.094517 | 0.5477226 | 0.3041279 | 0.2857738 | 1.905431 | 0.4366539 | 0.4273952 | 1.057198 | 1.573213 | 0.795001 | 0.3544949 | 0.4844241 | 0.5482311 | 0.7966597 | 5.378333 | 1.913548 | 0.4516636 | 0.7527727 | 0.5477226 | 1.532319 | 0.7661593 | 1.557776
| Rel.Std.Dev. |  | 10.29% | 12.17% | 1.299% | 0.9986% | 7.282% | 1.869% | 7.045% | 5.282% | 6.596% | 3.002% | 1.542% | 25.06% | 1.693% | 3.056% | 17.78% | 10.52% | 2.13% | 2.805% | 4.763% | 6.902% | 2.853% | 7.291%
| PDM3 |  | -14.14% | -81.01% | -1.207% | 20.74% | 10.4% | -1.411% | -74.4% | -15.55% | 0.6278% | 11.73% | -3.029% | -91.84% | 36.61% | 9.98% | 27.63% | -23.28% | -10.55% | 13.22% | -51.48% | -6.334% | 13.29% | -9.85%
| Z-Score (Absolute) |  | 0.59 | 3.9 | 0.05 | 1.14 | 0.62 | 0.04 | 3.57 | 0.66 | 0.14 | 0.69 | 0.04 | 4.43 | 1.92 | 0.6 | 1.48 | 1.04 | 0.41 | 0.76 | 2.44 | 0.2 | 0.77 | 0.38
Note on C17: Z-Scores have been calculated inclusive of individual outliers. In general, laboratory batches are rejected if Z-Score > 2.5.
Note on C36: Z-Scores have been calculated inclusive of individual outliers. In general, laboratory batches are rejected if Z-Score > 2.5.
Note on C54: Z-Scores have been calculated inclusive of individual outliers. In general, laboratory batches are rejected if Z-Score > 2.5.
Note on C72: Z-Scores have been calculated inclusive of individual outliers. In general, laboratory batches are rejected if Z-Score > 2.5.
Note on C90: Z-Scores have been calculated inclusive of individual outliers. In general, laboratory batches are rejected if Z-Score > 2.5.
Note on C108: Z-Scores have been calculated inclusive of individual outliers. In general, laboratory batches are rejected if Z-Score > 2.5.
Note on C127: Z-Scores have been calculated inclusive of individual outliers. In general, laboratory batches are rejected if Z-Score > 2.5.
Note on C146: Z-Scores have been calculated inclusive of individual outliers. In general, laboratory batches are rejected if Z-Score > 2.5.
Note on C164: Z-Scores have been calculated inclusive of individual outliers. In general, laboratory batches are rejected if Z-Score > 2.5.
Note on C183: Z-Scores have been calculated inclusive of individual outliers. In general, laboratory batches are rejected if Z-Score > 2.5.
Note on C201: Z-Scores have been calculated inclusive of individual outliers. In general, laboratory batches are rejected if Z-Score > 2.5.
Note on C220: Z-Scores have been calculated inclusive of individual outliers. In general, laboratory batches are rejected if Z-Score > 2.5.
Note on C238: Z-Scores have been calculated inclusive of individual outliers. In general, laboratory batches are rejected if Z-Score > 2.5.
Note on C256: Z-Scores have been calculated inclusive of individual outliers. In general, laboratory batches are rejected if Z-Score > 2.5.
Note on C274: Z-Scores have been calculated inclusive of individual outliers. In general, laboratory batches are rejected if Z-Score > 2.5.
Note on C292: Z-Scores have been calculated inclusive of individual outliers. In general, laboratory batches are rejected if Z-Score > 2.5.
Note on C310: Z-Scores have been calculated inclusive of individual outliers. In general, laboratory batches are rejected if Z-Score > 2.5.
Note on C328: Z-Scores have been calculated inclusive of individual outliers. In general, laboratory batches are rejected if Z-Score > 2.5.
Note on C346: Z-Scores have been calculated inclusive of individual outliers. In general, laboratory batches are rejected if Z-Score > 2.5.
Note on C365: Z-Scores have been calculated inclusive of individual outliers. In general, laboratory batches are rejected if Z-Score > 2.5.
Note on C383: Z-Scores have been calculated inclusive of individual outliers. In general, laboratory batches are rejected if Z-Score > 2.5.
Note on C401: Z-Scores have been calculated inclusive of individual outliers. In general, laboratory batches are rejected if Z-Score > 2.5.
Note on C420: Z-Scores have been calculated inclusive of individual outliers. In general, laboratory batches are rejected if Z-Score > 2.5.
Note on C438: Z-Scores have been calculated inclusive of individual outliers. In general, laboratory batches are rejected if Z-Score > 2.5.
Note on C456: Z-Scores have been calculated inclusive of individual outliers. In general, laboratory batches are rejected if Z-Score > 2.5.
Note on C475: Z-Scores have been calculated inclusive of individual outliers. In general, laboratory batches are rejected if Z-Score > 2.5.
Note on C493: Z-Scores have been calculated inclusive of individual outliers. In general, laboratory batches are rejected if Z-Score > 2.5.
Note on C511: Z-Scores have been calculated inclusive of individual outliers. In general, laboratory batches are rejected if Z-Score > 2.5.
Note on C530: Z-Scores have been calculated inclusive of individual outliers. In general, laboratory batches are rejected if Z-Score > 2.5.
Note on C548: Z-Scores have been calculated inclusive of individual outliers. In general, laboratory batches are rejected if Z-Score > 2.5.
Note on C566: Z-Scores have been calculated inclusive of individual outliers. In general, laboratory batches are rejected if Z-Score > 2.5.
Note on C584: Z-Scores have been calculated inclusive of individual outliers. In general, laboratory batches are rejected if Z-Score > 2.5.
Note on C603: Z-Scores have been calculated inclusive of individual outliers. In general, laboratory batches are rejected if Z-Score > 2.5.
Note on C621: Z-Scores have been calculated inclusive of individual outliers. In general, laboratory batches are rejected if Z-Score > 2.5.
Note on C640: Z-Scores have been calculated inclusive of individual outliers. In general, laboratory batches are rejected if Z-Score > 2.5.
Note on C658: Z-Scores have been calculated inclusive of individual outliers. In general, laboratory batches are rejected if Z-Score > 2.5.
Note on C676: Z-Scores have been calculated inclusive of individual outliers. In general, laboratory batches are rejected if Z-Score > 2.5.
Note on C694: Z-Scores have been calculated inclusive of individual outliers. In general, laboratory batches are rejected if Z-Score > 2.5.
Note on C713: Z-Scores have been calculated inclusive of individual outliers. In general, laboratory batches are rejected if Z-Score > 2.5.
Note on C731: Z-Scores have been calculated inclusive of individual outliers. In general, laboratory batches are rejected if Z-Score > 2.5.
Note on C749: Z-Scores have been calculated inclusive of individual outliers. In general, laboratory batches are rejected if Z-Score > 2.5.
Note on C767: Z-Scores have been calculated inclusive of individual outliers. In general, laboratory batches are rejected if Z-Score > 2.5.
Note on C785: Z-Scores have been calculated inclusive of individual outliers. In general, laboratory batches are rejected if Z-Score > 2.5.
Note on C803: Z-Scores have been calculated inclusive of individual outliers. In general, laboratory batches are rejected if Z-Score > 2.5.
Note on C821: Z-Scores have been calculated inclusive of individual outliers. In general, laboratory batches are rejected if Z-Score > 2.5.
Note on C840: Z-Scores have been calculated inclusive of individual outliers. In general, laboratory batches are rejected if Z-Score > 2.5.
Note on C859: Z-Scores have been calculated inclusive of individual outliers. In general, laboratory batches are rejected if Z-Score > 2.5.
Note on C877: Z-Scores have been calculated inclusive of individual outliers. In general, laboratory batches are rejected if Z-Score > 2.5.
Note on C895: Z-Scores have been calculated inclusive of individual outliers. In general, laboratory batches are rejected if Z-Score > 2.5.
Note on C913: Z-Scores have been calculated inclusive of individual outliers. In general, laboratory batches are rejected if Z-Score > 2.5.
Note on C931: Z-Scores have been calculated inclusive of individual outliers. In general, laboratory batches are rejected if Z-Score > 2.5.
Note on C949: Z-Scores have been calculated inclusive of individual outliers. In general, laboratory batches are rejected if Z-Score > 2.5.
Note on C968: Z-Scores have been calculated inclusive of individual outliers. In general, laboratory batches are rejected if Z-Score > 2.5.
Note on C986: Z-Scores have been calculated inclusive of individual outliers. In general, laboratory batches are rejected if Z-Score > 2.5.
Note on C1004: Z-Scores have been calculated inclusive of individual outliers. In general, laboratory batches are rejected if Z-Score > 2.5.
Note on C1022: Z-Scores have been calculated inclusive of individual outliers. In general, laboratory batches are rejected if Z-Score > 2.5.
Note on C1040: Z-Scores have been calculated inclusive of individual outliers. In general, laboratory batches are rejected if Z-Score > 2.5.
Note on C1058: Z-Scores have been calculated inclusive of individual outliers. In general, laboratory batches are rejected if Z-Score > 2.5.
Note on C1077: Z-Scores have been calculated inclusive of individual outliers. In general, laboratory batches are rejected if Z-Score > 2.5.
Note on C1095: Z-Scores have been calculated inclusive of individual outliers. In general, laboratory batches are rejected if Z-Score > 2.5.
Note on C1114: Z-Scores have been calculated inclusive of individual outliers. In general, laboratory batches are rejected if Z-Score > 2.5.
Note on C1133: Z-Scores have been calculated inclusive of individual outliers. In general, laboratory batches are rejected if Z-Score > 2.5.
Note on C1151: Z-Scores have been calculated inclusive of individual outliers. In general, laboratory batches are rejected if Z-Score > 2.5.
Note on C1169: Z-Scores have been calculated inclusive of individual outliers. In general, laboratory batches are rejected if Z-Score > 2.5.

## Fusion XRF
| Analytical results for Al2O3 in OREAS 253b (Indicative Value 12.51 wt.%) |  |  | Indicative
Al2O3 | Round | Replicate | BV Geo | 1
| No | No | Perth | wt.%
|  |  | BF*XRF | 2
2
| 1 | 1 | 12.51 | 1
| 1 | 2 | 12.5 | 5
| Mean |  | 12.505 | 16
| Median |  | 12.505 | 12.505
| Std Dev. |  | 0.007071068 | 11
| Rel.Std.Dev. |  | 0.05655%
| PDM3 |  | -1.11e-14%
| Z-Score (Absolute) |  | NA
| Analytical results for As in OREAS 253b (Indicative Value 240 ppm) |  |  | Indicative
As | Round | Replicate | BV Geo | 1
| No | No | Perth | ppm
|  |  | BF*XRF | 0
0
| 1 | 1 | 240 | 1
| 1 | 2 | 240 | 6
| Mean |  | 240 | 16
| Median |  | 240 | 240
| Std Dev. |  | 0 | 12
| Rel.Std.Dev. |  | 0%
| PDM3 |  | 0%
| Z-Score (Absolute) |  | NA
| Analytical results for BaO in OREAS 253b (Indicative Value 560 ppm) |  |  | Indicative
BaO | Round | Replicate | BV Geo | 1
| No | No | Perth | ppm
|  |  | BF*XRF | 0
0
| 1 | 1 | 560 | 1
| 1 | 2 | 560 | 7
| Mean |  | 560 | 16
| Median |  | 560 | 560
| Std Dev. |  | 0 | 13
| Rel.Std.Dev. |  | 0%
| PDM3 |  | 2.22e-14%
| Z-Score (Absolute) |  | NA
| Analytical results for CaO in OREAS 253b (Indicative Value 1.74 wt.%) |  |  | Indicative
CaO | Round | Replicate | BV Geo | 1
| No | No | Perth | wt.%
|  |  | BF*XRF | 2
2
| 1 | 1 | 1.73 | 1
| 1 | 2 | 1.74 | 8
| Mean |  | 1.735 | 16
| Median |  | 1.735 | 1.735
| Std Dev. |  | 0.007071068 | 14
| Rel.Std.Dev. |  | 0.4076%
| PDM3 |  | -1.11e-14%
| Z-Score (Absolute) |  | NA
| Analytical results for Cl in OREAS 253b (Indicative Value 75 ppm) |  |  | Indicative
Cl | Round | Replicate | BV Geo | 1
| No | No | Perth | ppm
|  |  | BF*XRF | 0
0
| 1 | 1 | 80 | 1
| 1 | 2 | 70 | 9
| Mean |  | 75 | 16
| Median |  | 75 | 75
| Std Dev. |  | 7.071068 | 15
| Rel.Std.Dev. |  | 9.428%
| PDM3 |  | 0%
| Z-Score (Absolute) |  | NA
| Analytical results for Co in OREAS 253b (Indicative Value 15 ppm) |  |  | Indicative
Co | Round | Replicate | BV Geo | 1
| No | No | Perth | ppm
|  |  | BF*XRF | 1
1
| 1 | 1 | 10 | 1
| 1 | 2 | 20 | 10
| Mean |  | 15 | 16
| Median |  | 15 | 15
| Std Dev. |  | 7.071068 | 16
| Rel.Std.Dev. |  | 47.14%
| PDM3 |  | 0%
| Z-Score (Absolute) |  | NA
| Analytical results for Cr2O3 in OREAS 253b (Indicative Value 235 ppm) |  |  | Indicative
Cr2O3 | Round | Replicate | BV Geo | 1
| No | No | Perth | ppm
|  |  | BF*XRF | 0
0
| 1 | 1 | 240 | 1
| 1 | 2 | 230 | 11
| Mean |  | 235 | 16
| Median |  | 235 | 235
| Std Dev. |  | 7.071068 | 17
| Rel.Std.Dev. |  | 3.009%
| PDM3 |  | 0%
| Z-Score (Absolute) |  | NA
| Analytical results for Cu in OREAS 253b (Indicative Value 35 ppm) |  |  | Indicative
Cu | Round | Replicate | BV Geo | 1
| No | No | Perth | ppm
|  |  | BF*XRF | 1
1
| 1 | 1 | 30 | 1
| 1 | 2 | 40 | 12
| Mean |  | 35 | 16
| Median |  | 35 | 35
| Std Dev. |  | 7.071068 | 18
| Rel.Std.Dev. |  | 20.2%
| PDM3 |  | 0%
| Z-Score (Absolute) |  | NA
| Analytical results for Fe2O3 in OREAS 253b (Indicative Value 5.9 wt.%) |  |  | Indicative
Fe2O3 | Round | Replicate | BV Geo | 1
| No | No | Perth | wt.%
|  |  | BF*XRF | 2
2
| 1 | 1 | 5.91 | 1
| 1 | 2 | 5.89 | 5
| Mean |  | 5.9 | 16
| Median |  | 5.9 | 5.9
| Std Dev. |  | 0.01414214 | 11
| Rel.Std.Dev. |  | 0.2397%
| PDM3 |  | 0%
| Z-Score (Absolute) |  | NA
| Analytical results for K2O in OREAS 253b (Indicative Value 2.09 wt.%) |  |  | Indicative
K2O | Round | Replicate | BV Geo | 1
| No | No | Perth | wt.%
|  |  | BF*XRF | 2
2
| 1 | 1 | 2.09 | 1
| 1 | 2 | 2.09 | 6
| Mean |  | 2.09 | 16
| Median |  | 2.09 | 2.09
| Std Dev. |  | 0 | 12
| Rel.Std.Dev. |  | 0%
| PDM3 |  | 0%
| Z-Score (Absolute) |  | NA
| Analytical results for MgO in OREAS 253b (Indicative Value 2.13 wt.%) |  |  | Indicative
MgO | Round | Replicate | BV Geo | 1
| No | No | Perth | wt.%
|  |  | BF*XRF | 2
2
| 1 | 1 | 2.12 | 1
| 1 | 2 | 2.13 | 7
| Mean |  | 2.125 | 16
| Median |  | 2.125 | 2.125
| Std Dev. |  | 0.007071068 | 13
| Rel.Std.Dev. |  | 0.3328%
| PDM3 |  | 0%
| Z-Score (Absolute) |  | NA
| Analytical results for MnO in OREAS 253b (Indicative Value 0.042 wt.%) |  |  | Indicative
MnO | Round | Replicate | BV Geo | 1
| No | No | Perth | wt.%
|  |  | BF*XRF | 3
3
| 1 | 1 | 0.041 | 1
| 1 | 2 | 0.042 | 8
| Mean |  | 0.0415 | 16
| Median |  | 0.0415 | 0.0415
| Std Dev. |  | 0.0007071068 | 14
| Rel.Std.Dev. |  | 1.704%
| PDM3 |  | 0%
| Z-Score (Absolute) |  | NA
| Analytical results for Na2O in OREAS 253b (Indicative Value 0.87 wt.%) |  |  | Indicative
Na2O | Round | Replicate | BV Geo | 1
| No | No | Perth | wt.%
|  |  | BF*XRF | 3
3
| 1 | 1 | 0.87 | 1
| 1 | 2 | 0.87 | 9
| Mean |  | 0.87 | 16
| Median |  | 0.87 | 0.87
| Std Dev. |  | 0 | 15
| Rel.Std.Dev. |  | 0%
| PDM3 |  | -1.11e-14%
| Z-Score (Absolute) |  | NA
| Analytical results for Ni in OREAS 253b (Indicative Value 80 ppm) |  |  | Indicative
Ni | Round | Replicate | BV Geo | 1
| No | No | Perth | ppm
|  |  | BF*XRF | 0
0
| 1 | 1 | 80 | 1
| 1 | 2 | 80 | 10
| Mean |  | 80 | 16
| Median |  | 80 | 80
| Std Dev. |  | 0 | 16
| Rel.Std.Dev. |  | 0%
| PDM3 |  | 0%
| Z-Score (Absolute) |  | NA
| Analytical results for P2O5 in OREAS 253b (Indicative Value 0.162 wt.%) |  |  | Indicative
P2O5 | Round | Replicate | BV Geo | 1
| No | No | Perth | wt.%
|  |  | BF*XRF | 3
3
| 1 | 1 | 0.161 | 1
| 1 | 2 | 0.162 | 11
| Mean |  | 0.1615 | 16
| Median |  | 0.1615 | 0.1615
| Std Dev. |  | 0.0007071068 | 17
| Rel.Std.Dev. |  | 0.4378%
| PDM3 |  | 0%
| Z-Score (Absolute) |  | NA
| Analytical results for Pb in OREAS 253b (Indicative Value 15 ppm) |  |  | Indicative
Pb | Round | Replicate | BV Geo | 1
| No | No | Perth | ppm
|  |  | BF*XRF | 1
1
| 1 | 1 | 10 | 1
| 1 | 2 | 20 | 12
| Mean |  | 15 | 16
| Median |  | 15 | 15
| Std Dev. |  | 7.071068 | 18
| Rel.Std.Dev. |  | 47.14%
| PDM3 |  | 0%
| Z-Score (Absolute) |  | NA
| Analytical results for S in OREAS 253b (Indicative Value 0.018 wt.%) |  |  | Indicative
S | Round | Replicate | BV Geo | 1
| No | No | Perth | wt.%
|  |  | BF*XRF | 3
3
| 1 | 1 | 0.0184 | 1
| 1 | 2 | 0.0184 | 16
| Mean |  | 0.0184 | 16
| Median |  | 0.0184 | 0.0184207
| Std Dev. |  | 0 | 11
| Rel.Std.Dev. |  | 0%
| PDM3 |  | -0.1124%
| Z-Score (Absolute) |  | NA
| Analytical results for SiO2 in OREAS 253b (Indicative Value 70.57 wt.%) |  |  | Indicative
SiO2 | Round | Replicate | BV Geo | 1
| No | No | Perth | wt.%
|  |  | BF*XRF | 2
2
| 1 | 1 | 70.6 | 1
| 1 | 2 | 70.54 | 6
| Mean |  | 70.57 | 16
| Median |  | 70.57 | 70.57
| Std Dev. |  | 0.04242641 | 12
| Rel.Std.Dev. |  | 0.06012%
| PDM3 |  | 0%
| Z-Score (Absolute) |  | NA
| Analytical results for Sn in OREAS 253b (Indicative Value 10 ppm) |  |  | Indicative
Sn | Round | Replicate | BV Geo | 1
| No | No | Perth | ppm
|  |  | BF*XRF | 1
1
| 1 | 1 | 10 | 1
| 1 | 2 | 10 | 7
| Mean |  | 10 | 16
| Median |  | 10 | 10
| Std Dev. |  | 0 | 13
| Rel.Std.Dev. |  | 0%
| PDM3 |  | 0%
| Z-Score (Absolute) |  | NA
| Analytical results for Sr in OREAS 253b (Indicative Value 169 ppm) |  |  | Indicative
Sr | Round | Replicate | BV Geo | 1
| No | No | Perth | ppm
|  |  | BF*XRF | 0
0
| 1 | 1 | 170 | 1
| 1 | 2 | 170 | 8
| Mean |  | 170 | 16
| Median |  | 170 | 169.1189
| Std Dev. |  | 0 | 14
| Rel.Std.Dev. |  | 0%
| PDM3 |  | 0.521%
| Z-Score (Absolute) |  | NA
| Analytical results for TiO2 in OREAS 253b (Indicative Value 0.901 wt.%) |  |  | Indicative
TiO2 | Round | Replicate | BV Geo | 1
| No | No | Perth | wt.%
|  |  | BF*XRF | 3
3
| 1 | 1 | 0.9 | 1
| 1 | 2 | 0.902 | 9
| Mean |  | 0.901 | 16
| Median |  | 0.901 | 0.901
| Std Dev. |  | 0.001414214 | 15
| Rel.Std.Dev. |  | 0.157%
| PDM3 |  | 0%
| Z-Score (Absolute) |  | NA
| Analytical results for V2O5 in OREAS 253b (Indicative Value 185 ppm) |  |  | Indicative
V2O5 | Round | Replicate | BV Geo | 1
| No | No | Perth | ppm
|  |  | BF*XRF | 0
0
| 1 | 1 | 180 | 1
| 1 | 2 | 190 | 10
| Mean |  | 185 | 16
| Median |  | 185 | 185
| Std Dev. |  | 7.071068 | 16
| Rel.Std.Dev. |  | 3.822%
| PDM3 |  | -1.11e-14%
| Z-Score (Absolute) |  | NA
| Analytical results for Zn in OREAS 253b (Indicative Value 75 ppm) |  |  | Indicative
Zn | Round | Replicate | BV Geo | 1
| No | No | Perth | ppm
|  |  | BF*XRF | 0
0
| 1 | 1 | 70 | 1
| 1 | 2 | 80 | 11
| Mean |  | 75 | 16
| Median |  | 75 | 75
| Std Dev. |  | 7.071068 | 17
| Rel.Std.Dev. |  | 9.428%
| PDM3 |  | 0%
| Z-Score (Absolute) |  | NA
| Analytical results for Zr in OREAS 253b (Indicative Value 263 ppm) |  |  | Indicative
Zr | Round | Replicate | BV Geo | 1
| No | No | Perth | ppm
|  |  | BF*XRF | 0
0
| 1 | 1 | 259 | 1
| 1 | 2 | 267 | 12
| Mean |  | 263 | 16
| Median |  | 263 | 262.81431
| Std Dev. |  | 5.656854 | 18
| Rel.Std.Dev. |  | 2.151%
| PDM3 |  | 0.07065%
| Z-Score (Absolute) |  | NA
Note on C13: Z-Scores have been calculated inclusive of individual outliers. In general, laboratory batches are rejected if Z-Score > 2.5.
Note on C27: Z-Scores have been calculated inclusive of individual outliers. In general, laboratory batches are rejected if Z-Score > 2.5.
Note on C41: Z-Scores have been calculated inclusive of individual outliers. In general, laboratory batches are rejected if Z-Score > 2.5.
Note on C55: Z-Scores have been calculated inclusive of individual outliers. In general, laboratory batches are rejected if Z-Score > 2.5.
Note on C69: Z-Scores have been calculated inclusive of individual outliers. In general, laboratory batches are rejected if Z-Score > 2.5.
Note on C83: Z-Scores have been calculated inclusive of individual outliers. In general, laboratory batches are rejected if Z-Score > 2.5.
Note on C97: Z-Scores have been calculated inclusive of individual outliers. In general, laboratory batches are rejected if Z-Score > 2.5.
Note on C111: Z-Scores have been calculated inclusive of individual outliers. In general, laboratory batches are rejected if Z-Score > 2.5.
Note on C125: Z-Scores have been calculated inclusive of individual outliers. In general, laboratory batches are rejected if Z-Score > 2.5.
Note on C139: Z-Scores have been calculated inclusive of individual outliers. In general, laboratory batches are rejected if Z-Score > 2.5.
Note on C153: Z-Scores have been calculated inclusive of individual outliers. In general, laboratory batches are rejected if Z-Score > 2.5.
Note on C167: Z-Scores have been calculated inclusive of individual outliers. In general, laboratory batches are rejected if Z-Score > 2.5.
Note on C181: Z-Scores have been calculated inclusive of individual outliers. In general, laboratory batches are rejected if Z-Score > 2.5.
Note on C195: Z-Scores have been calculated inclusive of individual outliers. In general, laboratory batches are rejected if Z-Score > 2.5.
Note on C209: Z-Scores have been calculated inclusive of individual outliers. In general, laboratory batches are rejected if Z-Score > 2.5.
Note on C223: Z-Scores have been calculated inclusive of individual outliers. In general, laboratory batches are rejected if Z-Score > 2.5.
Note on C237: Z-Scores have been calculated inclusive of individual outliers. In general, laboratory batches are rejected if Z-Score > 2.5.
Note on C251: Z-Scores have been calculated inclusive of individual outliers. In general, laboratory batches are rejected if Z-Score > 2.5.
Note on C265: Z-Scores have been calculated inclusive of individual outliers. In general, laboratory batches are rejected if Z-Score > 2.5.
Note on C279: Z-Scores have been calculated inclusive of individual outliers. In general, laboratory batches are rejected if Z-Score > 2.5.
Note on C293: Z-Scores have been calculated inclusive of individual outliers. In general, laboratory batches are rejected if Z-Score > 2.5.
Note on C307: Z-Scores have been calculated inclusive of individual outliers. In general, laboratory batches are rejected if Z-Score > 2.5.
Note on C321: Z-Scores have been calculated inclusive of individual outliers. In general, laboratory batches are rejected if Z-Score > 2.5.
Note on C335: Z-Scores have been calculated inclusive of individual outliers. In general, laboratory batches are rejected if Z-Score > 2.5.

## Thermograv
| Analytical results for LOI1000 in OREAS 253b (Indicative Value 2.78 wt.%) |  |  | Indicative
LOI1000 | Round | Replicate | BV Geo | 1
| No | No | Perth | wt.%
|  |  | LOI*TGA | 2
2
| 1 | 1 | 2.77 | 1
| 1 | 2 | 2.78 | 14
| Mean |  | 2.775 | 16
| Median |  | 2.775 | 2.775
| Std Dev. |  | 0.007071068 | 20
| Rel.Std.Dev. |  | 0.2548%
| PDM3 |  | 0%
| Z-Score (Absolute) |  | NA
Note on C13: Z-Scores have been calculated inclusive of individual outliers. In general, laboratory batches are rejected if Z-Score > 2.5.

## IRC
| Analytical results for C in OREAS 253b (Indicative Value 0.075 wt.%) |  |  | Indicative
C | Round | Replicate | BV Geo | 1
| No | No | Perth | wt.%
|  |  | IRC | 3
3
| 1 | 1 | 0.08 | 1
| 1 | 2 | 0.07 | 16
| Mean |  | 0.075 | 16
| Median |  | 0.075 | 0.075
| Std Dev. |  | 0.007071068 | 22
| Rel.Std.Dev. |  | 9.428%
| PDM3 |  | 2.22e-14%
| Z-Score (Absolute) |  | NA
| Analytical results for S in OREAS 253b (Indicative Value 0.008 wt.%) |  |  | Indicative
S | Round | Replicate | BV Geo | 1
| No | No | Perth | wt.%
|  |  | IRC | 3
3
| 1 | 1 | 0.01 | 1
| 1 | 2 | < 0.01 | 16
| Mean |  | 0.01 | 16
| Median |  | 0.01 | 0.0075
| Std Dev. |  |  | 22
Rel.Std.Dev.
| PDM3 |  | 33.33%
| Z-Score (Absolute) |  | NA
Note on C13: Z-Scores have been calculated inclusive of individual outliers. In general, laboratory batches are rejected if Z-Score > 2.5.
Note on C27: Z-Scores have been calculated inclusive of individual outliers. In general, laboratory batches are rejected if Z-Score > 2.5.

## Laser Ablation
| Analytical results for Ag in OREAS 253b (Indicative Value 0.35 ppm) |  |  | Indicative
Ag | Round | Replicate | BV Geo | 1
| No | No | Perth | ppm
|  |  | ABL*MS | 3
3
| 1 | 1 | 0.3 | 1
| 1 | 2 | 0.4 | 18
| Mean |  | 0.35 | 16
| Median |  | 0.35 | 0.35
| Std Dev. |  | 0.07071068 | 24
| Rel.Std.Dev. |  | 20.2%
| PDM3 |  | 0%
| Z-Score (Absolute) |  | NA
| Analytical results for As in OREAS 253b (Indicative Value 235 ppm) |  |  | Indicative
As | Round | Replicate | BV Geo | 1
| No | No | Perth | ppm
|  |  | ABL*MS | 0
0
| 1 | 1 | 236 | 1
| 1 | 2 | 233 | 6
| Mean |  | 234.5 | 16
| Median |  | 234.5 | 234.5
| Std Dev. |  | 2.12132 | 25
| Rel.Std.Dev. |  | 0.9046%
| PDM3 |  | 0%
| Z-Score (Absolute) |  | NA
| Analytical results for Ba in OREAS 253b (Indicative Value 506 ppm) |  |  | Indicative
Ba | Round | Replicate | BV Geo | 1
| No | No | Perth | ppm
|  |  | ABL*MS | 0
0
| 1 | 1 | 510 | 1
| 1 | 2 | 502 | 20
| Mean |  | 506 | 16
| Median |  | 506 | 506
| Std Dev. |  | 5.656854 | 26
| Rel.Std.Dev. |  | 1.118%
| PDM3 |  | 0%
| Z-Score (Absolute) |  | NA
| Analytical results for Be in OREAS 253b (Indicative Value 2.1 ppm) |  |  | Indicative
Be | Round | Replicate | BV Geo | 1
| No | No | Perth | ppm
|  |  | ABL*MS | 2
2
| 1 | 1 | 2.2 | 1
| 1 | 2 | 2 | 21
| Mean |  | 2.1 | 16
| Median |  | 2.1 | 2.1
| Std Dev. |  | 0.1414214 | 27
| Rel.Std.Dev. |  | 6.734%
| PDM3 |  | 0%
| Z-Score (Absolute) |  | NA
| Analytical results for Bi in OREAS 253b (Indicative Value 4.66 ppm) |  |  | Indicative
Bi | Round | Replicate | BV Geo | 1
| No | No | Perth | ppm
|  |  | ABL*MS | 2
2
| 1 | 1 | 4.56 | 1
| 1 | 2 | 4.76 | 22
| Mean |  | 4.66 | 16
| Median |  | 4.66 | 4.66
| Std Dev. |  | 0.1414214 | 28
| Rel.Std.Dev. |  | 3.035%
| PDM3 |  | 0%
| Z-Score (Absolute) |  | NA
| Analytical results for Cd in OREAS 253b (Indicative Value < 0.1 ppm) |  |  | Indicative
Cd | Round | Replicate | BV Geo | 1
| No | No | Perth | ppm
|  |  | ABL*MS | 2
2
| 1 | 1 | < 0.1 | 1
| 1 | 2 | < 0.1 | 23
| Mean |  |  | 16
| Median |  |  | < 0.1
| Std Dev. |  |  | 29
Rel.Std.Dev.
PDM3
| Z-Score (Absolute) |  | NA
| Analytical results for Ce in OREAS 253b (Indicative Value 78 ppm) |  |  | Indicative
Ce | Round | Replicate | BV Geo | 1
| No | No | Perth | ppm
|  |  | ABL*MS | 0
0
| 1 | 1 | 78.2 | 1
| 1 | 2 | 77.7 | 24
| Mean |  | 77.95 | 16
| Median |  | 77.95 | 77.95
| Std Dev. |  | 0.3535534 | 30
| Rel.Std.Dev. |  | 0.4536%
| PDM3 |  | 0%
| Z-Score (Absolute) |  | NA
| Analytical results for Co in OREAS 253b (Indicative Value 16.3 ppm) |  |  | Indicative
Co | Round | Replicate | BV Geo | 1
| No | No | Perth | ppm
|  |  | ABL*MS | 1
1
| 1 | 1 | 16.5 | 1
| 1 | 2 | 16.1 | 10
| Mean |  | 16.3 | 16
| Median |  | 16.3 | 16.3
| Std Dev. |  | 0.2828427 | 31
| Rel.Std.Dev. |  | 1.735%
| PDM3 |  | 0%
| Z-Score (Absolute) |  | NA
| Analytical results for Cr in OREAS 253b (Indicative Value 152 ppm) |  |  | Indicative
Cr | Round | Replicate | BV Geo | 1
| No | No | Perth | ppm
|  |  | ABL*MS | 0
0
| 1 | 1 | 154 | 1
| 1 | 2 | 149 | 26
| Mean |  | 151.5 | 16
| Median |  | 151.5 | 151.5
| Std Dev. |  | 3.535534 | 32
| Rel.Std.Dev. |  | 2.334%
| PDM3 |  | 0%
| Z-Score (Absolute) |  | NA
| Analytical results for Cs in OREAS 253b (Indicative Value 5.2 ppm) |  |  | Indicative
Cs | Round | Replicate | BV Geo | 1
| No | No | Perth | ppm
|  |  | ABL*MS | 2
2
| 1 | 1 | 5.24 | 1
| 1 | 2 | 5.15 | 27
| Mean |  | 5.195 | 16
| Median |  | 5.195 | 5.195
| Std Dev. |  | 0.06363961 | 33
| Rel.Std.Dev. |  | 1.225%
| PDM3 |  | 0%
| Z-Score (Absolute) |  | NA
| Analytical results for Cu in OREAS 253b (Indicative Value 39 ppm) |  |  | Indicative
Cu | Round | Replicate | BV Geo | 1
| No | No | Perth | ppm
|  |  | ABL*MS | 1
1
| 1 | 1 | 38 | 1
| 1 | 2 | 40 | 12
| Mean |  | 39 | 16
| Median |  | 39 | 39
| Std Dev. |  | 1.414214 | 34
| Rel.Std.Dev. |  | 3.626%
| PDM3 |  | 0%
| Z-Score (Absolute) |  | NA
| Analytical results for Dy in OREAS 253b (Indicative Value 5.36 ppm) |  |  | Indicative
Dy | Round | Replicate | BV Geo | 1
| No | No | Perth | ppm
|  |  | ABL*MS | 2
2
| 1 | 1 | 5.46 | 1
| 1 | 2 | 5.26 | 29
| Mean |  | 5.36 | 16
| Median |  | 5.36 | 5.36
| Std Dev. |  | 0.1414214 | 35
| Rel.Std.Dev. |  | 2.638%
| PDM3 |  | -1.11e-14%
| Z-Score (Absolute) |  | NA
| Analytical results for Er in OREAS 253b (Indicative Value 2.96 ppm) |  |  | Indicative
Er | Round | Replicate | BV Geo | 1
| No | No | Perth | ppm
|  |  | ABL*MS | 2
2
| 1 | 1 | 3 | 1
| 1 | 2 | 2.92 | 30
| Mean |  | 2.96 | 16
| Median |  | 2.96 | 2.96
| Std Dev. |  | 0.05656854 | 36
| Rel.Std.Dev. |  | 1.911%
| PDM3 |  | 0%
| Z-Score (Absolute) |  | NA
| Analytical results for Eu in OREAS 253b (Indicative Value 1.54 ppm) |  |  | Indicative
Eu | Round | Replicate | BV Geo | 1
| No | No | Perth | ppm
|  |  | ABL*MS | 2
2
| 1 | 1 | 1.54 | 1
| 1 | 2 | 1.53 | 31
| Mean |  | 1.535 | 16
| Median |  | 1.535 | 1.535
| Std Dev. |  | 0.007071068 | 37
| Rel.Std.Dev. |  | 0.4607%
| PDM3 |  | 2.22e-14%
| Z-Score (Absolute) |  | NA
| Analytical results for Ga in OREAS 253b (Indicative Value 17.3 ppm) |  |  | Indicative
Ga | Round | Replicate | BV Geo | 1
| No | No | Perth | ppm
|  |  | ABL*MS | 1
1
| 1 | 1 | 17.1 | 1
| 1 | 2 | 17.5 | 32
| Mean |  | 17.3 | 16
| Median |  | 17.3 | 17.3
| Std Dev. |  | 0.2828427 | 38
| Rel.Std.Dev. |  | 1.635%
| PDM3 |  | 0%
| Z-Score (Absolute) |  | NA
| Analytical results for Gd in OREAS 253b (Indicative Value 6.09 ppm) |  |  | Indicative
Gd | Round | Replicate | BV Geo | 1
| No | No | Perth | ppm
|  |  | ABL*MS | 2
2
| 1 | 1 | 6.24 | 1
| 1 | 2 | 5.93 | 33
| Mean |  | 6.085 | 16
| Median |  | 6.085 | 6.085
| Std Dev. |  | 0.2192031 | 39
| Rel.Std.Dev. |  | 3.602%
| PDM3 |  | 0%
| Z-Score (Absolute) |  | NA
| Analytical results for Ge in OREAS 253b (Indicative Value 1.33 ppm) |  |  | Indicative
Ge | Round | Replicate | BV Geo | 1
| No | No | Perth | ppm
|  |  | ABL*MS | 2
2
| 1 | 1 | 1.35 | 1
| 1 | 2 | 1.3 | 1
| Mean |  | 1.325 | 16
| Median |  | 1.325 | 1.325
| Std Dev. |  | 0.03535534 | 40
| Rel.Std.Dev. |  | 2.668%
| PDM3 |  | 2.22e-14%
| Z-Score (Absolute) |  | NA
| Analytical results for Hf in OREAS 253b (Indicative Value 7.44 ppm) |  |  | Indicative
Hf | Round | Replicate | BV Geo | 1
| No | No | Perth | ppm
|  |  | ABL*MS | 2
2
| 1 | 1 | 7.61 | 1
| 1 | 2 | 7.26 | 18
| Mean |  | 7.435 | 16
| Median |  | 7.435 | 7.435
| Std Dev. |  | 0.2474874 | 24
| Rel.Std.Dev. |  | 3.329%
| PDM3 |  | 2.22e-14%
| Z-Score (Absolute) |  | NA
| Analytical results for Ho in OREAS 253b (Indicative Value 1.07 ppm) |  |  | Indicative
Ho | Round | Replicate | BV Geo | 1
| No | No | Perth | ppm
|  |  | ABL*MS | 2
2
| 1 | 1 | 1.05 | 1
| 1 | 2 | 1.08 | 19
| Mean |  | 1.065 | 16
| Median |  | 1.065 | 1.065
| Std Dev. |  | 0.0212132 | 25
| Rel.Std.Dev. |  | 1.992%
| PDM3 |  | 0%
| Z-Score (Absolute) |  | NA
| Analytical results for In in OREAS 253b (Indicative Value 0.075 ppm) |  |  | Indicative
In | Round | Replicate | BV Geo | 1
| No | No | Perth | ppm
|  |  | ABL*MS | 3
3
| 1 | 1 | 0.1 | 1
| 1 | 2 | 0.05 | 20
| Mean |  | 0.075 | 16
| Median |  | 0.075 | 0.075
| Std Dev. |  | 0.03535534 | 26
| Rel.Std.Dev. |  | 47.14%
| PDM3 |  | 2.22e-14%
| Z-Score (Absolute) |  | NA
| Analytical results for La in OREAS 253b (Indicative Value 41.6 ppm) |  |  | Indicative
La | Round | Replicate | BV Geo | 1
| No | No | Perth | ppm
|  |  | ABL*MS | 1
1
| 1 | 1 | 41.5 | 1
| 1 | 2 | 41.7 | 21
| Mean |  | 41.6 | 16
| Median |  | 41.6 | 41.6
| Std Dev. |  | 0.1414214 | 27
| Rel.Std.Dev. |  | 0.34%
| PDM3 |  | 0%
| Z-Score (Absolute) |  | NA
| Analytical results for Lu in OREAS 253b (Indicative Value 0.37 ppm) |  |  | Indicative
Lu | Round | Replicate | BV Geo | 1
| No | No | Perth | ppm
|  |  | ABL*MS | 2
2
| 1 | 1 | 0.37 | 1
| 1 | 2 | 0.36 | 22
| Mean |  | 0.365 | 16
| Median |  | 0.365 | 0.365
| Std Dev. |  | 0.007071068 | 28
| Rel.Std.Dev. |  | 1.937%
| PDM3 |  | 0%
| Z-Score (Absolute) |  | NA
| Analytical results for Mn in OREAS 253b (Indicative Value 0.034 wt.%) |  |  | Indicative
Mn | Round | Replicate | BV Geo | 1
| No | No | Perth | wt.%
|  |  | ABL*MS | 3
3
| 1 | 1 | 0.0341 | 1
| 1 | 2 | 0.0342 | 23
| Mean |  | 0.03415 | 16
| Median |  | 0.03415 | 0.03415
| Std Dev. |  | 7.071068e-05 | 29
| Rel.Std.Dev. |  | 0.2071%
| PDM3 |  | 0%
| Z-Score (Absolute) |  | NA
| Analytical results for Mo in OREAS 253b (Indicative Value 2.6 ppm) |  |  | Indicative
Mo | Round | Replicate | BV Geo | 1
| No | No | Perth | ppm
|  |  | ABL*MS | 2
2
| 1 | 1 | 2.6 | 1
| 1 | 2 | 2.6 | 24
| Mean |  | 2.6 | 16
| Median |  | 2.6 | 2.6
| Std Dev. |  | 0 | 30
| Rel.Std.Dev. |  | 0%
| PDM3 |  | 0%
| Z-Score (Absolute) |  | NA
| Analytical results for Nb in OREAS 253b (Indicative Value 23.2 ppm) |  |  | Indicative
Nb | Round | Replicate | BV Geo | 1
| No | No | Perth | ppm
|  |  | ABL*MS | 1
1
| 1 | 1 | 22.9 | 1
| 1 | 2 | 23.4 | 25
| Mean |  | 23.15 | 16
| Median |  | 23.15 | 23.15
| Std Dev. |  | 0.3535534 | 31
| Rel.Std.Dev. |  | 1.527%
| PDM3 |  | 0%
| Z-Score (Absolute) |  | NA
| Analytical results for Nd in OREAS 253b (Indicative Value 36.7 ppm) |  |  | Indicative
Nd | Round | Replicate | BV Geo | 1
| No | No | Perth | ppm
|  |  | ABL*MS | 1
1
| 1 | 1 | 36.5 | 1
| 1 | 2 | 36.8 | 26
| Mean |  | 36.65 | 16
| Median |  | 36.65 | 36.65
| Std Dev. |  | 0.212132 | 32
| Rel.Std.Dev. |  | 0.5788%
| PDM3 |  | 0%
| Z-Score (Absolute) |  | NA
| Analytical results for Ni in OREAS 253b (Indicative Value 71 ppm) |  |  | Indicative
Ni | Round | Replicate | BV Geo | 1
| No | No | Perth | ppm
|  |  | ABL*MS | 0
0
| 1 | 1 | 72 | 1
| 1 | 2 | 70 | 10
| Mean |  | 71 | 16
| Median |  | 71 | 71
| Std Dev. |  | 1.414214 | 33
| Rel.Std.Dev. |  | 1.992%
| PDM3 |  | 0%
| Z-Score (Absolute) |  | NA
| Analytical results for Pb in OREAS 253b (Indicative Value 15.5 ppm) |  |  | Indicative
Pb | Round | Replicate | BV Geo | 1
| No | No | Perth | ppm
|  |  | ABL*MS | 1
1
| 1 | 1 | 16 | 1
| 1 | 2 | 15 | 12
| Mean |  | 15.5 | 16
| Median |  | 15.5 | 15.5
| Std Dev. |  | 0.7071068 | 34
| Rel.Std.Dev. |  | 4.562%
| PDM3 |  | 0%
| Z-Score (Absolute) |  | NA
| Analytical results for Pr in OREAS 253b (Indicative Value 9.8 ppm) |  |  | Indicative
Pr | Round | Replicate | BV Geo | 1
| No | No | Perth | ppm
|  |  | ABL*MS | 2
2
| 1 | 1 | 9.82 | 1
| 1 | 2 | 9.78 | 29
| Mean |  | 9.8 | 16
| Median |  | 9.8 | 9.8
| Std Dev. |  | 0.02828427 | 35
| Rel.Std.Dev. |  | 0.2886%
| PDM3 |  | 0%
| Z-Score (Absolute) |  | NA
| Analytical results for Rb in OREAS 253b (Indicative Value 94 ppm) |  |  | Indicative
Rb | Round | Replicate | BV Geo | 1
| No | No | Perth | ppm
|  |  | ABL*MS | 0
0
| 1 | 1 | 94.2 | 1
| 1 | 2 | 94 | 30
| Mean |  | 94.1 | 16
| Median |  | 94.1 | 94.1
| Std Dev. |  | 0.1414214 | 36
| Rel.Std.Dev. |  | 0.1503%
| PDM3 |  | 0%
| Z-Score (Absolute) |  | NA
| Analytical results for Re in OREAS 253b (Indicative Value < 0.01 ppm) |  |  | Indicative
Re | Round | Replicate | BV Geo | 1
| No | No | Perth | ppm
|  |  | ABL*MS | 3
3
| 1 | 1 | < 0.01 | 1
| 1 | 2 | < 0.01 | 31
| Mean |  |  | 16
| Median |  |  | < 0.01
| Std Dev. |  |  | 37
Rel.Std.Dev.
PDM3
| Z-Score (Absolute) |  | NA
| Analytical results for Sb in OREAS 253b (Indicative Value 12.5 ppm) |  |  | Indicative
Sb | Round | Replicate | BV Geo | 1
| No | No | Perth | ppm
|  |  | ABL*MS | 1
1
| 1 | 1 | 12.5 | 1
| 1 | 2 | 12.4 | 32
| Mean |  | 12.45 | 16
| Median |  | 12.45 | 12.45
| Std Dev. |  | 0.07071068 | 38
| Rel.Std.Dev. |  | 0.568%
| PDM3 |  | 0%
| Z-Score (Absolute) |  | NA
| Analytical results for Sc in OREAS 253b (Indicative Value 12.2 ppm) |  |  | Indicative
Sc | Round | Replicate | BV Geo | 1
| No | No | Perth | ppm
|  |  | ABL*MS | 1
1
| 1 | 1 | 12.3 | 1
| 1 | 2 | 12.1 | 33
| Mean |  | 12.2 | 16
| Median |  | 12.2 | 12.2
| Std Dev. |  | 0.1414214 | 39
| Rel.Std.Dev. |  | 1.159%
| PDM3 |  | 0%
| Z-Score (Absolute) |  | NA
| Analytical results for Se in OREAS 253b (Indicative Value < 5 ppm) |  |  | Indicative
Se | Round | Replicate | BV Geo | 1
| No | No | Perth | ppm
|  |  | ABL*MS | 2
2
| 1 | 1 | < 5 | 1
| 1 | 2 | < 5 | 34
| Mean |  |  | 16
| Median |  |  | < 5
| Std Dev. |  |  | 40
Rel.Std.Dev.
PDM3
| Z-Score (Absolute) |  | NA
| Analytical results for Sm in OREAS 253b (Indicative Value 7.32 ppm) |  |  | Indicative
Sm | Round | Replicate | BV Geo | 1
| No | No | Perth | ppm
|  |  | ABL*MS | 2
2
| 1 | 1 | 7.24 | 1
| 1 | 2 | 7.4 | 18
| Mean |  | 7.32 | 16
| Median |  | 7.32 | 7.32
| Std Dev. |  | 0.1131371 | 24
| Rel.Std.Dev. |  | 1.546%
| PDM3 |  | 0%
| Z-Score (Absolute) |  | NA
| Analytical results for Sn in OREAS 253b (Indicative Value 9.5 ppm) |  |  | Indicative
Sn | Round | Replicate | BV Geo | 1
| No | No | Perth | ppm
|  |  | ABL*MS | 2
2
| 1 | 1 | 9.2 | 1
| 1 | 2 | 9.8 | 7
| Mean |  | 9.5 | 16
| Median |  | 9.5 | 9.5
| Std Dev. |  | 0.4242641 | 25
| Rel.Std.Dev. |  | 4.466%
| PDM3 |  | 0%
| Z-Score (Absolute) |  | NA
| Analytical results for Sr in OREAS 253b (Indicative Value 190 ppm) |  |  | Indicative
Sr | Round | Replicate | BV Geo | 1
| No | No | Perth | ppm
|  |  | ABL*MS | 0
0
| 1 | 1 | 190 | 1
| 1 | 2 | 189 | 8
| Mean |  | 189.5 | 16
| Median |  | 189.5 | 189.5
| Std Dev. |  | 0.7071068 | 26
| Rel.Std.Dev. |  | 0.3731%
| PDM3 |  | 0%
| Z-Score (Absolute) |  | NA
| Analytical results for Ta in OREAS 253b (Indicative Value 1.69 ppm) |  |  | Indicative
Ta | Round | Replicate | BV Geo | 1
| No | No | Perth | ppm
|  |  | ABL*MS | 2
2
| 1 | 1 | 1.7 | 1
| 1 | 2 | 1.67 | 21
| Mean |  | 1.685 | 16
| Median |  | 1.685 | 1.685
| Std Dev. |  | 0.0212132 | 27
| Rel.Std.Dev. |  | 1.259%
| PDM3 |  | 0%
| Z-Score (Absolute) |  | NA
| Analytical results for Tb in OREAS 253b (Indicative Value 0.92 ppm) |  |  | Indicative
Tb | Round | Replicate | BV Geo | 1
| No | No | Perth | ppm
|  |  | ABL*MS | 2
2
| 1 | 1 | 0.93 | 1
| 1 | 2 | 0.9 | 22
| Mean |  | 0.915 | 16
| Median |  | 0.915 | 0.915
| Std Dev. |  | 0.0212132 | 28
| Rel.Std.Dev. |  | 2.318%
| PDM3 |  | 0%
| Z-Score (Absolute) |  | NA
| Analytical results for Te in OREAS 253b (Indicative Value < 0.2 ppm) |  |  | Indicative
Te | Round | Replicate | BV Geo | 1
| No | No | Perth | ppm
|  |  | ABL*MS | 2
2
| 1 | 1 | < 0.2 | 1
| 1 | 2 | < 0.2 | 23
| Mean |  |  | 16
| Median |  |  | < 0.2
| Std Dev. |  |  | 29
Rel.Std.Dev.
PDM3
| Z-Score (Absolute) |  | NA
| Analytical results for Th in OREAS 253b (Indicative Value 13.3 ppm) |  |  | Indicative
Th | Round | Replicate | BV Geo | 1
| No | No | Perth | ppm
|  |  | ABL*MS | 1
1
| 1 | 1 | 13.2 | 1
| 1 | 2 | 13.3 | 24
| Mean |  | 13.25 | 16
| Median |  | 13.25 | 13.25
| Std Dev. |  | 0.07071068 | 30
| Rel.Std.Dev. |  | 0.5337%
| PDM3 |  | 0%
| Z-Score (Absolute) |  | NA
| Analytical results for Ti in OREAS 253b (Indicative Value 0.546 wt.%) |  |  | Indicative
Ti | Round | Replicate | BV Geo | 1
| No | No | Perth | wt.%
|  |  | ABL*MS | 3
3
| 1 | 1 | 0.545 | 1
| 1 | 2 | 0.547 | 25
| Mean |  | 0.546 | 16
| Median |  | 0.546 | 0.546
| Std Dev. |  | 0.001414214 | 31
| Rel.Std.Dev. |  | 0.259%
| PDM3 |  | 0%
| Z-Score (Absolute) |  | NA
| Analytical results for Tl in OREAS 253b (Indicative Value 0.2 ppm) |  |  | Indicative
Tl | Round | Replicate | BV Geo | 1
| No | No | Perth | ppm
|  |  | ABL*MS | 2
2
| 1 | 1 | 0.2 | 1
| 1 | 2 | 0.2 | 26
| Mean |  | 0.2 | 16
| Median |  | 0.2 | 0.2
| Std Dev. |  | 0 | 32
| Rel.Std.Dev. |  | 0%
| PDM3 |  | 0%
| Z-Score (Absolute) |  | NA
| Analytical results for Tm in OREAS 253b (Indicative Value 0.4 ppm) |  |  | Indicative
Tm | Round | Replicate | BV Geo | 1
| No | No | Perth | ppm
|  |  | ABL*MS | 2
2
| 1 | 1 | 0.4 | 1
| 1 | 2 | 0.39 | 27
| Mean |  | 0.395 | 16
| Median |  | 0.395 | 0.395
| Std Dev. |  | 0.007071068 | 33
| Rel.Std.Dev. |  | 1.79%
| PDM3 |  | 0%
| Z-Score (Absolute) |  | NA
| Analytical results for U in OREAS 253b (Indicative Value 2.43 ppm) |  |  | Indicative
U | Round | Replicate | BV Geo | 1
| No | No | Perth | ppm
|  |  | ABL*MS | 2
2
| 1 | 1 | 2.42 | 1
| 1 | 2 | 2.44 | 28
| Mean |  | 2.43 | 16
| Median |  | 2.43 | 2.43
| Std Dev. |  | 0.01414214 | 34
| Rel.Std.Dev. |  | 0.582%
| PDM3 |  | -2.22e-14%
| Z-Score (Absolute) |  | NA
| Analytical results for V in OREAS 253b (Indicative Value 98 ppm) |  |  | Indicative
V | Round | Replicate | BV Geo | 1
| No | No | Perth | ppm
|  |  | ABL*MS | 0
0
| 1 | 1 | 97.8 | 1
| 1 | 2 | 99 | 29
| Mean |  | 98.4 | 16
| Median |  | 98.4 | 98.4
| Std Dev. |  | 0.8485281 | 35
| Rel.Std.Dev. |  | 0.8623%
| PDM3 |  | 0%
| Z-Score (Absolute) |  | NA
| Analytical results for W in OREAS 253b (Indicative Value 45.5 ppm) |  |  | Indicative
W | Round | Replicate | BV Geo | 1
| No | No | Perth | ppm
|  |  | ABL*MS | 1
1
| 1 | 1 | 47 | 1
| 1 | 2 | 44 | 30
| Mean |  | 45.5 | 16
| Median |  | 45.5 | 45.5
| Std Dev. |  | 2.12132 | 36
| Rel.Std.Dev. |  | 4.662%
| PDM3 |  | 0%
| Z-Score (Absolute) |  | NA
| Analytical results for Y in OREAS 253b (Indicative Value 27.8 ppm) |  |  | Indicative
Y | Round | Replicate | BV Geo | 1
| No | No | Perth | ppm
|  |  | ABL*MS | 1
1
| 1 | 1 | 27.8 | 1
| 1 | 2 | 27.8 | 31
| Mean |  | 27.8 | 16
| Median |  | 27.8 | 27.8
| Std Dev. |  | 0 | 37
| Rel.Std.Dev. |  | 0%
| PDM3 |  | 0%
| Z-Score (Absolute) |  | NA
| Analytical results for Yb in OREAS 253b (Indicative Value 2.68 ppm) |  |  | Indicative
Yb | Round | Replicate | BV Geo | 1
| No | No | Perth | ppm
|  |  | ABL*MS | 2
2
| 1 | 1 | 2.72 | 1
| 1 | 2 | 2.63 | 32
| Mean |  | 2.675 | 16
| Median |  | 2.675 | 2.675
| Std Dev. |  | 0.06363961 | 38
| Rel.Std.Dev. |  | 2.379%
| PDM3 |  | 0%
| Z-Score (Absolute) |  | NA
| Analytical results for Zn in OREAS 253b (Indicative Value 80 ppm) |  |  | Indicative
Zn | Round | Replicate | BV Geo | 1
| No | No | Perth | ppm
|  |  | ABL*MS | 0
0
| 1 | 1 | 80 | 1
| 1 | 2 | 80 | 11
| Mean |  | 80 | 16
| Median |  | 80 | 80
| Std Dev. |  | 0 | 39
| Rel.Std.Dev. |  | 0%
| PDM3 |  | 0%
| Z-Score (Absolute) |  | NA
| Analytical results for Zr in OREAS 253b (Indicative Value 271 ppm) |  |  | Indicative
Zr | Round | Replicate | BV Geo | 1
| No | No | Perth | ppm
|  |  | ABL*MS | 0
0
| 1 | 1 | 273 | 1
| 1 | 2 | 268 | 12
| Mean |  | 270.5 | 16
| Median |  | 270.5 | 270.5
| Std Dev. |  | 3.535534 | 40
| Rel.Std.Dev. |  | 1.307%
| PDM3 |  | 0%
| Z-Score (Absolute) |  | NA
Note on C13: Z-Scores have been calculated inclusive of individual outliers. In general, laboratory batches are rejected if Z-Score > 2.5.
Note on C27: Z-Scores have been calculated inclusive of individual outliers. In general, laboratory batches are rejected if Z-Score > 2.5.
Note on C41: Z-Scores have been calculated inclusive of individual outliers. In general, laboratory batches are rejected if Z-Score > 2.5.
Note on C55: Z-Scores have been calculated inclusive of individual outliers. In general, laboratory batches are rejected if Z-Score > 2.5.
Note on C69: Z-Scores have been calculated inclusive of individual outliers. In general, laboratory batches are rejected if Z-Score > 2.5.
Note on C83: Z-Scores have been calculated inclusive of individual outliers. In general, laboratory batches are rejected if Z-Score > 2.5.
Note on C97: Z-Scores have been calculated inclusive of individual outliers. In general, laboratory batches are rejected if Z-Score > 2.5.
Note on C111: Z-Scores have been calculated inclusive of individual outliers. In general, laboratory batches are rejected if Z-Score > 2.5.
Note on C125: Z-Scores have been calculated inclusive of individual outliers. In general, laboratory batches are rejected if Z-Score > 2.5.
Note on C139: Z-Scores have been calculated inclusive of individual outliers. In general, laboratory batches are rejected if Z-Score > 2.5.
Note on C153: Z-Scores have been calculated inclusive of individual outliers. In general, laboratory batches are rejected if Z-Score > 2.5.
Note on C167: Z-Scores have been calculated inclusive of individual outliers. In general, laboratory batches are rejected if Z-Score > 2.5.
Note on C181: Z-Scores have been calculated inclusive of individual outliers. In general, laboratory batches are rejected if Z-Score > 2.5.
Note on C195: Z-Scores have been calculated inclusive of individual outliers. In general, laboratory batches are rejected if Z-Score > 2.5.
Note on C209: Z-Scores have been calculated inclusive of individual outliers. In general, laboratory batches are rejected if Z-Score > 2.5.
Note on C223: Z-Scores have been calculated inclusive of individual outliers. In general, laboratory batches are rejected if Z-Score > 2.5.
Note on C237: Z-Scores have been calculated inclusive of individual outliers. In general, laboratory batches are rejected if Z-Score > 2.5.
Note on C251: Z-Scores have been calculated inclusive of individual outliers. In general, laboratory batches are rejected if Z-Score > 2.5.
Note on C265: Z-Scores have been calculated inclusive of individual outliers. In general, laboratory batches are rejected if Z-Score > 2.5.
Note on C279: Z-Scores have been calculated inclusive of individual outliers. In general, laboratory batches are rejected if Z-Score > 2.5.
Note on C293: Z-Scores have been calculated inclusive of individual outliers. In general, laboratory batches are rejected if Z-Score > 2.5.
Note on C307: Z-Scores have been calculated inclusive of individual outliers. In general, laboratory batches are rejected if Z-Score > 2.5.
Note on C321: Z-Scores have been calculated inclusive of individual outliers. In general, laboratory batches are rejected if Z-Score > 2.5.
Note on C335: Z-Scores have been calculated inclusive of individual outliers. In general, laboratory batches are rejected if Z-Score > 2.5.
Note on C349: Z-Scores have been calculated inclusive of individual outliers. In general, laboratory batches are rejected if Z-Score > 2.5.
Note on C363: Z-Scores have been calculated inclusive of individual outliers. In general, laboratory batches are rejected if Z-Score > 2.5.
Note on C377: Z-Scores have been calculated inclusive of individual outliers. In general, laboratory batches are rejected if Z-Score > 2.5.
Note on C391: Z-Scores have been calculated inclusive of individual outliers. In general, laboratory batches are rejected if Z-Score > 2.5.
Note on C405: Z-Scores have been calculated inclusive of individual outliers. In general, laboratory batches are rejected if Z-Score > 2.5.
Note on C419: Z-Scores have been calculated inclusive of individual outliers. In general, laboratory batches are rejected if Z-Score > 2.5.
Note on C433: Z-Scores have been calculated inclusive of individual outliers. In general, laboratory batches are rejected if Z-Score > 2.5.
Note on C447: Z-Scores have been calculated inclusive of individual outliers. In general, laboratory batches are rejected if Z-Score > 2.5.
Note on C461: Z-Scores have been calculated inclusive of individual outliers. In general, laboratory batches are rejected if Z-Score > 2.5.
Note on C475: Z-Scores have been calculated inclusive of individual outliers. In general, laboratory batches are rejected if Z-Score > 2.5.
Note on C489: Z-Scores have been calculated inclusive of individual outliers. In general, laboratory batches are rejected if Z-Score > 2.5.
Note on C503: Z-Scores have been calculated inclusive of individual outliers. In general, laboratory batches are rejected if Z-Score > 2.5.
Note on C517: Z-Scores have been calculated inclusive of individual outliers. In general, laboratory batches are rejected if Z-Score > 2.5.
Note on C531: Z-Scores have been calculated inclusive of individual outliers. In general, laboratory batches are rejected if Z-Score > 2.5.
Note on C545: Z-Scores have been calculated inclusive of individual outliers. In general, laboratory batches are rejected if Z-Score > 2.5.
Note on C559: Z-Scores have been calculated inclusive of individual outliers. In general, laboratory batches are rejected if Z-Score > 2.5.
Note on C573: Z-Scores have been calculated inclusive of individual outliers. In general, laboratory batches are rejected if Z-Score > 2.5.
Note on C587: Z-Scores have been calculated inclusive of individual outliers. In general, laboratory batches are rejected if Z-Score > 2.5.
Note on C601: Z-Scores have been calculated inclusive of individual outliers. In general, laboratory batches are rejected if Z-Score > 2.5.
Note on C615: Z-Scores have been calculated inclusive of individual outliers. In general, laboratory batches are rejected if Z-Score > 2.5.
Note on C629: Z-Scores have been calculated inclusive of individual outliers. In general, laboratory batches are rejected if Z-Score > 2.5.
Note on C643: Z-Scores have been calculated inclusive of individual outliers. In general, laboratory batches are rejected if Z-Score > 2.5.
Note on C657: Z-Scores have been calculated inclusive of individual outliers. In general, laboratory batches are rejected if Z-Score > 2.5.
Note on C671: Z-Scores have been calculated inclusive of individual outliers. In general, laboratory batches are rejected if Z-Score > 2.5.
Note on C685: Z-Scores have been calculated inclusive of individual outliers. In general, laboratory batches are rejected if Z-Score > 2.5.
Note on C699: Z-Scores have been calculated inclusive of individual outliers. In general, laboratory batches are rejected if Z-Score > 2.5.
Note on C713: Z-Scores have been calculated inclusive of individual outliers. In general, laboratory batches are rejected if Z-Score > 2.5.