## Uncertainty & Tolerance Limits
Table 1. Certified Values, Expanded Uncertainty and Tolerance Limits for OREAS 255c
Constituent | Certified | Expanded Uncertainty |  | 95% Tolerance Limits
| Value | Low | High | Low | High
Pb Fire Assay
Au, Gold (ppm) | 4.172238 | 4.135287 | 4.20919 | 4.159513 | 4.184963
Aqua Regia Digestion (sample mass 10-50g)
Au, Gold (ppm) | 4.130303 | 4.101736 | 4.158869 | 4.116503 | 4.144102
Cyanide Leach
Au, Gold (ppm) | 3.965252 | 3.825305 | 4.105199 | 3.960568 | 3.969936
PhotonAssay (recommended gross mass* 326±15 g)
Au, Gold (ppm) | 4.230773 | 4.178395 | 4.28315 | 4.226995 | 4.23455
4-Acid Digestion
Ag, Silver (ppm) | 1.106966 | 1.010173 | 1.203758 | 1.051553 | 1.162379
Al, Aluminium (wt.%) | 6.307367 | 6.185524 | 6.429209 | 6.202982 | 6.411751
As, Arsenic (ppm) | 173.5351 | 168.9257 | 178.1445 | 168.9662 | 178.104
Ba, Barium (ppm) | 444.7703 | 434.4882 | 455.0524 | 437.3691 | 452.1715
Be, Beryllium (ppm) | 2.103409 | 1.967247 | 2.239571 | 2.038362 | 2.168456
Bi, Bismuth (ppm) | 3.158428 | 2.945273 | 3.371583 | 2.97662 | 3.340236
Ca, Calcium (wt.%) | 1.264176 | 1.218852 | 1.309501 | 1.238796 | 1.289557
Cd, Cadmium (ppm) | 0.09464164 | 0.07621386 | 0.1130694 | 0.08598784 | 0.1032954
Ce, Cerium (ppm) | 73.39823 | 70.99137 | 75.80508 | 71.81389 | 74.98256
Co, Cobalt (ppm) | 20.96931 | 20.0651 | 21.87352 | 20.51434 | 21.42428
Cr, Chromium (ppm) | 168.6707 | 160.4596 | 176.8817 | 164.4904 | 172.8509
Cs, Caesium (ppm) | 3.813732 | 3.651811 | 3.975653 | 3.707666 | 3.919798
Cu, Copper (ppm) | 58.50611 | 56.01502 | 60.99721 | 56.97552 | 60.03671
Dy, Dysprosium (ppm) | 3.584003 | 3.349665 | 3.81834 | 3.47311 | 3.694895
Er, Erbium (ppm) | 1.686852 | 1.566112 | 1.807593 | 1.626336 | 1.747369
Eu, Europium (ppm) | 1.485841 | 1.33381 | 1.637871 | 1.430148 | 1.541533
Fe, Iron (wt.%) | 4.400323 | 4.293563 | 4.507084 | 4.329732 | 4.470915
Ga, Gallium (ppm) | 17.65788 | 16.67662 | 18.63914 | 17.25362 | 18.06214
Gd, Gadolinium (ppm) | 5.051528 | 4.730737 | 5.37232 | 4.893491 | 5.209566
Hf, Hafnium (ppm) | 4.385808 | 4.112329 | 4.659287 | 4.204418 | 4.567198
Ho, Holmium (ppm) | 0.6420199 | 0.5836134 | 0.7004264 | 0.607892 | 0.6761478
In, Indium (ppm) | 0.065344 | 0.05668994 | 0.07399806 | 0.06142138 | 0.06926662
K, Potassium (wt.%) | 1.580428 | 1.533846 | 1.627011 | 1.554063 | 1.606793
La, Lanthanum (ppm) | 39.60603 | 38.03541 | 41.17664 | 38.86815 | 40.3439
Li, Lithium (ppm) | 26.53867 | 25.6019 | 27.47544 | 25.83335 | 27.244
Lu, Lutetium (ppm) | 0.2048349 | 0.1756474 | 0.2340225 | 0.1743318 | 0.2353381
Mg, Magnesium (wt.%) | 1.615711 | 1.564295 | 1.667128 | 1.578486 | 1.652937
Mn, Manganese (wt.%) | 0.04255029 | 0.04144484 | 0.04365573 | 0.0418866 | 0.04321397
Mo, Molybdenum (ppm) | 4.853623 | 4.577108 | 5.130138 | 4.677364 | 5.029883
Na, Sodium (wt.%) | 0.8112574 | 0.7857669 | 0.8367479 | 0.7938138 | 0.828701
Nb, Niobium (ppm) | 26.34817 | 25.10453 | 27.59181 | 25.42409 | 27.27224
Nd, Neodymium (ppm) | 32.46986 | 31.00368 | 33.93605 | 31.78021 | 33.15952
Ni, Nickel (ppm) | 95.2758 | 92.197 | 98.3546 | 93.51624 | 97.03536
P, Phosphorus (wt.%) | 0.07729817 | 0.07440702 | 0.08018933 | 0.07542336 | 0.07917298
Pb, Lead (ppm) | 15.17537 | 14.53168 | 15.81906 | 14.66971 | 15.68103
Pr, Praseodymium (ppm) | 8.668349 | 8.135914 | 9.200784 | 8.424395 | 8.912303
Rb, Rubidium (ppm) | 78.70469 | 73.99293 | 83.41645 | 76.82691 | 80.58247
Re, Rhenium (ppm) | 0.001436667 | 0.0005640349 | 0.002309298 | IND | IND
S, Sulphur (wt.%) | 0.03877917 | 0.03575685 | 0.04180148 | 0.03718517 | 0.04037316
Sb, Antimony (ppm) | 8.005371 | 7.629189 | 8.381554 | 7.706555 | 8.304188
Sc, Scandium (ppm) | 14.64719 | 13.94983 | 15.34456 | 14.27311 | 15.02128
Sm, Samarium (ppm) | 6.199902 | 6.011213 | 6.388591 | 5.997688 | 6.402116
Sn, Tin (ppm) | 5.654809 | 5.443174 | 5.866443 | 5.416248 | 5.893369
Sr, Strontium (ppm) | 240.9621 | 230.0102 | 251.9139 | 235.3041 | 246.62
Ta, Tantalum (ppm) | 1.755001 | 1.611146 | 1.898856 | 1.668766 | 1.841235
Tb, Terbium (ppm) | 0.6898191 | 0.6363356 | 0.7433025 | 0.6699461 | 0.709692
Te, Tellurium (ppm) | 0.1790468 | 0.12795 | 0.2301435 | IND | IND
Th, Thorium (ppm) | 9.896179 | 9.383645 | 10.40871 | 9.651104 | 10.14125
Ti, Titanium (wt.%) | 0.5149214 | 0.4974522 | 0.5323906 | 0.5047156 | 0.5251272
Tl, Thallium (ppm) | 0.4569812 | 0.4312347 | 0.4827277 | 0.4365213 | 0.477441
Tm, Thulium (ppm) | 0.212702 | 0.192271 | 0.233133 | 0.1976412 | 0.2277628
U, Uranium (ppm) | 1.81678 | 1.708157 | 1.925402 | 1.769724 | 1.863835
V, Vanadium (ppm) | 98.05776 | 95.4075 | 100.708 | 96.22835 | 99.88718
W, Tungsten (ppm) | 33.23818 | 30.51361 | 35.96274 | 31.88627 | 34.59009
Y, Yttrium (ppm) | 16.13534 | 15.37098 | 16.89971 | 15.69038 | 16.5803
Yb, Ytterbium (ppm) | 1.41683 | 1.298765 | 1.534895 | 1.349833 | 1.483827
Zn, Zinc (ppm) | 83.76421 | 80.95198 | 86.57645 | 82.21813 | 85.31029
Zr, Zirconium (ppm) | 180.828 | 173.7758 | 187.8803 | 175.2463 | 186.4098
Aqua Regia Digestion
Ag, Silver (ppm) | 1.041472 | 0.9870068 | 1.095936 | 1.009014 | 1.073929
Al, Aluminium (wt.%) | 1.841307 | 1.707169 | 1.975445 | 1.791896 | 1.890718
As, Arsenic (ppm) | 153.4735 | 147.2424 | 159.7046 | 148.9096 | 158.0374
B, Boron (ppm) | < 10 | IND | IND | IND | IND
Ba, Barium (ppm) | 94.22405 | 89.75145 | 98.69665 | 91.62983 | 96.81827
Be, Beryllium (ppm) | 1.025159 | 0.9798182 | 1.070501 | 0.9920916 | 1.058227
Bi, Bismuth (ppm) | 2.665015 | 2.491472 | 2.838558 | 2.588175 | 2.741855
Ca, Calcium (wt.%) | 0.4737141 | 0.4443994 | 0.5030287 | 0.4593162 | 0.4881119
Cd, Cadmium (ppm) | 0.08104084 | 0.06358306 | 0.09849862 | IND | IND
Ce, Cerium (ppm) | 43.36008 | 41.40687 | 45.3133 | 42.40536 | 44.31481
Co, Cobalt (ppm) | 18.03465 | 17.40043 | 18.66887 | 17.49698 | 18.57231
Cr, Chromium (ppm) | 107.5263 | 100.7433 | 114.3092 | 104.1469 | 110.9056
Cs, Caesium (ppm) | 0.9933645 | 0.8995609 | 1.087168 | 0.9602894 | 1.02644
Cu, Copper (ppm) | 55.02353 | 52.7479 | 57.29916 | 53.51185 | 56.53522
Fe, Iron (wt.%) | 3.48831 | 3.338306 | 3.638314 | 3.399472 | 3.577149
Ga, Gallium (ppm) | 6.129895 | 5.675312 | 6.584479 | 5.912348 | 6.347442
Ge, Germanium (ppm) | 0.1158333 | 0.07991703 | 0.1517496 | IND | IND
In, Indium (ppm) | 0.0225 | 0.0186348 | 0.0263652 | 0.02009331 | 0.02490669
K, Potassium (wt.%) | 0.2860103 | 0.2643503 | 0.3076704 | 0.276314 | 0.2957066
La, Lanthanum (ppm) | 23.72217 | 22.53922 | 24.90512 | 22.96108 | 24.48325
Li, Lithium (ppm) | 10.43114 | 9.953036 | 10.90925 | 10.11018 | 10.7521
Mg, Magnesium (wt.%) | 1.162698 | 1.119902 | 1.205495 | 1.129738 | 1.195659
Mn, Manganese (wt.%) | 0.03177155 | 0.03057617 | 0.03296692 | 0.03115301 | 0.03239009
Mo, Molybdenum (ppm) | 3.942742 | 3.674069 | 4.211414 | 3.827196 | 4.058287
Na, Sodium (wt.%) | 0.267621 | 0.2517062 | 0.2835359 | 0.2577562 | 0.2774858
Ni, Nickel (ppm) | 83.92965 | 80.39679 | 87.46251 | 81.96063 | 85.89866
P, Phosphorus (wt.%) | 0.04837572 | 0.0465283 | 0.05022315 | 0.04737805 | 0.0493734
Pb, Lead (ppm) | 11.46246 | 10.79341 | 12.1315 | 11.05943 | 11.86548
Rb, Rubidium (ppm) | 14.57771 | 13.66391 | 15.49152 | 14.05897 | 15.09645
Re, Rhenium (ppm) | 0.0008125 | 0.0004520599 | 0.00117294 | IND | IND
S, Sulphur (wt.%) | 0.03420992 | 0.03184798 | 0.03657185 | 0.03249878 | 0.03592105
Sb, Antimony (ppm) | 5.23025 | 4.845872 | 5.614628 | 4.962683 | 5.497817
Sc, Scandium (ppm) | 5.195513 | 4.878527 | 5.512499 | 5.013243 | 5.377783
Sn, Tin (ppm) | 1.370683 | 1.221756 | 1.51961 | 1.281556 | 1.459809
Sr, Strontium (ppm) | 52.46829 | 50.58097 | 54.35562 | 50.76674 | 54.16985
Ta, Tantalum (ppm) | < 0.01 | IND | IND | IND | IND
Tb, Terbium (ppm) | 0.4539643 | 0.4046284 | 0.5033002 | IND | IND
Te, Tellurium (ppm) | 0.1174734 | 0.08502056 | 0.1499262 | IND | IND
Th, Thorium (ppm) | 6.670089 | 6.310053 | 7.030125 | 6.469243 | 6.870935
Ti, Titanium (wt.%) | 0.1141194 | 0.1047481 | 0.1234908 | 0.109913 | 0.1183259
Tl, Thallium (ppm) | 0.1245272 | 0.1094952 | 0.1395591 | IND | IND
U, Uranium (ppm) | 1.006737 | 0.9550956 | 1.058378 | 0.9791493 | 1.034324
V, Vanadium (ppm) | 44.83225 | 42.50082 | 47.16368 | 43.44263 | 46.22187
W, Tungsten (ppm) | 10.11275 | 8.667616 | 11.55789 | 9.5666 | 10.6589
Y, Yttrium (ppm) | 9.086183 | 8.695983 | 9.476383 | 8.850957 | 9.321409
Yb, Ytterbium (ppm) | 0.6807546 | 0.5650552 | 0.796454 | IND | IND
Zn, Zinc (ppm) | 58.7129 | 55.61581 | 61.80999 | 57.18062 | 60.24518
Zr, Zirconium (ppm) | 37.32431 | 32.96217 | 41.68645 | 35.30336 | 39.34526
SI unit equivalents: ppm (parts per million; 1 x 10⁶) ≡ mg/kg; wt.% (weight per cent) ≡ % (mass fraction)
*Gross mass refers to the mass of the entire jar assembly, including jar base, jar lid and contents. These value ranges were developed using a ~40g empty jar mass but should be achievable for any jar-lid combination.

## Indicative Values
Table 2. Indicative Values for OREAS 255c
Constituent | Unit | Value | Constituent | Unit | Value | Constituent | Unit | Value
4-Acid Digestion
Ge | ppm | 0.1565621 | Hg | ppm | 0.2361667 | Se | ppm | 0.9330308
Aqua Regia Digestion
Dy | ppm | 2.28 | Ho | ppm | 0.3619529 | Pt | ppb | < 5
Er | ppm | 0.879662 | Lu | ppm | 0.09728304 | Se | ppm | 0.4365083
Eu | ppm | 0.9565619 | Nb | ppm | 0.4936229 | Sm | ppm | 4.066838
Gd | ppm | 3.394967 | Nd | ppm | 22.83533 | Tm | ppm | 0.1095666
Hf | ppm | 0.6207874 | Pd | ppb | < 10
Hg | ppm | 0.088875 | Pr | ppm | 5.887709
Borate Fusion XRF
Al2O3 | wt.% | 12.305 | MgO | wt.% | 2.785 | SiO2 | wt.% | 69.025
CaO | wt.% | 1.7 | MnO | wt.% | 0.056 | SO3 | wt.% | 0.092
Fe2O3 | wt.% | 6.385 | Na2O | wt.% | 1.125 | TiO2 | wt.% | 0.932
K2O | wt.% | 1.92 | P2O5 | wt.% | 0.1785
Thermogravimetry
LOI1000 | wt.% | 3.265
Infrared Combustion
C | wt.% | 0.105 | S | wt.% | 0.02
Laser Ablation ICP-MS
Ag | ppm | 1.15 | Hf | ppm | 6.425 | Sm | ppm | 6.41
As | ppm | 167 | Ho | ppm | 0.87 | Sn | ppm | 7.7
Ba | ppm | 442.5 | In | ppm | 0.05 | Sr | ppm | 237
Be | ppm | 2.2 | La | ppm | 39.95 | Ta | ppm | 1.98
Bi | ppm | 3.34 | Lu | ppm | 0.295 | Tb | ppm | 0.82
Cd | ppm | 0.1 | Mn | wt.% | 0.0441 | Te | ppm | < 0.2
Ce | ppm | 71.5 | Mo | ppm | 4.8 | Th | ppm | 10.2
Co | ppm | 21.65 | Nb | ppm | 28.55 | Ti | wt.% | 0.571
Cr | ppm | 195 | Nd | ppm | 33.65 | Tl | ppm | 0.4
Cs | ppm | 3.76 | Ni | ppm | 103 | Tm | ppm | 0.32
Cu | ppm | 63 | Pb | ppm | 16 | U | ppm | 1.97
Dy | ppm | 4.47 | Pr | ppm | 9.15 | V | ppm | 104
Er | ppm | 2.23 | Rb | ppm | 77.9 | W | ppm | 35.25
Eu | ppm | 1.52 | Re | ppm | < 0.01 | Y | ppm | 21.85
Ga | ppm | 17.5 | Sb | ppm | 8.55 | Yb | ppm | 2.095
Gd | ppm | 5.285 | Sc | ppm | 14.35 | Zn | ppm | 85
Ge | ppm | 1.325 | Se | ppm | < 5 | Zr | ppm | 246.5
SI unit equivalents: ppb (parts per billion; 1 x 10⁹) ≡ µg/kg; ppm (parts per million; 1 x 10⁶) ≡ mg/kg; wt.% (weight per cent) ≡ % (mass fraction)

## Performance Gates
Table 3. Certified Values and Performance Gates for OREAS 255c
Constituent | Certified Value | Absolute Standard Deviations |  |  |  |  | Relative Standard Deviations |  |  | 5% window
|  | 1SD | 2SD Low | 2SD High | 3SD Low | 3SD High | 1RSD | 2RSD | 3RSD | Low | High
Pb Fire Assay
Au, ppm | 4.172238 | 0.08492387 | 4.002391 | 4.342086 | 3.917467 | 4.42701 | 2.035% | 4.071% | 6.106% | 3.963626 | 4.38085
Aqua Regia Digestion (sample weights 10-50g)
Au, ppm | 4.130303 | 0.08391564 | 3.962471 | 4.298134 | 3.878556 | 4.382049 | 2.032% | 4.063% | 6.095% | 3.923787 | 4.336818
Cyanide Leach
Au, ppm | 3.965252 | 0.2721741 | 3.420904 | 4.5096 | 3.14873 | 4.781775 | 6.864% | 13.73% | 20.59% | 3.76699 | 4.163515
PhotonAssay
Au, ppm | 4.230773 | 0.1227509 | 3.985271 | 4.476274 | 3.86252 | 4.599025 | 2.901% | 5.803% | 8.704% | 4.019234 | 4.442311
4-Acid Digestion
Ag, ppm | 1.106966 | 0.0983053 | 0.9103553 | 1.303577 | 0.81205 | 1.401882 | 8.881% | 17.76% | 26.64% | 1.051618 | 1.162314
Al, wt.% | 6.307367 | 0.1001664 | 6.107034 | 6.507699 | 6.006867 | 6.607866 | 1.588% | 3.176% | 4.764% | 5.991998 | 6.622735
As, ppm | 173.5351 | 3.35883 | 166.8175 | 180.2528 | 163.4586 | 183.6116 | 1.936% | 3.871% | 5.807% | 164.8584 | 182.2119
Ba, ppm | 444.7703 | 10.91139 | 422.9475 | 466.5931 | 412.0361 | 477.5045 | 2.453% | 4.907% | 7.36% | 422.5318 | 467.0088
Be, ppm | 2.103409 | 0.1162767 | 1.870856 | 2.335963 | 1.754579 | 2.452239 | 5.528% | 11.06% | 16.58% | 1.998239 | 2.20858
Bi, ppm | 3.158428 | 0.2659121 | 2.626604 | 3.690252 | 2.360692 | 3.956164 | 8.419% | 16.84% | 25.26% | 3.000507 | 3.31635
Ca, wt.% | 1.264176 | 0.03388877 | 1.196399 | 1.331954 | 1.16251 | 1.365843 | 2.681% | 5.361% | 8.042% | 1.200968 | 1.327385
Cd, ppm | 0.09464164 | 0.01575585 | 0.06312994 | 0.1261533 | 0.04737409 | 0.1419092 | 16.65% | 33.3% | 49.94% | 0.08990956 | 0.09937372
Ce, ppm | 73.39823 | 1.870602 | 69.65702 | 77.13943 | 67.78642 | 79.01003 | 2.549% | 5.097% | 7.646% | 69.72831 | 77.06814
Co, ppm | 20.96931 | 0.7686368 | 19.43204 | 22.50658 | 18.6634 | 23.27522 | 3.666% | 7.331% | 11% | 19.92084 | 22.01778
Cr, ppm | 168.6707 | 11.45083 | 145.769 | 191.5723 | 134.3182 | 203.0232 | 6.789% | 13.58% | 20.37% | 160.2371 | 177.1042
Cs, ppm | 3.813732 | 0.1454532 | 3.522825 | 4.104638 | 3.377372 | 4.250091 | 3.814% | 7.628% | 11.44% | 3.623045 | 4.004418
Cu, ppm | 58.50611 | 3.431332 | 51.64345 | 65.36878 | 48.21212 | 68.80011 | 5.865% | 11.73% | 17.59% | 55.58081 | 61.43142
Dy, ppm | 3.584003 | 0.1716101 | 3.240782 | 3.927223 | 3.069172 | 4.098833 | 4.788% | 9.576% | 14.36% | 3.404802 | 3.763203
Er, ppm | 1.686852 | 0.06667506 | 1.553502 | 1.820203 | 1.486827 | 1.886878 | 3.953% | 7.905% | 11.86% | 1.60251 | 1.771195
Eu, ppm | 1.485841 | 0.08860556 | 1.30863 | 1.663052 | 1.220024 | 1.751657 | 5.963% | 11.93% | 17.89% | 1.411549 | 1.560133
Fe, wt.% | 4.400323 | 0.08558843 | 4.229146 | 4.5715 | 4.143558 | 4.657089 | 1.945% | 3.89% | 5.835% | 4.180307 | 4.620339
Ga, ppm | 17.65788 | 1.33211 | 14.99366 | 20.3221 | 13.66155 | 21.65421 | 7.544% | 15.09% | 22.63% | 16.77498 | 18.54077
Gd, ppm | 5.051528 | 0.2061802 | 4.639168 | 5.463889 | 4.432988 | 5.670069 | 4.082% | 8.163% | 12.24% | 4.798952 | 5.304105
Hf, ppm | 4.385808 | 0.2979757 | 3.789857 | 4.981759 | 3.491881 | 5.279735 | 6.794% | 13.59% | 20.38% | 4.166518 | 4.605099
Ho, ppm | 0.6420199 | 0.03510792 | 0.5718041 | 0.7122357 | 0.5366961 | 0.7473437 | 5.468% | 10.94% | 16.41% | 0.6099189 | 0.6741209
In, ppm | 0.065344 | 0.006903244 | 0.05153751 | 0.07915049 | 0.04463427 | 0.08605373 | 10.56% | 21.13% | 31.69% | 0.0620768 | 0.0686112
K, wt.% | 1.580428 | 0.0298016 | 1.520825 | 1.640031 | 1.491023 | 1.669833 | 1.886% | 3.771% | 5.657% | 1.501407 | 1.65945
La, ppm | 39.60603 | 1.358043 | 36.88994 | 42.32211 | 35.5319 | 43.68015 | 3.429% | 6.858% | 10.29% | 37.62572 | 41.58633
Li, ppm | 26.53867 | 1.181242 | 24.17619 | 28.90116 | 22.99494 | 30.0824 | 4.451% | 8.902% | 13.35% | 25.21174 | 27.86561
Lu, ppm | 0.2048349 | 0.02017846 | 0.164478 | 0.2451918 | 0.1442996 | 0.2653703 | 9.851% | 19.7% | 29.55% | 0.1945932 | 0.2150767
Mg, wt.% | 1.615711 | 0.03178804 | 1.552135 | 1.679288 | 1.520347 | 1.711076 | 1.967% | 3.935% | 5.902% | 1.534926 | 1.696497
Mn, wt.% | 0.04255029 | 0.001216215 | 0.04011786 | 0.04498272 | 0.03890164 | 0.04619893 | 2.858% | 5.717% | 8.575% | 0.04042277 | 0.0446778
Mo, ppm | 4.853623 | 0.2877042 | 4.278215 | 5.429032 | 3.990511 | 5.716736 | 5.928% | 11.86% | 17.78% | 4.610942 | 5.096305
Na, wt.% | 0.8112574 | 0.02069225 | 0.7698729 | 0.8526419 | 0.7491807 | 0.8733342 | 2.551% | 5.101% | 7.652% | 0.7706946 | 0.8518203
Nb, ppm | 26.34817 | 1.302756 | 23.74266 | 28.95368 | 22.4399 | 30.25644 | 4.944% | 9.889% | 14.83% | 25.03076 | 27.66558
Nd, ppm | 32.46986 | 0.7432462 | 30.98337 | 33.95636 | 30.24013 | 34.6996 | 2.289% | 4.578% | 6.867% | 30.84637 | 34.09336
Ni, ppm | 95.2758 | 3.391235 | 88.49333 | 102.0583 | 85.1021 | 105.4495 | 3.559% | 7.119% | 10.68% | 90.51201 | 100.0396
P, wt.% | 0.07729817 | 0.002607081 | 0.07208401 | 0.08251233 | 0.06947693 | 0.08511942 | 3.373% | 6.746% | 10.12% | 0.07343326 | 0.08116308
Pb, ppm | 15.17537 | 0.7717794 | 13.63181 | 16.71893 | 12.86003 | 17.49071 | 5.086% | 10.17% | 15.26% | 14.4166 | 15.93414
Pr, ppm | 8.668349 | 0.33547 | 7.997409 | 9.339289 | 7.661939 | 9.674759 | 3.87% | 7.74% | 11.61% | 8.234932 | 9.101766
Rb, ppm | 78.70469 | 5.238363 | 68.22796 | 89.18142 | 62.9896 | 94.41978 | 6.656% | 13.31% | 19.97% | 74.76946 | 82.63992
Re, ppm | 0.001436667 | 0.0006874087 | 6.184932e-05 | 0.002811484 | 0 | 0.003498893 | 47.85% | 95.69% | 143.5% | 0.001364833 | 0.0015085
S, wt.% | 0.03877917 | 0.004962685 | 0.0288538 | 0.04870454 | 0.02389111 | 0.05366722 | 12.8% | 25.59% | 38.39% | 0.03684021 | 0.04071813
Sb, ppm | 8.005371 | 0.5088757 | 6.98762 | 9.023123 | 6.478744 | 9.531999 | 6.357% | 12.71% | 19.07% | 7.605103 | 8.40564
Sc, ppm | 14.64719 | 0.3679979 | 13.9112 | 15.38319 | 13.5432 | 15.75119 | 2.512% | 5.025% | 7.537% | 13.91483 | 15.37955
Sm, ppm | 6.199902 | 0.1388683 | 5.922165 | 6.477639 | 5.783297 | 6.616507 | 2.24% | 4.48% | 6.72% | 5.889907 | 6.509897
Sn, ppm | 5.654809 | 0.2748406 | 5.105127 | 6.20449 | 4.830287 | 6.47933 | 4.86% | 9.721% | 14.58% | 5.372068 | 5.937549
Sr, ppm | 240.9621 | 10.95526 | 219.0515 | 262.8726 | 208.0963 | 273.8279 | 4.546% | 9.093% | 13.64% | 228.914 | 253.0102
Ta, ppm | 1.755001 | 0.1551861 | 1.444629 | 2.065373 | 1.289442 | 2.220559 | 8.843% | 17.69% | 26.53% | 1.667251 | 1.842751
Tb, ppm | 0.6898191 | 0.0309141 | 0.6279909 | 0.7516473 | 0.5970768 | 0.7825614 | 4.481% | 8.963% | 13.44% | 0.6553281 | 0.72431
Te, ppm | 0.1790468 | 0.02686813 | 0.1253105 | 0.232783 | 0.09844237 | 0.2596512 | 15.01% | 30.01% | 45.02% | 0.1700944 | 0.1879991
Th, ppm | 9.896179 | 0.6880902 | 8.519999 | 11.27236 | 7.831909 | 11.96045 | 6.953% | 13.91% | 20.86% | 9.40137 | 10.39099
Ti, wt.% | 0.5149214 | 0.01511145 | 0.4846985 | 0.5451443 | 0.469587 | 0.5602557 | 2.935% | 5.869% | 8.804% | 0.4891753 | 0.5406675
Tl, ppm | 0.4569812 | 0.02190505 | 0.4131711 | 0.5007913 | 0.391266 | 0.5226963 | 4.793% | 9.587% | 14.38% | 0.4341321 | 0.4798303
Tm, ppm | 0.212702 | 0.01221926 | 0.1882635 | 0.2371405 | 0.1760442 | 0.2493598 | 5.745% | 11.49% | 17.23% | 0.2020669 | 0.2233371
U, ppm | 1.81678 | 0.09763011 | 1.621519 | 2.01204 | 1.523889 | 2.10967 | 5.374% | 10.75% | 16.12% | 1.725941 | 1.907619
V, ppm | 98.05776 | 3.017483 | 92.0228 | 104.0927 | 89.00531 | 107.1102 | 3.077% | 6.155% | 9.232% | 93.15488 | 102.9607
W, ppm | 33.23818 | 3.086374 | 27.06543 | 39.41092 | 23.97906 | 42.4973 | 9.286% | 18.57% | 27.86% | 31.57627 | 34.90009
Y, ppm | 16.13534 | 0.8432736 | 14.44879 | 17.82189 | 13.60552 | 18.66516 | 5.226% | 10.45% | 15.68% | 15.32857 | 16.94211
Yb, ppm | 1.41683 | 0.09809324 | 1.220644 | 1.613017 | 1.12255 | 1.71111 | 6.923% | 13.85% | 20.77% | 1.345989 | 1.487672
Zn, ppm | 83.76421 | 2.669998 | 78.42421 | 89.10421 | 75.75422 | 91.77421 | 3.188% | 6.375% | 9.563% | 79.576 | 87.95242
Zr, ppm | 180.828 | 8.450975 | 163.9261 | 197.73 | 155.4751 | 206.181 | 4.673% | 9.347% | 14.02% | 171.7866 | 189.8694
Aqua Regia Digestion
Ag, ppm | 1.041472 | 0.03700933 | 0.9674529 | 1.11549 | 0.9304436 | 1.1525 | 3.554% | 7.107% | 10.66% | 0.989398 | 1.093545
Al, wt.% | 1.841307 | 0.1933184 | 1.45467 | 2.227944 | 1.261352 | 2.421262 | 10.5% | 21% | 31.5% | 1.749242 | 1.933373
As, ppm | 153.4735 | 6.131562 | 141.2104 | 165.7366 | 135.0788 | 171.8682 | 3.995% | 7.99% | 11.99% | 145.7998 | 161.1472
B, ppm | < 10 | IND | IND | IND | IND | IND | IND | IND | IND | IND | IND
Ba, ppm | 94.22405 | 4.294967 | 85.63412 | 102.814 | 81.33915 | 107.109 | 4.558% | 9.116% | 13.67% | 89.51285 | 98.93525
Be, ppm | 1.025159 | 0.043031 | 0.9390974 | 1.111221 | 0.8960664 | 1.154252 | 4.197% | 8.395% | 12.59% | 0.9739015 | 1.076417
Bi, ppm | 2.665015 | 0.1648721 | 2.335271 | 2.994759 | 2.170399 | 3.159631 | 6.187% | 12.37% | 18.56% | 2.531764 | 2.798266
Ca, wt.% | 0.4737141 | 0.05000451 | 0.373705 | 0.5737231 | 0.3237005 | 0.6237276 | 10.56% | 21.11% | 31.67% | 0.4500283 | 0.4973998
Cd, ppm | 0.08104084 | 0.01176659 | 0.05750766 | 0.104574 | 0.04574107 | 0.1163406 | 14.52% | 29.04% | 43.56% | 0.0769888 | 0.08509289
Ce, ppm | 43.36008 | 2.087667 | 39.18475 | 47.53542 | 37.09708 | 49.62308 | 4.815% | 9.629% | 14.44% | 41.19208 | 45.52809
Co, ppm | 18.03465 | 0.7645746 | 16.5055 | 19.5638 | 15.74092 | 20.32837 | 4.239% | 8.479% | 12.72% | 17.13292 | 18.93638
Cr, ppm | 107.5263 | 9.764286 | 87.99768 | 127.0548 | 78.2334 | 136.8191 | 9.081% | 18.16% | 27.24% | 102.1499 | 112.9026
Cs, ppm | 0.9933645 | 0.1295609 | 0.7342427 | 1.252486 | 0.6046817 | 1.382047 | 13.04% | 26.09% | 39.13% | 0.9436963 | 1.043033
Cu, ppm | 55.02353 | 3.491408 | 48.04072 | 62.00635 | 44.54931 | 65.49775 | 6.345% | 12.69% | 19.04% | 52.27235 | 57.77471
Fe, wt.% | 3.48831 | 0.2474499 | 2.993411 | 3.98321 | 2.745961 | 4.23066 | 7.094% | 14.19% | 21.28% | 3.313895 | 3.662726
Ga, ppm | 6.129895 | 0.6269007 | 4.876094 | 7.383697 | 4.249193 | 8.010598 | 10.23% | 20.45% | 30.68% | 5.823401 | 6.43639
Ge, ppm | 0.1158333 | 0.02801785 | 0.05979763 | 0.171869 | 0.03177978 | 0.1998869 | 24.19% | 48.38% | 72.56% | 0.1100417 | 0.121625
In, ppm | 0.0225 | 0.001944611 | 0.01861078 | 0.02638922 | 0.01666617 | 0.02833383 | 8.643% | 17.29% | 25.93% | 0.021375 | 0.023625
K, wt.% | 0.2860103 | 0.03570672 | 0.2145969 | 0.3574237 | 0.1788902 | 0.3931305 | 12.48% | 24.97% | 37.45% | 0.2717098 | 0.3003108
La, ppm | 23.72217 | 1.020603 | 21.68096 | 25.76337 | 20.66036 | 26.78398 | 4.302% | 8.605% | 12.91% | 22.53606 | 24.90828
Li, ppm | 10.43114 | 0.5261751 | 9.378791 | 11.48349 | 8.852616 | 12.00967 | 5.044% | 10.09% | 15.13% | 9.909584 | 10.9527
Mg, wt.% | 1.162698 | 0.04457659 | 1.073545 | 1.251852 | 1.028969 | 1.296428 | 3.834% | 7.668% | 11.5% | 1.104564 | 1.220833
Mn, wt.% | 0.03177155 | 0.001831103 | 0.02810934 | 0.03543375 | 0.02627824 | 0.03726486 | 5.763% | 11.53% | 17.29% | 0.03018297 | 0.03336013
Mo, ppm | 3.942742 | 0.3860285 | 3.170685 | 4.714798 | 2.784656 | 5.100827 | 9.791% | 19.58% | 29.37% | 3.745604 | 4.139879
Na, wt.% | 0.267621 | 0.01977507 | 0.2280709 | 0.3071711 | 0.2082958 | 0.3269462 | 7.389% | 14.78% | 22.17% | 0.25424 | 0.2810021
Ni, ppm | 83.92965 | 3.734659 | 76.46033 | 91.39897 | 72.72567 | 95.13362 | 4.45% | 8.899% | 13.35% | 79.73316 | 88.12613
P, wt.% | 0.04837572 | 0.00259454 | 0.04318664 | 0.0535648 | 0.0405921 | 0.05615934 | 5.363% | 10.73% | 16.09% | 0.04595694 | 0.05079451
Pb, ppm | 11.46246 | 0.9389783 | 9.584499 | 13.34041 | 8.645521 | 14.27939 | 8.192% | 16.38% | 24.58% | 10.88933 | 12.03558
Rb, ppm | 14.57771 | 1.030476 | 12.51676 | 16.63866 | 11.48628 | 17.66914 | 7.069% | 14.14% | 21.21% | 13.84882 | 15.3066
Re, ppm | 0.0008125 | 0.0002440104 | 0.0003244793 | 0.001300521 | 8.046888e-05 | 0.001544531 | 30.03% | 60.06% | 90.1% | 0.000771875 | 0.000853125
S, wt.% | 0.03420992 | 0.004253413 | 0.02570309 | 0.04271674 | 0.02144968 | 0.04697015 | 12.43% | 24.87% | 37.3% | 0.03249942 | 0.03592041
Sb, ppm | 5.23025 | 0.5640301 | 4.10219 | 6.35831 | 3.53816 | 6.92234 | 10.78% | 21.57% | 32.35% | 4.968737 | 5.491762
Sc, ppm | 5.195513 | 0.4091508 | 4.377212 | 6.013815 | 3.968061 | 6.422966 | 7.875% | 15.75% | 23.63% | 4.935737 | 5.455289
Sn, ppm | 1.370683 | 0.1971584 | 0.9763659 | 1.765 | 0.7792074 | 1.962158 | 14.38% | 28.77% | 43.15% | 1.302149 | 1.439217
Sr, ppm | 52.46829 | 2.021098 | 48.4261 | 56.51049 | 46.405 | 58.53159 | 3.852% | 7.704% | 11.56% | 49.84488 | 55.09171
Ta, ppm | < 0.01 | IND | IND | IND | IND | IND | IND | IND | IND | IND | IND
Tb, ppm | 0.4539643 | 0.03694102 | 0.3800822 | 0.5278463 | 0.3431412 | 0.5647873 | 8.137% | 16.27% | 24.41% | 0.4312661 | 0.4766625
Te, ppm | 0.1174734 | 0.02386315 | 0.06974707 | 0.1651997 | 0.04588392 | 0.1890628 | 20.31% | 40.63% | 60.94% | 0.1115997 | 0.123347
Th, ppm | 6.670089 | 0.3360206 | 5.998048 | 7.34213 | 5.662027 | 7.678151 | 5.038% | 10.08% | 15.11% | 6.336585 | 7.003593
Ti, wt.% | 0.1141194 | 0.01412955 | 0.08586035 | 0.1423785 | 0.0717308 | 0.1565081 | 12.38% | 24.76% | 37.14% | 0.1084135 | 0.1198254
Tl, ppm | 0.1245272 | 0.01685683 | 0.09081351 | 0.1582408 | 0.07395668 | 0.1750977 | 13.54% | 27.07% | 40.61% | 0.1183008 | 0.1307535
U, ppm | 1.006737 | 0.06532545 | 0.8760859 | 1.137388 | 0.8107604 | 1.202713 | 6.489% | 12.98% | 19.47% | 0.9563999 | 1.057074
V, ppm | 44.83225 | 3.126739 | 38.57877 | 51.08573 | 35.45203 | 54.21247 | 6.974% | 13.95% | 20.92% | 42.59064 | 47.07386
W, ppm | 10.11275 | 1.972322 | 6.168107 | 14.0574 | 4.195784 | 16.02972 | 19.5% | 39.01% | 58.51% | 9.607113 | 10.61839
Y, ppm | 9.086183 | 0.3957574 | 8.294668 | 9.877698 | 7.898911 | 10.27346 | 4.356% | 8.711% | 13.07% | 8.631874 | 9.540492
Yb, ppm | 0.6807546 | 0.04887719 | 0.5830002 | 0.778509 | 0.534123 | 0.8273862 | 7.18% | 14.36% | 21.54% | 0.6467169 | 0.7147923
Zn, ppm | 58.7129 | 5.049538 | 48.61383 | 68.81198 | 43.56429 | 73.86152 | 8.6% | 17.2% | 25.8% | 55.77726 | 61.64855
Zr, ppm | 37.32431 | 6.475335 | 24.37364 | 50.27498 | 17.89831 | 56.75032 | 17.35% | 34.7% | 52.05% | 35.4581 | 39.19053
SI unit equivalents: ppm (parts per million; 1 x 10⁶) ≡ mg/kg; wt.% (weight per cent) ≡ % (mass fraction)

## Abbreviations
Table 4. Abbreviations used for OREAS 255c
Abbreviation | Explanation
< | ‘less than’
IND | indeterminate
NR | not reported
PDM3 | percent deviation of lab mean from corrected mean of means
Rel.Std.Dev. | one relative standard deviation
Std.Dev. | one standard deviation
Method Codes:
4A*MS | 4-acid (HF-HNO3-HClO4-HCl) digestion with inductively coupled plasma mass spectroscopy
4A*OES | 4-acid (HF-HNO3-HClO4-HCl) digestion with inductively coupled plasma optical emission spectroscopy
4A*OES/MS | 4-acid (HF-HNO3-HClO4-HCl) digestion with ICP-OES or ICP-MS finish
ABL*MS | laser ablation with inductively coupled plasma mass spectroscopy
AR*AAS | aqua regia digestion with atomic absorption spectroscopy
AR*MS | aqua regia digestion with inductively coupled plasma mass spectroscopy
AR*OES | aqua regia digestion with inductively coupled plasma optical emission spectroscopy
AR*OES/MS | aqua regia digestion with ICP-OES or ICP-MS finish
BF*XRF | lithium borate fusion with X-ray fluorescence spectroscopy
CNL*AAS | cyanide leach with atomic absorption spectroscopy
CNL*MS | cyanide leach with inductively coupled plasma mass spectroscopy
CNL*OES | cyanide leach with inductively coupled plasma optical emission spectroscopy
CNL*OES/AAS | cyanide leach with AAS or ICP-OES finish
FA*AAS | fire assay with atomic absorption spectroscopy
FA*OES | fire assay with inductively coupled plasma optical emission spectroscopy
INAA | instrumental neutron activation analysis
IRC | infrared combustion
LOI*TGA | loss on ignition by thermogravimetric analysis
Raw*PA | 350g 300ml raw sample (solid) packed into single use jar with PhotonAssay (X-ray) finish
Legend:- | (for Method Group Tabulated Results omitted in the determination of Certified Values)
Individual | - Outlying individual values
Batch & Limits | - Outlying laboratory batch data sets and superfluous limit values

## Laboratory List
Table 5. Participating Laboratory List used for OREAS 255c
Lab Slot | Laboratory Name and Location
Actlabs, Ancaster, Ontario, Canada
Alex Stewart International, Mendoza, Argentina
ALS, Canning Vale, WA, Australia
ALS, Johannesburg, South Africa
ALS, Kalgoorlie, WA, Australia
ALS, Lima, Peru
ALS, Loughrea, Galway, Ireland
ALS, Malaga, WA, Australia
ALS, Vancouver, BC, Canada
American Assay Laboratories, Sparks, Nevada, USA
ANSTO, Lucas Heights, NSW, Australia
Bureau Veritas Geoanalytical, Perth, WA, Australia
CERTIMIN, Lima, Peru
Gekko Assay Labs, Ballarat, VIC, Australia
Inspectorate (BV), Lima, Peru
Intertek Genalysis, Perth, WA, Australia
Intertek Tarkwa, Tarkwa, Ghana
Intertek Testing Services Philippines, Cupang, Muntinlupa, Philippines
MSA ENVAL Laboratories, Yamoussoukro, Côte d'Ivoire
MSALABS, Prince George, BC, Canada
MSALABS, Val-d'Or, Quebec, Canada
MSALABS Bulyanhulu Gold Mine, Bubada, Shinyanga, United Republic of Tanzania
MSALABS Kibali Gold Mines, Doko, Haut-Uélé, Congo, Democratic Republic of the (Zaire)
On Site Laboratory Services, Bendigo, VIC, Australia
PT Geoservices Ltd, Cikarang, Jakarta Raya, Indonesia
PT Intertek Utama Services, Jakarta Timur, DKI Jakarta, Indonesia
Ravenswood Gold, Ravenswood, QLD, Australia
Reminex Centre de Recherche, Marrakesh, Marrakesh-Safi, Morocco
SGS, Randfontein, Gauteng, South Africa
SGS Australia Mineral Services, Perth, WA, Australia
SGS Tarkwa, Tarkwa, Western Region, Ghana
Shiva Analyticals Ltd, Bangalore North, Karnataka, India
Stewart Assay & Environmental Laboratories LLC, Kara-Balta, Chüy, Kyrgyzstan

## Homogeneity
ORE - Lab-Upscaled RSD Results for CRM: OREAS 255c (Execution: 1) - Analyte Au - (Gold) by INAA
Branch | LabSlot | LabCode | Round | Smp# | Lot | SID | Response SmplMass(g) | Response (ppm) | Upscaled Value (ppm)
2 | 1 | ANSLu | 1 | 2 | 1 | 245460 | 0.085372 | 4.481699 | 4.35545
2 | 1 | ANSLu | 1 | 10 | 5 | 245461 | 0.083347 | 4.332975 | 4.34751
2 | 1 | ANSLu | 1 | 11 | 6 | 245462 | 0.084299 | 4.43072 | 4.352728
2 | 1 | ANSLu | 1 | 6 | 3 | 245463 | 0.087069 | 4.391916 | 4.350657
2 | 1 | ANSLu | 1 | 8 | 4 | 245464 | 0.083906 | 4.327498 | 4.347218
2 | 1 | ANSLu | 1 | 20 | 10 | 245465 | 0.084654 | 4.415136 | 4.351896
2 | 1 | ANSLu | 1 | 13 | 7 | 245466 | 0.083404 | 4.233011 | 4.342174
2 | 1 | ANSLu | 1 | 16 | 8 | 245467 | 0.084405 | 4.238874 | 4.342487
2 | 1 | ANSLu | 1 | 1 | 1 | 245468 | 0.086671 | 4.39702 | 4.350929
2 | 1 | ANSLu | 1 | 17 | 9 | 245469 | 0.086031 | 4.430525 | 4.352718
2 | 1 | ANSLu | 1 | 19 | 10 | 245470 | 0.085689 | 4.2594 | 4.343582
2 | 1 | ANSLu | 1 | 14 | 7 | 245471 | 0.087901 | 4.327777 | 4.347233
2 | 1 | ANSLu | 1 | 12 | 6 | 245472 | 0.08345 | 4.332081 | 4.347462
2 | 1 | ANSLu | 1 | 3 | 2 | 245473 | 0.085091 | 4.213882 | 4.341152
2 | 1 | ANSLu | 1 | 18 | 9 | 245474 | 0.08695 | 4.401051 | 4.351144
2 | 1 | ANSLu | 1 | 4 | 2 | 245475 | 0.086194 | 4.27736 | 4.344541
2 | 1 | ANSLu | 1 | 15 | 8 | 245476 | 0.086297 | 4.452428 | 4.353887
2 | 1 | ANSLu | 1 | 7 | 4 | 245477 | 0.087878 | 4.318353 | 4.34673
2 | 1 | ANSLu | 1 | 5 | 3 | 245478 | 0.084224 | 4.399408 | 4.351057
2 | 1 | ANSLu | 1 | 9 | 5 | 245479 | 0.08716 | 4.305487 | 4.346043
Mean | [6 empty] | 0.0854996 | 4.34833 | 4.34833
Median | [7 empty] | 4.332528 | 4.347486
SD | [7 empty] | 0.07836504 | 0.004183539
RSD | [7 empty] | 1.802% | 0.09621%
RSD Upscale Factor | [7 empty] | 0.05338527
Parameters | :
Nominal Mass Value |  | 30 | gm

## Fire Assay
| Analytical results for Au in OREAS 255c (Certified Value 4.17 ppm) | [23 empty] | Certified
Au | Round | Replicate | Lab | Lab | Lab | Lab | Lab | Lab | Lab | Lab | Lab | Lab | Lab | Lab | Lab | Lab | Lab | Lab | Lab | Lab | Lab | Lab | Lab | Lab | 1
| No | No | 2.00 | 1.01 | 1.02 | 1.03 | 1.04 | 1.05 | 1.06 | 1.07 | 1.08 | 1.09 | 1.10 | 1.11 | 1.12 | 1.13 | 1.14 | 1.15 | 1.16 | 1.17 | 1.19 | 1.20 | 1.21 | 1.22 | ppm
|  |  | INAA | FA*OES | FA*AAS | FA*AAS | FA*AAS | FA*AAS | FA*AAS | FA*AAS | FA*AAS | FA*AAS | FA*AAS | FA*AAS | FA*OES | FA*OES | FA*OES | FA*OES | FA*AAS | FA*AAS | FA*OES | FA*OES | FA*OES | FA*AAS | 2
|  |  | 0.085g | 25g | 50g | 30g | 50g | 30g | 50g | 50g | 50g | 30g | 30g | 40g | 30g | 30g | 30g | 30g | 30g | 30g | 30g | 30g | 30g | 30g | 3
| 1 | 1 | 4.39702 | 4.2 | 3.88 | 4.097286 | 4.34 | 4.2 | 3.97 | 4.13 | 4.358 | 4.09 | 4.11 | 4.311 | 4.09 | 4.308 | 4.275 | 4.19 | 4.142857 | 4.233 | 4.15 | 4.23 | 4.16 | 4.18 | 1
| 1 | 2 | 4.481699 | 4.265 | 3.886 | 4.231383 | 4.1 | 4.22 | 4.24 | 4.1 | 4.469 | 4.08 | 4.1 | 4.356 | 4.08 | 4.421 | 4.275 | 4.19 | 4.16861 | 4.237 | 4.21 | 4.34 | 4.12 | 4.13 | #N/A
| 1 | 3 | 4.213882 | 4.215 | 3.885 | 4.032077 | 4.78 | 4.15 | 4.23 | 4.19 | 4.379 | 4.09 | 4.11 | 4.33 | 4.17 | 4.388 | 4.273 | 4.23 | 4.173609 | 4.18 | 4.17 | 4.22 | 4.21 | 4.14 | 16
| 1 | 4 | 4.27736 | 4.252 | 3.898 | 4.207412 | 4.68 | 4.27 | 4.05 | 4.04 | 4.237 | 3.98 | 4.12 | 4.325 | 4.2 | 4.45 | 4.273 | 4.12 | 4.167779 | 4.217 | 4.17 | 4.17 | 4.12 | 4.16 | 4.172238
| 1 | 5 | 4.399408 | 4.231 | 3.918 | 4.220762 | 4.31 | 4.2 | 3.97 | 4.16 | 4.434 | 4.04 | 4.14 | 4.324667 | 4.05 | 4.342 | 4.2715 | 4.22 | 4.146321 | 4.166 | 4.13 | 4.21 | 4.2 | 4.07 | 7
| 1 | 6 | 4.391916 | 4.159 | 3.828 | 4.105762 | 4.16 | 4.11 | 3.97 | 4.15 | 4.388 | 4.08 | 4.1 | 4.336 | 4.02 | 4.471 | 4.276 | 4.31 | 4.165277 | 4.238 | 4.16 | 4.16 | 4.21 | 4.21
|  | 7 | 4.318353
|  | 8 | 4.327498
|  | 9 | 4.305487
|  | 10 | 4.332975
|  | 11 | 4.43072
|  | 12 | 4.332081
|  | 13 | 4.233011
|  | 14 | 4.327777
|  | 15 | 4.452428
|  | 16 | 4.238874
|  | 17 | 4.430525
|  | 18 | 4.401051
|  | 19 | 4.2594
|  | 20 | 4.415136
| Mean |  | 4.34833 | 4.220333 | 3.8825 | 4.149114 | 4.395 | 4.191667 | 4.071667 | 4.128333 | 4.3775 | 4.06 | 4.113333 | 4.330444 | 4.101667 | 4.396667 | 4.273917 | 4.21 | 4.160742 | 4.211833 | 4.165 | 4.221667 | 4.17 | 4.148333
| Median |  | 4.332528 | 4.223 | 3.8855 | 4.156587 | 4.325 | 4.2 | 4.01 | 4.14 | 4.3835 | 4.08 | 4.11 | 4.3275 | 4.085 | 4.4045 | 4.274 | 4.205 | 4.166528 | 4.225 | 4.165 | 4.215 | 4.18 | 4.15
| Std Dev. |  | 0.07836504 | 0.03825005 | 0.029985 | 0.08193098 | 0.2763874 | 0.0556477 | 0.1302945 | 0.05269409 | 0.07974647 | 0.04335897 | 0.01505545 | 0.01500173 | 0.06968979 | 0.06306716 | 0.001685724 | 0.06228965 | 0.01284809 | 0.03132677 | 0.02664583 | 0.06431692 | 0.04289522 | 0.04792355
| Rel.Std.Dev. |  | 1.802% | 0.9063% | 0.7723% | 1.975% | 6.289% | 1.328% | 3.2% | 1.276% | 1.822% | 1.068% | 0.366% | 0.3464% | 1.699% | 1.434% | 0.03944% | 1.48% | 0.3088% | 0.7438% | 0.6398% | 1.523% | 1.029% | 1.155%
| PDM3 |  | 4.221% | 1.153% | -6.944% | -0.5542% | 5.339% | 0.4657% | -2.41% | -1.052% | 4.92% | -2.69% | -1.412% | 3.792% | -1.691% | 5.379% | 2.437% | 0.9051% | -0.2755% | 0.949% | -0.1735% | 1.185% | -0.05365% | -0.573%
| Z-Score (Absolute) |  | NA | 0.66 | 3.75 | 0.27 | 2.94 | 0.28 | 1.28 | 0.54 | 2.71 | 1.44 | 0.74 | 2.09 | 0.89 | 2.96 | 1.36 | 0.52 | 0.12 | 0.55 | 0.07 | 0.67 | 0 | 0.28
Note on C31: Z-Scores have been calculated inclusive of individual outliers. In general, laboratory batches are rejected if Z-Score > 2.5.

## AR Digest 10-50g
| Analytical results for Au in OREAS 255c (Certified Value 4.13 ppm) | [18 empty] | Certified
Au | Round | Replicate | Lab | Lab | Lab | Lab | Lab | Lab | Lab | Lab | Lab | Lab | Lab | Lab | Lab | Lab | Lab | Lab | Lab | 1
| No | No | 2.00 | 1.01 | 1.02 | 1.04 | 1.07 | 1.08 | 1.09 | 1.11 | 1.12 | 1.13 | 1.14 | 1.15 | 1.16 | 1.19 | 1.20 | 1.21 | 1.22 | ppm
|  |  | INAA | AR*MS | AR*AAS | AR*AAS | AR*AAS | AR*AAS | AR*MS | AR*AAS | AR*AAS | AR*MS | AR*OES/MS | AR*MS | AR*MS | AR*MS | AR*MS | AR*MS | AR*AAS | 2
|  |  | 0.085g | 25g | 30g | 50g | 30g | 50g | 30g | 30g | 25g | 15g | 10g | 25g | 25g | 25g | 25g | 25g | 25g | 3
| 1 | 1 | 4.39702 | 4.26 | 3.947309 | 4.18 | 4.03 | 3.93 | 3.76 | 4.112833 | 4.25 | 4.1303 | 4.168 | 4.16 | 4.038105 | 4.06 | 4.06 | 4.19 | 3.688 | 1
| 1 | 2 | 4.481699 | 4.22 | 3.953386 | 3.94 | 4 | 4 | 3.8 | 4.124806 | 4.15 | 4.1406 | 4.165 | 4.11 | 4.046254 | 4.11 | 4.22 | 4.21 | 3.785 | #N/A
| 1 | 3 | 4.213882 | 4.19 | 3.952373 | 4.38 | 4.15 | 3.9 | 3.63 | 4.102 | 4.12 | 4.1612 | 4.136 | 4.16 | 4.165079 | 4.1 | 4.11 | 4.27 | 3.891 | 16
| 1 | 4 | 4.27736 | 4.19 | 3.965539 | 4.42 | 4 | 3.77 | 3.91 | 4.174 | 4.1 | 4.0582 | 4.167 | 4.07 | 4.067549 | 4.1 | 4.02 | 4.16 | 3.708 | 4.130303
| 1 | 5 | 4.399408 | 4.15 | 3.985794 | 4.04 | 4.11 | 4.07 | 3.69 | 4.132 | 4.27 | 4.0994 | 4.165 | 4.18 | 4.150752 | 4.25 | 4.16 | 3.99 | 3.9 | 9
| 1 | 6 | 4.391916 | 4.15 | 3.894646 | 4.02 | 4.1 | 3.9 | 3.99 | 4.18 | 4.29 | 3.7492 | 4.169 | 3.85 | 3.952764 | 3.95 | 4.2 | 4.08 | 3.891
|  | 7 | 4.318353
|  | 8 | 4.327498
|  | 9 | 4.305487
|  | 10 | 4.332975
|  | 11 | 4.43072
|  | 12 | 4.332081
|  | 13 | 4.233011
|  | 14 | 4.327777
|  | 15 | 4.452428
|  | 16 | 4.238874
|  | 17 | 4.430525
|  | 18 | 4.401051
|  | 19 | 4.2594
|  | 20 | 4.415136
| Mean |  | 4.34833 | 4.193333 | 3.949841 | 4.163333 | 4.065 | 3.928333 | 3.796667 | 4.137606 | 4.196667 | 4.056483 | 4.161667 | 4.088333 | 4.070084 | 4.095 | 4.128333 | 4.15 | 3.8105
| Median |  | 4.332528 | 4.19 | 3.952879 | 4.11 | 4.065 | 3.915 | 3.78 | 4.128403 | 4.2 | 4.11485 | 4.166 | 4.135 | 4.056901 | 4.1 | 4.135 | 4.175 | 3.838
| Std Dev. |  | 0.07836504 | 0.04226898 | 0.03036722 | 0.1993657 | 0.06348228 | 0.1018659 | 0.1347096 | 0.03224446 | 0.08286535 | 0.154763 | 0.01267544 | 0.1235179 | 0.0786032 | 0.09648834 | 0.07909909 | 0.1001998 | 0.09709119
| Rel.Std.Dev. |  | 1.802% | 1.008% | 0.7688% | 4.789% | 1.562% | 2.593% | 3.548% | 0.7793% | 1.975% | 3.815% | 0.3046% | 3.021% | 1.931% | 2.356% | 1.916% | 2.414% | 2.548%
| PDM3 |  | 5.279% | 1.526% | -4.369% | 0.7997% | -1.581% | -4.89% | -8.078% | 0.1768% | 1.607% | -1.787% | 0.7594% | -1.016% | -1.458% | -0.8547% | -0.04768% | 0.4769% | -7.743%
| Z-Score (Absolute) |  | NA | 1.07 | 1.49 | 0.75 | 0.28 | 1.72 | 3.1 | 0.48 | 1.1 | 0.37 | 0.74 | 0.04 | 0.23 | 0.04 | 0.39 | 0.61 | 2.95
Note on C31: Z-Scores have been calculated inclusive of individual outliers. In general, laboratory batches are rejected if Z-Score > 2.5.

## CNL
| Analytical results for Au in OREAS 255c (Certified Value 3.97 ppm) | [18 empty] | Certified
Au | Round | Replicate | Lab | Lab | Lab | Lab | Lab | Lab | Lab | Lab | Lab | Lab | Lab | Lab | Lab | Lab | Lab | Lab | Lab | 1
| No | No | 2.00 | 1.01 | 1.02 | 1.03 | 1.04 | 1.05 | 1.07 | 1.08 | 1.09 | 1.10 | 1.11 | 1.12 | 1.13 | 1.14 | 1.15 | 1.16 | 1.17 | ppm
|  |  | INAA | CNL*MS | CNL*AAS | CNL*OES/AAS | CNL*AAS | CNL*AAS | CNL*AAS | CNL*AAS | CNL*MS | CNL*AAS | CNL*MS | CNL*MS | CNL*AAS | CNL*OES | CNL*AAS | CNL*AAS | CNL*AAS | 2
|  |  | 0.085g | 200g | 200g | 200g | 200g | 200g | 05g | 50g | 50g | 200g | 50g | 30g | 30g | 30g | 30g | 20g | 05g | 3
| 1 | 1 | 4.39702 | 4.13 | 3.802968 | 3.776602 | 3.34 | 3.99 | 3.8 | 4.05911 | 3.8 | 3.98 | 4.245 | 3.343 | 4.1 | 4.32 | 4.34 | 3.694 | 4.164 | 1
| 1 | 2 | 4.481699 | 4.22 | 3.808823 | 3.814252 | 3.62 | 3.97 | 3.8 | 3.887755 | 3.75 | 3.99 | 4.205 | 3.31 | 4.09 | 4.32 | 4.32 | 3.879121 | 4.16 | #N/A
| 1 | 3 | 4.213882 | 4.3 | 3.807847 | 3.830096 | 4.14 | 4.01 | 3.7 | 4.251948 | 3.74 | 4.03 | 4.275 | 3.41 | 4.1 | 4.322 | 4.35 | 3.852148 | 4.152 | 16
| 1 | 4 | 4.27736 | 4.31 | 3.820531 | 3.849628 | 4.01 | 3.98 | 3.9 | 4.182231 | 3.71 | 4.02 | 4.252 | 3.375 | 4.18 | 4.296 | 4.35 | 3.64018 | 4.124 | 3.965252
| 1 | 5 | 4.399408 | 4.27 | 3.840046 | 3.788693 | 3.92 | 3.95 | 3.8 | 4.071148 | 3.82 | 4 | 4.236 | 3.392 | 4.1 | 4.323 | 4.33 | 3.738 | 4.175 | 11
| 1 | 6 | 4.391916 | 4.28 | 3.752231 | 3.780931 | 3.56 | 4.04 | 3.8 | 3.81 | 3.69 | 3.99 | 4.2295 | 3.374 | 4.16 | 4.321 | 4.06 | 3.584416 | 4.178
|  | 7 | 4.318353
|  | 8 | 4.327498
|  | 9 | 4.305487
|  | 10 | 4.332975
|  | 11 | 4.43072
|  | 12 | 4.332081
|  | 13 | 4.233011
|  | 14 | 4.327777
|  | 15 | 4.452428
|  | 16 | 4.238874
|  | 17 | 4.430525
|  | 18 | 4.401051
|  | 19 | 4.2594
|  | 20 | 4.415136
| Mean |  | 4.34833 | 4.251667 | 3.805408 | 3.8067 | 3.765 | 3.99 | 3.8 | 4.043699 | 3.751667 | 4.001667 | 4.240417 | 3.367333 | 4.121667 | 4.317 | 4.291667 | 3.731311 | 4.158833
| Median |  | 4.332528 | 4.275 | 3.808335 | 3.801473 | 3.77 | 3.985 | 3.8 | 4.065129 | 3.745 | 3.995 | 4.2405 | 3.3745 | 4.1 | 4.3205 | 4.335 | 3.716 | 4.162
| Std Dev. |  | 0.07836504 | 0.06735478 | 0.02925679 | 0.02946635 | 0.3060556 | 0.03162278 | 0.06324555 | 0.1688096 | 0.05036533 | 0.0194079 | 0.02342737 | 0.03580875 | 0.0381663 | 0.01035374 | 0.1140906 | 0.116421 | 0.01957975
| Rel.Std.Dev. |  | 1.802% | 1.584% | 0.7688% | 0.7741% | 8.129% | 0.7926% | 1.664% | 4.175% | 1.342% | 0.485% | 0.5525% | 1.063% | 0.926% | 0.2398% | 2.658% | 3.12% | 0.4708%
| PDM3 |  | 9.661% | 7.223% | -4.031% | -3.999% | -5.05% | 0.6241% | -4.168% | 1.978% | -5.386% | 0.9183% | 6.939% | -15.08% | 3.945% | 8.871% | 8.232% | -5.9% | 4.882%
| Z-Score (Absolute) |  | NA | 0.81 | 0.6 | 0.6 | 0.73 | 0.02 | 0.62 | 0.15 | 0.77 | 0.02 | 0.77 | 1.99 | 0.4 | 1.02 | 0.94 | 0.84 | 0.52
Note on C31: Z-Scores have been calculated inclusive of individual outliers. In general, laboratory batches are rejected if Z-Score > 2.5.

## PA
| Analytical results for Au in OREAS 255c (Certified Value 4.23 ppm) | [13 empty] | Certified
Au | Round | Replicate | Lab | Lab | Lab | Lab | Lab | Lab | Lab | Lab | Lab | Lab | Lab | Lab | 1
| No | No | 2.00 | 3.01 | 3.02 | 3.03 | 3.04 | 3.05 | 3.06 | 3.07 | 3.08 | 3.09 | 3.10 | 3.11 | ppm
|  |  | INAA | Raw*PA | Raw*PA | Raw*PA | Raw*PA | Raw*PA | Raw*PA | Raw*PA | Raw*PA | Raw*PA | Raw*PA | Raw*PA | 2
|  |  | 0.085g | 326±15 g | 326±15 g | 326±15 g | 326±15 g | 326±15 g | 326±15 g | 326±15 g | 326±15 g | 326±15 g | 326±15 g | 326±15 g | 3
| 1 | 1 | 4.39702 | 4.392 | 4.46 | 4.18 | 4.22 | 4.34 | 4.11 | 4.18 | 4.301 | 4.318 | 4.203 | 4.313 | 1
| 1 | 2 | 4.481699 | 4.366 | 4.447 | 4.16 | 4.11 | 4.12 | 4.21 | 3.97 | 4.27 | 4.327 | 4.221 | 4.275 | #N/A
| 1 | 3 | 4.213882 | 4.366 | 4.206 | 4.37 | 4.16 | 4.47 | 4.14 | 4.04 | 4.269 | 4.214 | 4.208 | 4.27 | 16
| 1 | 4 | 4.27736 | 4.438 | 4.302 | 4.19 | 4.19 | 4.25 | 4.24 | 4.09 | 4.253 | 3.953 | 4.22 | 4.118 | 4.230773
| 1 | 5 | 4.399408 | 4.284 | 4.165 | 4.32 | 3.97 | 4.37 | 4.32 | 4.33 | 4.41 | 4.313 | 4.202 | 4.091 | 13
| 1 | 6 | 4.391916 | 4.336 | 4.143 | 4.24 | 4.12 | 4.26 | 4.16 | 4 | 4.163 | 4.382 | 3.981 | 4.221
|  | 7 | 4.318353
|  | 8 | 4.327498
|  | 9 | 4.305487
|  | 10 | 4.332975
|  | 11 | 4.43072
|  | 12 | 4.332081
|  | 13 | 4.233011
|  | 14 | 4.327777
|  | 15 | 4.452428
|  | 16 | 4.238874
|  | 17 | 4.430525
|  | 18 | 4.401051
|  | 19 | 4.2594
|  | 20 | 4.415136
| Mean |  | 4.34833 | 4.363667 | 4.287167 | 4.243333 | 4.128333 | 4.301667 | 4.196667 | 4.101667 | 4.277667 | 4.251167 | 4.1725 | 4.214667
| Median |  | 4.332528 | 4.366 | 4.254 | 4.215 | 4.14 | 4.3 | 4.185 | 4.065 | 4.2695 | 4.3155 | 4.2055 | 4.2455
| Std Dev. |  | 0.07836504 | 0.05186778 | 0.1399534 | 0.08453796 | 0.08795832 | 0.1199027 | 0.07659417 | 0.1340771 | 0.07993414 | 0.1558479 | 0.09417165 | 0.09060831
| Rel.Std.Dev. |  | 1.802% | 1.189% | 3.264% | 1.992% | 2.131% | 2.787% | 1.825% | 3.269% | 1.869% | 3.666% | 2.257% | 2.15%
| PDM3 |  | 2.779% | 3.141% | 1.333% | 0.2969% | -2.421% | 1.676% | -0.8061% | -3.052% | 1.108% | 0.482% | -1.377% | -0.3807%
| Z-Score (Absolute) |  | NA | 1.74 | 0.63 | 0 | 1.66 | 0.84 | 0.67 | 2.05 | 0.5 | 0.11 | 1.02 | 0.41
Note on C31: Z-Scores have been calculated inclusive of individual outliers. In general, laboratory batches are rejected if Z-Score > 2.5.

## 4-Acid
| Analytical results for Ag in OREAS 255c (Certified Value 1.11 ppm) | [19 empty] | Certified
Ag | Round | Replicate | Lab | Lab | Lab | Lab | Lab | Lab | Lab | Lab | Lab | Lab | Lab | Lab | Lab | Lab | Lab | Lab |  |  | 1
| No | No | 1.01 | 1.03 | 1.06 | 1.07 | 1.09 | 1.10 | 1.11 | 1.12 | 1.13 | 1.14 | 1.15 | 1.16 | 1.17 | 1.19 | 1.20 | 1.21 |  |  | ppm
|  |  | 4A*MS | 4A*MS | 4A*OES | 4A*MS | 4A*OES/MS | 4A*OES/MS | 4A*OES | 4A*OES/MS | 4A*MS | 4A*OES/MS | 4A*OES/MS | 4A*OES | 4A*OES/MS | 4A*OES/MS | 4A*OES/MS | 4A*OES/MS |  |  | 2
3
| 1 | 1 | 1.07 | 1.07160408 | 0.5571 | 1.2 | 1.3 | 1 | 1.355 | 1.1 | 1.1 | 1.13655428 | 1.1 | 1.014055 | 1.4 | 1.04 | 1.05 | 1.14 |  |  | 1
| 1 | 2 | 1.1 | 0.99213012 | 0.5016 | 1.2 | 1.5 | 1 | 1.396 | 1.14 | 1.1 | 1.13492434 | 1.06 | 0.9684944 | 1.4 | 1.06 | 1.03 | 1.2 |  |  | 19
| 1 | 3 | 1.15 | 0.98810172 | 0.5839 | 1.1 | 1.3 | 1 | 1.399933 | 1.15 | 1.2 | 1.10648468 | 1.1 | 1.029851 | 1.3 | 1.02 | 1.06 | 1.27 |  |  | 16
| 1 | 4 | 1.09 | 1.00603188 | 0.5784 | 1.1 | 1.1 | 1 | 1.3542 | 1.13 | 1.1 | 1.13803588 | 1.07 | 1.002358 | 1.3 | 1.08 | 1 | 1.08 |  |  | 1.106966
| 1 | 5 | 1.13 | 0.99454068 | 0.6292 | 1.2 | 1.1 | 1 | 1.4652 | 1.06 | 1.2 | 1.13202498 | 1.1 | 0.9791469 | 1.3 | 1 | 1.04 | 1.16 |  |  | 15
| 1 | 6 | 1.08 | 1.06662744 | 0.8181 | 1.2 | 1.1 | 0.9 | 1.38705 | 1.15 | 1.1 | 1.13593708 | 1.12 | 1.018234 | 1.3 | 1.06 | 1.04 | 1.06
| Mean |  | 1.103333 | 1.01983932 | 0.6113833 | 1.166667 | 1.233333 | 0.9833333 | 1.392897 | 1.121667 | 1.133333 | 1.13066 | 1.091667 | 1.002023 | 1.333333 | 1.043333 | 1.036667 | 1.151667
| Median |  | 1.095 | 1.00028628 | 0.58115 | 1.2 | 1.2 | 1 | 1.391525 | 1.135 | 1.1 | 1.13543071 | 1.1 | 1.008207 | 1.3 | 1.05 | 1.04 | 1.15
| Std Dev. |  | 0.03076795 | 0.03866383 | 0.1094454 | 0.05163978 | 0.1632993 | 0.04082483 | 0.04063174 | 0.03544949 | 0.05163978 | 0.01201239 | 0.02228602 | 0.02378903 | 0.05163978 | 0.0294392 | 0.02065591 | 0.07756718
| Rel.Std.Dev. |  | 2.789% | 3.791% | 17.9% | 4.426% | 13.24% | 4.152% | 2.917% | 3.16% | 4.556% | 1.062% | 2.041% | 2.374% | 3.873% | 2.822% | 1.993% | 6.735%
| PDM3 |  | -0.3282% | -7.871% | -44.77% | 5.393% | 11.42% | -11.17% | 25.83% | 1.328% | 2.382% | 2.14% | -1.382% | -9.48% | 20.45% | -5.748% | -6.351% | 4.038%
| Z-Score (Absolute) |  | 0.09 | 0.86 | 4.66 | 0.5 | 1.12 | 1.2 | 2.61 | 0.09 | 0.19 | 0.17 | 0.19 | 1.03 | 2.05 | 0.64 | 0.71 | 0.36
| Analytical results for Al in OREAS 255c (Certified Value 6.31 wt.%) | [19 empty] | Certified
Al | Round | Replicate | Lab | Lab | Lab | Lab | Lab | Lab | Lab | Lab | Lab | Lab | Lab | Lab | Lab | Lab | Lab | Lab | Lab | Lab | 1
| No | No | 1.01 | 1.02 | 1.03 | 1.06 | 1.07 | 1.09 | 1.10 | 1.11 | 1.12 | 1.13 | 1.14 | 1.15 | 1.16 | 1.17 | 1.19 | 1.20 | 1.21 | 1.22 | wt.%
|  |  | 4A*OES | 4A*OES | 4A*MS | 4A*OES | 4A*OES | 4A*OES/MS | 4A*OES/MS | 4A*OES | 4A*OES/MS | 4A*MS | 4A*OES/MS | 4A*OES/MS | 4A*OES | 4A*OES/MS | 4A*OES/MS | 4A*OES/MS | 4A*OES/MS | 4A*OES | 2
3
| 1 | 1 | 6.445 | 6.26527 | 6.530246 | 5.66452524 | 6.2 | 6.61 | 6.33 | 6.35 | 6.25 | 5.96 | 5.8988 | 6.35 | 6.285313 | 6.45 | 6.2 | 6.23 | 6.21 | 5.85 | 1
| 1 | 2 | 6.3436 | 6.26659 | 6.425837 | 5.83719038 | 6.29 | 6.65 | 6.32 | 6.32 | 6.42 | 6.14 | 5.8818 | 6.4 | 6.315536 | 6.42 | 6.03 | 6.17 | 6.22 | 6.13 | #N/A
| 1 | 3 | 6.4271 | 6.24184 | 6.622354 | 5.77742874 | 6.33 | 6.7 | 6.22 | 6.37 | 6.43 | 6.48 | 5.8578 | 6.34 | 6.346969 | 6.3 | 6.37 | 6.21 | 6.21 | 5.79 | 16
| 1 | 4 | 6.5285 | 6.29111 | 6.536396 | 5.77928317 | 6.33 | 6.79 | 6.3 | 6.29 | 6.21 | 6.56 | 5.903 | 6.17 | 6.188134 | 6.36 | 6.4 | 6.2 | 6.15 | 5.86 | 6.307367
| 1 | 5 | 6.4675 | 6.21632 | 6.560026 | 5.75766004 | 6.32 | 6.68 | 6.32 | 6.32 | 6.42 | 6.18 | 5.9132 | 6.32 | 6.262115 | 6.42 | 6.23 | 6.26 | 6.23 | 5.61 | 16
| 1 | 6 | 6.4192 | 6.2304 | 6.601881 | 5.82809499 | 6.27 | 6.66 | 6.34 | 6.35 | 6.36 | 6.51 | 5.8726 | 6.32 | 6.220095 | 6.38 | 6.29 | 6.33 | 6.14 | 5.82
| Mean |  | 6.438483 | 6.251922 | 6.546124 | 5.77403 | 6.29 | 6.681667 | 6.305 | 6.333333 | 6.348333 | 6.305 | 5.887867 | 6.316667 | 6.269694 | 6.388333 | 6.253333 | 6.233333 | 6.193333 | 5.843333
| Median |  | 6.43605 | 6.253555 | 6.548211 | 5.778355955 | 6.305 | 6.67 | 6.32 | 6.335 | 6.39 | 6.33 | 5.8903 | 6.33 | 6.273714 | 6.4 | 6.26 | 6.22 | 6.21 | 5.835
| Std Dev. |  | 0.06081399 | 0.02742759 | 0.06917933 | 0.06198495 | 0.0501996 | 0.06112828 | 0.04370355 | 0.02875181 | 0.09579492 | 0.2447652 | 0.02080487 | 0.07763161 | 0.05913781 | 0.05382069 | 0.1339652 | 0.05609516 | 0.03829708 | 0.1675311
| Rel.Std.Dev. |  | 0.9445% | 0.4387% | 1.057% | 1.074% | 0.7981% | 0.9149% | 0.6932% | 0.454% | 1.509% | 3.882% | 0.3534% | 1.229% | 0.9432% | 0.8425% | 2.142% | 0.8999% | 0.6184% | 2.867%
| PDM3 |  | 2.079% | -0.879% | 3.785% | -8.456% | -0.2753% | 5.934% | -0.03752% | 0.4117% | 0.6495% | -0.03752% | -6.651% | 0.1474% | -0.5973% | 1.284% | -0.8567% | -1.174% | -1.808% | -7.357%
| Z-Score (Absolute) |  | 1.65 | 0.53 | 2.92 | 6.14 | 0.09 | 4.51 | 0.09 | 0.42 | 0.6 | 0.09 | 4.8 | 0.22 | 0.33 | 1.07 | 0.52 | 0.75 | 1.22 | 5.33
| Analytical results for As in OREAS 255c (Certified Value 174 ppm) | [19 empty] | Certified
As | Round | Replicate | Lab | Lab | Lab | Lab | Lab | Lab | Lab | Lab | Lab | Lab | Lab | Lab | Lab | Lab | Lab | Lab | Lab |  | 1
| No | No | 1.01 | 1.03 | 1.06 | 1.07 | 1.09 | 1.10 | 1.11 | 1.12 | 1.13 | 1.14 | 1.15 | 1.16 | 1.17 | 1.19 | 1.20 | 1.21 | 1.22 |  | ppm
|  |  | 4A*MS | 4A*MS | 4A*OES | 4A*MS | 4A*OES/MS | 4A*OES/MS | 4A*OES | 4A*OES/MS | 4A*MS | 4A*OES/MS | 4A*OES/MS | 4A*OES | 4A*OES/MS | 4A*OES/MS | 4A*OES/MS | 4A*OES/MS | 4A*MS |  | 0
0
| 1 | 1 | 173.5 | 179.0725 | 273.3533 | 177 | 138 | 174 | 172.9367 | 173 | 167 | 108.4699 | 171 | 170.459 | 168 | 173 | 175.5 | 178.5 | 174 |  | 1
| 1 | 2 | 173.1 | 174.2678 | 239.5508 | 171 | 147 | 173 | 171.02 | 175.5 | 168 | 108.205 | 176 | 161.6458 | 167 | 173.5 | 174 | 173.5 | 176 |  | 20
| 1 | 3 | 177.2 | 179.9004 | 237.1345 | 173 | 143 | 173 | 173.8633 | 177.5 | 171 | 109.6874 | 174.5 | 167.302 | 166 | 178.5 | 176 | 177 | 170 |  | 16
| 1 | 4 | 175.8 | 179.2793 | 243.5995 | 177 | 142 | 170 | 169.89 | 172 | 170 | 108.6196 | 169.5 | 167.371 | 168 | 177.5 | 172 | 174.5 | 175 |  | 173.5351
| 1 | 5 | 174.8 | 176.8312 | 247.4004 | 175 | 140 | 171 | 170.11 | 177.5 | 168 | 108.9359 | 175 | 168.3704 | 168 | 175.5 | 175.5 | 172.5 | 175 |  | 17
| 1 | 6 | 175.9 | 177.5244 | 286.1231 | 172 | 149 | 173 | 176.2433 | 176.5 | 168 | 108.7372 | 174.5 | 162.5288 | 169 | 179 | 176.5 | 171.5 | 171
| Mean |  | 175.05 | 177.8126 | 254.5269 | 174.1667 | 143.1667 | 172.3333 | 172.3439 | 175.3333 | 168.6667 | 108.7758 | 173.4167 | 166.2795 | 167.6667 | 176.1667 | 174.9167 | 174.5833 | 173.5
| Median |  | 175.3 | 178.2984 | 245.49995 | 174 | 142.5 | 173 | 171.9783 | 176 | 168 | 108.6784 | 174.5 | 167.3365 | 168 | 176.5 | 175.5 | 174 | 174.5
| Std Dev. |  | 1.560449 | 2.083719 | 20.24711 | 2.562551 | 4.167333 | 1.505545 | 2.475087 | 2.33809 | 1.505545 | 0.5102788 | 2.557668 | 3.452994 | 1.032796 | 2.562551 | 1.655798 | 2.691034 | 2.428992
| Rel.Std.Dev. |  | 0.8914% | 1.172% | 7.955% | 1.471% | 2.911% | 0.8736% | 1.436% | 1.334% | 0.8926% | 0.4691% | 1.475% | 2.077% | 0.616% | 1.455% | 0.9466% | 1.541% | 1.4%
| PDM3 |  | 0.873% | 2.465% | 46.67% | 0.3639% | -17.5% | -0.6925% | -0.6864% | 1.036% | -2.805% | -37.32% | -0.06826% | -4.181% | -3.382% | 1.516% | 0.7961% | 0.604% | -0.02023%
| Z-Score (Absolute) |  | 0.57 | 1.59 | 29.8 | 0.25 | 11.16 | 0.43 | 0.43 | 0.67 | 1.78 | 23.81 | 0.03 | 2.66 | 2.15 | 0.98 | 0.52 | 0.4 | 0
| Analytical results for Ba in OREAS 255c (Certified Value 445 ppm) | [19 empty] | Certified
Ba | Round | Replicate | Lab | Lab | Lab | Lab | Lab | Lab | Lab | Lab | Lab | Lab | Lab | Lab | Lab | Lab | Lab | Lab | Lab | Lab | 1
| No | No | 1.01 | 1.02 | 1.03 | 1.06 | 1.07 | 1.09 | 1.10 | 1.11 | 1.12 | 1.13 | 1.14 | 1.15 | 1.16 | 1.17 | 1.19 | 1.20 | 1.21 | 1.22 | ppm
|  |  | 4A*MS | 4A*OES | 4A*MS | 4A*OES | 4A*MS | 4A*OES/MS | 4A*OES/MS | 4A*OES | 4A*OES/MS | 4A*MS | 4A*OES/MS | 4A*OES/MS | 4A*OES | 4A*OES/MS | 4A*OES/MS | 4A*OES/MS | 4A*OES/MS | 4A*OES | 0
0
| 1 | 1 | 460.5 | 443.366 | 446.3161 | 397.8778 | 427 | 390 | 448 | 456 | 440 | 273 | 426.8264 | 440 | 459.6232 | 447 | 440 | 460 | 440 | 390 | 1
| 1 | 2 | 460.3 | 444.455 | 437.4816 | 407.7944 | 435 | 405 | 447 | 457 | 450 | 280 | 427.7554 | 450 | 451.8606 | 442 | 430 | 450 | 430 | 412 | 21
| 1 | 3 | 460.7 | 443.564 | 443.933 | 406.7147 | 437 | 411 | 445 | 450 | 450 | 289 | 432.9929 | 450 | 452.3818 | 443 | 460 | 460 | 440 | 413 | 16
| 1 | 4 | 460.2 | 450.945 | 447.0257 | 405.4694 | 430 | 409 | 443 | 447 | 440 | 284 | 426.1566 | 430 | 421.9634 | 441 | 460 | 460 | 430 | 406 | 444.7703
| 1 | 5 | 459.8 | 442.541 | 448.6241 | 403.741 | 434 | 404 | 444 | 456 | 450 | 278 | 426.1169 | 440 | 440.9982 | 445 | 450 | 460 | 440 | 403 | 18
| 1 | 6 | 457.3 | 445.423 | 449.7187 | 406.5213 | 431 | 419 | 449 | 456 | 450 | 283 | 424.1898 | 440 | 423.6471 | 444 | 450 | 470 | 430 | 401
| Mean |  | 459.8 | 445.049 | 445.5165 | 404.6864 | 432.3333 | 406.3333 | 446 | 453.6667 | 446.6667 | 281.1667 | 427.3397 | 441.6667 | 441.7457 | 443.6667 | 448.3333 | 460 | 435 | 404.1667
| Median |  | 460.25 | 444.0095 | 446.6709 | 405.99535 | 432.5 | 407 | 446 | 456 | 450 | 281.5 | 426.4915 | 440 | 446.4294 | 443.5 | 450 | 460 | 435 | 404.5
| Std Dev. |  | 1.261745 | 3.052321 | 4.411354 | 3.605674 | 3.669696 | 9.626353 | 2.366432 | 4.131182 | 5.163978 | 5.492419 | 3.007051 | 7.527727 | 15.83982 | 2.160247 | 11.69045 | 6.324555 | 5.477226 | 8.424172
| Rel.Std.Dev. |  | 0.2744% | 0.6858% | 0.9902% | 0.891% | 0.8488% | 2.369% | 0.5306% | 0.9106% | 1.156% | 1.953% | 0.7037% | 1.704% | 3.586% | 0.4869% | 2.608% | 1.375% | 1.259% | 2.084%
| PDM3 |  | 3.379% | 0.06266% | 0.1678% | -9.012% | -2.796% | -8.642% | 0.2765% | 2% | 0.4264% | -36.78% | -3.919% | -0.6978% | -0.68% | -0.2481% | 0.8011% | 3.424% | -2.197% | -9.129%
| Z-Score (Absolute) |  | 1.28 | 0.17 | 0.21 | 2.84 | 0.77 | 2.71 | 0.25 | 0.82 | 0.3 | 12.05 | 1.15 | 0.08 | 0.07 | 0.07 | 0.42 | 1.29 | 0.57 | 2.87
| Analytical results for Be in OREAS 255c (Certified Value 2.1 ppm) | [19 empty] | Certified
Be | Round | Replicate | Lab | Lab | Lab | Lab | Lab | Lab | Lab | Lab | Lab | Lab | Lab | Lab | Lab | Lab | Lab | Lab | Lab |  | 1
| No | No | 1.01 | 1.03 | 1.06 | 1.07 | 1.09 | 1.10 | 1.11 | 1.12 | 1.13 | 1.14 | 1.15 | 1.16 | 1.17 | 1.19 | 1.20 | 1.21 | 1.22 |  | ppm
|  |  | 4A*MS | 4A*MS | 4A*OES | 4A*MS | 4A*OES/MS | 4A*MS | 4A*OES | 4A*OES/MS | 4A*MS | 4A*OES/MS | 4A*OES/MS | 4A*OES | 4A*OES/MS | 4A*OES/MS | 4A*OES/MS | 4A*OES/MS | 4A*MS |  | 2
3
| 1 | 1 | 2.08 | 2.230812 | 1.4973 | 1.8 | 2.2 | 2.12 | < 5 | 2.12 | 2 | 1.7383884 | 2.14 | 2.388813 | 2.2 | 2.11 | 2.13 | 2.03 | 2.49 |  | 1
| 1 | 2 | 2 | 2.092888 | 1.5902 | 1.8 | 2.1 | 2.08 | < 5 | 2.17 | 2 | 1.7231735 | 2.16 | 2.225409 | 2 | 2.05 | 2.11 | 2.02 | 2.36 |  | 22
| 1 | 3 | 1.97 | 2.221301 | 1.4713 | 1.8 | 2.4 | 2.15 | < 5 | 2.17 | 2 | 1.7267536 | 2.14 | 2.273442 | 2.1 | 2.15 | 2.13 | 2.03 | 2.45 |  | 16
| 1 | 4 | 2.12 | 2.198288 | 1.416 | 2 | 2.3 | 2.1 | < 5 | 2.08 | 2 | 1.7455563 | 2.1 | 1.876223 | 2 | 2.17 | 2.13 | 2 | 2.37 |  | 2.103409
| 1 | 5 | 2.04 | 2.134604 | 1.5314 | 2 | 2.2 | 2.12 | < 5 | 2.19 | 2 | 1.743341 | 2.14 | 1.903615 | 2 | 2.12 | 2.16 | 2.02 | 2.41 |  | 19
| 1 | 6 | 2.03 | 2.207094 | 1.5527 | 2 | 2.3 | 2.1 | < 5 | 2.16 | 2 | 1.7359791 | 2.16 | 2.20299 | 2 | 2.13 | 2.16 | 2 | 2.53
| Mean |  | 2.04 | 2.180831 | 1.509817 | 1.9 | 2.25 | 2.111667 |  | 2.148333 | 2 | 1.735532 | 2.14 | 2.145082 | 2.05 | 2.121667 | 2.136667 | 2.016667 | 2.435
| Median |  | 2.035 | 2.202691 | 1.51435 | 1.9 | 2.25 | 2.11 |  | 2.165 | 2 | 1.73718375 | 2.14 | 2.214199 | 2 | 2.125 | 2.13 | 2.02 | 2.43
| Std Dev. |  | 0.05403702 | 0.05477451 | 0.06198075 | 0.1095445 | 0.1048809 | 0.02401388 |  | 0.04070217 | 0 | 0.008940009 | 0.0219089 | 0.2079799 | 0.083666 | 0.04119061 | 0.01966384 | 0.0136626 | 0.06745369
| Rel.Std.Dev. |  | 2.649% | 2.512% | 4.105% | 5.766% | 4.661% | 1.137% |  | 1.895% | 0% | 0.5151% | 1.024% | 9.696% | 4.081% | 1.941% | 0.9203% | 0.6775% | 2.77%
| PDM3 |  | -3.015% | 3.681% | -28.22% | -9.67% | 6.969% | 0.3926% |  | 2.136% | -4.916% | -17.49% | 1.74% | 1.981% | -2.539% | 0.868% | 1.581% | -4.124% | 15.76%
| Z-Score (Absolute) |  | 0.71 | 0.41 | 4.96 | 1.84 | 0.97 | 0.14 | 2.97 | 0.15 | NA | 3.15 | 0.09 | 0.13 | 0.63 | 0.06 | 0.06 | 0.9 | 2.45
Results from laboratory 1.13 were removed due to their 1 ppm reading resolution.
| Analytical results for Bi in OREAS 255c (Certified Value 3.16 ppm) | [19 empty] | Certified
Bi | Round | Replicate | Lab | Lab | Lab | Lab | Lab | Lab | Lab | Lab | Lab | Lab | Lab | Lab | Lab | Lab | Lab | Lab | Lab | Lab | 1
| No | No | 1.01 | 1.02 | 1.03 | 1.06 | 1.07 | 1.09 | 1.10 | 1.11 | 1.12 | 1.13 | 1.14 | 1.15 | 1.16 | 1.17 | 1.19 | 1.20 | 1.21 | 1.22 | ppm
|  |  | 4A*MS | 4A*MS | 4A*MS | 4A*OES | 4A*MS | 4A*OES/MS | 4A*MS | 4A*OES | 4A*OES/MS | 4A*MS | 4A*OES/MS | 4A*OES/MS | 4A*OES | 4A*OES/MS | 4A*OES/MS | 4A*OES/MS | 4A*OES/MS | 4A*MS | 2
3
| 1 | 1 | 3.02 | 2.743567 | 3.294785 | 4.1863 | 3.01 | 3.32 | 2.88 | < 5 | 3.31 | 3.9 | 3.308 | 3.04 | 3.436543 | 3.26 | 2.96 | 3.22 | 3.25 | 3.08 | 1
| 1 | 2 | 3.33 | 2.710566 | 3.257068 | 2.7342 | 3.2 | 3.36 | 2.94 | < 5 | 3.31 | 3.5 | 3.3316 | 2.95 | 3.308893 | 3.18 | 3.04 | 3.22 | 3.01 | 3.09 | 23
| 1 | 3 | 3.17 | 2.65591 | 3.32675 | 3.0018 | 3.26 | 3.38 | 2.95 | < 5 | 3.74 | 3 | 3.3584 | 2.98 | 3.097689 | 3.13 | 3.07 | 2.91 | 3.12 | 3.01 | 16
| 1 | 4 | 3.17 | 2.756671 | 3.330108 | 3.5998 | 3.23 | 3.63 | 2.84 | < 5 | 4.02 | 3 | 3.3232 | 3.2 | 2.59785 | 3.13 | 2.94 | 2.95 | 3.42 | 3.02 | 3.158428
| 1 | 5 | 3.16 | 2.700839 | 3.122217 | 3.5437 | 3.44 | 3.52 | 2.9 | < 5 | 3.46 | 3.2 | 3.3572 | 3.07 | 2.577326 | 3.33 | 2.86 | 3.1 | 3.11 | 3.01 | 20
| 1 | 6 | 3.25 | 2.762111 | 3.785612 | 2.1991 | 3.2 | 3.49 | 2.86 | < 5 | 3.62 | 3.2 | 4.0223 | 3.09 | 2.995264 | 3.67 | 2.93 | 3.02 | 3.19 | 3.02
| Mean |  | 3.183333 | 2.721611 | 3.352757 | 3.210817 | 3.223333 | 3.45 | 2.895 |  | 3.576667 | 3.3 | 3.450117 | 3.055 | 3.002261 | 3.283333 | 2.966667 | 3.07 | 3.183333 | 3.038333
| Median |  | 3.17 | 2.727066 | 3.310767 | 3.27275 | 3.215 | 3.435 | 2.89 |  | 3.54 | 3.2 | 3.3444 | 3.055 | 3.046476 | 3.22 | 2.95 | 3.06 | 3.155 | 3.02
| Std Dev. |  | 0.103473 | 0.0405502 | 0.2254854 | 0.7082527 | 0.1377921 | 0.117303 | 0.04370355 |  | 0.2760193 | 0.3464102 | 0.2809948 | 0.08871302 | 0.3566224 | 0.2049065 | 0.07685484 | 0.1329662 | 0.1413742 | 0.03656045
| Rel.Std.Dev. |  | 3.25% | 1.49% | 6.725% | 22.06% | 4.275% | 3.4% | 1.51% |  | 7.717% | 10.5% | 8.145% | 2.904% | 11.88% | 6.241% | 2.591% | 4.331% | 4.441% | 1.203%
| PDM3 |  | 0.7885% | -13.83% | 6.153% | 1.659% | 2.055% | 9.232% | -8.34% |  | 13.24% | 4.482% | 9.235% | -3.275% | -4.944% | 3.955% | -6.071% | -2.8% | 0.7885% | -3.802%
| Z-Score (Absolute) |  | 0 | 1.98 | 0.73 | 0.12 | 0.17 | 1.14 | 1.24 | 2.93 | 1.69 | 0.5 | 1.14 | 0.55 | 0.78 | 0.43 | 0.93 | 0.49 | 0 | 0.62
| Analytical results for Ca in OREAS 255c (Certified Value 1.26 wt.%) | [19 empty] | Certified
Ca | Round | Replicate | Lab | Lab | Lab | Lab | Lab | Lab | Lab | Lab | Lab | Lab | Lab | Lab | Lab | Lab | Lab | Lab | Lab | Lab | 1
| No | No | 1.01 | 1.02 | 1.03 | 1.06 | 1.07 | 1.09 | 1.10 | 1.11 | 1.12 | 1.13 | 1.14 | 1.15 | 1.16 | 1.17 | 1.19 | 1.20 | 1.21 | 1.22 | wt.%
|  |  | 4A*OES | 4A*OES | 4A*MS | 4A*OES | 4A*OES | 4A*OES/MS | 4A*MS | 4A*OES | 4A*OES/MS | 4A*MS | 4A*OES/MS | 4A*OES/MS | 4A*OES | 4A*OES/MS | 4A*OES/MS | 4A*OES/MS | 4A*OES/MS | 4A*OES | 2
3
| 1 | 1 | 1.2727 | 1.23288 | 1.229098 | 1.90581498 | 1.22 | 1.2 | 1.22 | 1.27 | 1.24 | 1.26 | 1.307426 | 1.33 | 1.276106 | 1.25 | 1.24 | 1.28 | 1.24 | 1.096 | 1
| 1 | 2 | 1.2381 | 1.24443 | 1.220824 | 1.94954352 | 1.25 | 1.23 | 1.22 | 1.24 | 1.3 | 1.3 | 1.266929 | 1.31 | 1.281673 | 1.25 | 1.22 | 1.29 | 1.24 | 1.169 | #N/A
| 1 | 3 | 1.2608 | 1.25697 | 1.263606 | 1.94038031 | 1.24 | 1.28 | 1.22 | 1.26 | 1.28 | 1.35 | 1.274926 | 1.3 | 1.282885 | 1.24 | 1.3 | 1.3 | 1.25 | 1.173 | 16
| 1 | 4 | 1.2791 | 1.26324 | 1.254415 | 1.92726387 | 1.24 | 1.29 | 1.22 | 1.23 | 1.24 | 1.35 | 1.296725 | 1.27 | 1.269293 | 1.2 | 1.3 | 1.3 | 1.23 | 1.185 | 1.264176
| 1 | 5 | 1.2809 | 1.25697 | 1.248419 | 1.96237834 | 1.24 | 1.23 | 1.23 | 1.26 | 1.31 | 1.31 | 1.294122 | 1.31 | 1.269293 | 1.23 | 1.26 | 1.32 | 1.26 | 1.19 | 21
| 1 | 6 | 1.2374 | 1.28403 | 1.289102 | 1.94283206 | 1.24 | 1.26 | 1.22 | 1.25 | 1.28 | 1.36 | 1.285626211 | 1.32 | 1.262952 | 1.22 | 1.26 | 1.3 | 1.22 | 1.167
| Mean |  | 1.2615 | 1.25642 | 1.250911 | 1.938036 | 1.238333 | 1.248333 | 1.221667 | 1.251667 | 1.275 | 1.321667 | 1.287626 | 1.306667 | 1.2737 | 1.231667 | 1.263333 | 1.298333 | 1.24 | 1.163333
| Median |  | 1.26675 | 1.25697 | 1.251417 | 1.941606185 | 1.24 | 1.245 | 1.22 | 1.255 | 1.28 | 1.33 | 1.289874 | 1.31 | 1.2727 | 1.235 | 1.26 | 1.3 | 1.24 | 1.171
| Std Dev. |  | 0.01969985 | 0.01736273 | 0.02457335 | 0.01953307 | 0.009831921 | 0.03430258 | 0.004082483 | 0.0147196 | 0.02949576 | 0.03868678 | 0.01490433 | 0.02065591 | 0.00784973 | 0.0194079 | 0.03204164 | 0.0132916 | 0.01414214 | 0.03421501
| Rel.Std.Dev. |  | 1.562% | 1.382% | 1.964% | 1.008% | 0.794% | 2.748% | 0.3342% | 1.176% | 2.313% | 2.927% | 1.158% | 1.581% | 0.6163% | 1.576% | 2.536% | 1.024% | 1.14% | 2.941%
| PDM3 |  | -0.2117% | -0.6136% | -1.049% | 53.3% | -2.044% | -1.253% | -3.363% | -0.9896% | 0.8562% | 4.548% | 1.855% | 3.361% | 0.7534% | -2.572% | -0.06669% | 2.702% | -1.912% | -7.977%
| Z-Score (Absolute) |  | 0.09 | 0.09 | 0.27 | 23.13 | 0.7 | 0.36 | 1.27 | 0.25 | 0.55 | 2.14 | 0.98 | 1.63 | 0.5 | 0.93 | 0.15 | 1.34 | 0.65 | 3.26
| Analytical results for Cd in OREAS 255c (Certified Value 0.095 ppm) | [19 empty] | Certified
Cd | Round | Replicate | Lab | Lab | Lab | Lab | Lab | Lab | Lab | Lab | Lab | Lab | Lab | Lab | Lab | Lab | Lab | Lab |  |  | 1
| No | No | 1.01 | 1.03 | 1.06 | 1.07 | 1.09 | 1.10 | 1.11 | 1.12 | 1.13 | 1.14 | 1.15 | 1.16 | 1.17 | 1.19 | 1.20 | 1.21 |  |  | ppm
|  |  | 4A*MS | 4A*MS | 4A*OES | 4A*MS | 4A*OES/MS | 4A*MS | 4A*OES | 4A*OES/MS | 4A*MS | 4A*OES/MS | 4A*OES/MS | 4A*OES | 4A*OES/MS | 4A*OES/MS | 4A*OES/MS | 4A*OES/MS |  |  | 3
3
| 1 | 1 | 0.1 | < 0.5 | 0.5838 | 0.11 | < 0.3 | 0.28 | 1.3091 | 0.08 | 0.2 | 0.11095 | 0.1 | 0.07337082 | 0.31 | 0.09 | 0.08 | 0.08 |  |  | 1
| 1 | 2 | 0.11 | < 0.5 | 0.4894 | 0.12 | < 0.3 | 0.29 | 1.1461 | 0.09 | 0.3 | 0.1175 | 0.08 | 0.07663671 | 0.29 | 0.08 | 0.09 | 0.09 |  |  | 24
| 1 | 3 | 0.14 | < 0.5 | 0.6031 | 0.11 | < 0.3 | 0.29 | 1.2094 | 0.09 | 0.3 | 0.1114 | 0.09 | 0.1079877 | 0.32 | 0.08 | 0.08 | 0.1 |  |  | 16
| 1 | 4 | 0.11 | < 0.5 | 0.7161 | 0.12 | < 0.3 | 0.28 | 1.09428 | 0.11 | 0.3 | 0.11205 | 0.08 | 0.09985685 | 0.3 | 0.08 | 0.09 | 0.1 |  |  | 0.09464164
| 1 | 5 | 0.08 | < 0.5 | 0.4673 | 0.11 | < 0.3 | 0.28 | 1.28 | 0.08 | 0.2 | 0.1148 | 0.09 | 0.07126004 | 0.3 | 0.09 | 0.09 | 0.08 |  |  | 22
| 1 | 6 | 0.1 | < 0.5 | 0.5806 | 0.1 | < 0.3 | 0.28 | 1.2435 | 0.15 | 0.2 | 0.1148 | 0.09 | 0.06003657 | 0.31 | 0.08 | 0.09 | 0.09
| Mean |  | 0.1066667 |  | 0.5733833 | 0.1116667 |  | 0.2833333 | 1.21373 | 0.1 | 0.25 | 0.1135833 | 0.08833333 | 0.08152478 | 0.305 | 0.08333333 | 0.08666667 | 0.09
| Median |  | 0.105 |  | 0.5822 | 0.11 |  | 0.28 | 1.22645 | 0.09 | 0.25 | 0.113425 | 0.09 | 0.07500376 | 0.305 | 0.08 | 0.09 | 0.09
| Std Dev. |  | 0.01966384 |  | 0.08912754 | 0.007527727 |  | 0.005163978 | 0.08152824 | 0.02683282 | 0.05477226 | 0.002543751 | 0.007527727 | 0.01840565 | 0.01048809 | 0.005163978 | 0.005163978 | 0.008944272
| Rel.Std.Dev. |  | 18.43% |  | 15.54% | 6.741% |  | 1.823% | 6.717% | 26.83% | 21.91% | 2.24% | 8.522% | 22.58% | 3.439% | 6.197% | 5.958% | 9.938%
| PDM3 |  | 12.71% |  | 505.8% | 17.99% |  | 199.4% | 1182% | 5.662% | 164.2% | 20.01% | -6.665% | -13.86% | 222.3% | -11.95% | -8.426% | -4.904%
| Z-Score (Absolute) |  | 0.12 | 3.29 | 10.99 | 0 | 0.91 | 4.09 | 26.23 | 0.28 | NA | 0.05 | 0.56 | 0.72 | 4.6 | 0.67 | 0.59 | 0.52
Results from laboratory 1.13 were removed due to their 0.1 ppm reading resolution.
| Analytical results for Ce in OREAS 255c (Certified Value 73 ppm) | [19 empty] | Certified
Ce | Round | Replicate | Lab | Lab | Lab | Lab | Lab | Lab | Lab | Lab | Lab | Lab | Lab | Lab | Lab | Lab |  |  |  |  | 1
| No | No | 1.01 | 1.02 | 1.03 | 1.09 | 1.10 | 1.12 | 1.13 | 1.14 | 1.15 | 1.17 | 1.19 | 1.20 | 1.21 | 1.22 |  |  |  |  | ppm
|  |  | 4A*MS | 4A*MS | 4A*MS | 4A*OES/MS | 4A*OES/MS | 4A*OES/MS | 4A*MS | 4A*OES/MS | 4A*OES/MS | 4A*OES/MS | 4A*OES/MS | 4A*OES/MS | 4A*OES/MS | 4A*MS |  |  |  |  | 0
1
| 1 | 1 | 69.81 | 72.25861 | 73.11755 | 68.1 | 61 | 74.2 | 72 | 55.9271 | 72.9 | 74.9 | 74.2 | 77.1 | 73.7 | 80.3 |  |  |  |  | 1
| 1 | 2 | 72.15 | 74.76447 | 70.27374 | 70.9 | 62 | 73.7 | 68 | 56.5614 | 72.3 | 74.4 | 72.7 | 73.8 | 73.4 | 80.21 |  |  |  |  | 25
| 1 | 3 | 73.69 | 73.80814 | 71.46201 | 71.5 | 61 | 76.3 | 74 | 56.7686 | 75.6 | 74 | 75.5 | 75.7 | 74 | 80.91 |  |  |  |  | 16
| 1 | 4 | 69.46 | 73.93752 | 72.9498 | 72.1 | 61 | 73.7 | 73 | 56.3188 | 72.3 | 74.6 | 73.8 | 73.6 | 76.1 | 81.81 |  |  |  |  | 73.39823
| 1 | 5 | 72.23 | 73.87704 | 73.10456 | 69.7 | 63 | 75.1 | 77 | 55.9839 | 72.2 | 74.7 | 73.9 | 75.2 | 74.8 | 80.77 |  |  |  |  | 23
| 1 | 6 | 72.72 | 73.28781 | 73.3238 | 71.8 | 63 | 75 | 77 | 55.9231 | 73.5 | 74.4 | 74.6 | 74.4 | 73.1 | 79.83
| Mean |  | 71.67667 | 73.6556 | 72.37191 | 70.68333 | 61.83333 | 74.66667 | 73.5 | 56.24715 | 73.13333 | 74.5 | 74.11667 | 74.96667 | 74.18333 | 80.63833
| Median |  | 72.19 | 73.84259 | 73.02718 | 71.2 | 61.5 | 74.6 | 73.5 | 56.15135 | 72.6 | 74.5 | 74.05 | 74.8 | 73.85 | 80.535
| Std Dev. |  | 1.677518 | 0.8328518 | 1.229882 | 1.523702 | 0.9831921 | 1.005319 | 3.391165 | 0.3612583 | 1.306395 | 0.3098387 | 0.92826 | 1.318585 | 1.10529 | 0.6950228
| Rel.Std.Dev. |  | 2.34% | 1.131% | 1.699% | 2.156% | 1.59% | 1.346% | 4.614% | 0.6423% | 1.786% | 0.4159% | 1.252% | 1.759% | 1.49% | 0.8619%
| PDM3 |  | -2.346% | 0.3507% | -1.398% | -3.699% | -15.76% | 1.728% | 0.1387% | -23.37% | -0.3609% | 1.501% | 0.9788% | 2.137% | 1.07% | 9.864%
| Z-Score (Absolute) |  | 1.12 | 0.05 | 0.71 | 1.7 | 6.9 | 0.64 | 0.05 | 10.19 | 0.26 | 0.54 | 0.32 | 0.82 | 0.36 | 4.15
| Analytical results for Co in OREAS 255c (Certified Value 21 ppm) | [19 empty] | Certified
Co | Round | Replicate | Lab | Lab | Lab | Lab | Lab | Lab | Lab | Lab | Lab | Lab | Lab | Lab | Lab | Lab | Lab | Lab | Lab | Lab | 1
| No | No | 1.01 | 1.02 | 1.03 | 1.06 | 1.07 | 1.09 | 1.10 | 1.11 | 1.12 | 1.13 | 1.14 | 1.15 | 1.16 | 1.17 | 1.19 | 1.20 | 1.21 | 1.22 | ppm
|  |  | 4A*MS | 4A*OES | 4A*MS | 4A*OES | 4A*MS | 4A*OES/MS | 4A*MS | 4A*OES | 4A*OES/MS | 4A*MS | 4A*OES/MS | 4A*OES/MS | 4A*OES | 4A*OES/MS | 4A*OES/MS | 4A*OES/MS | 4A*OES/MS | 4A*MS | 1
2
| 1 | 1 | 21.2 | 20.934 | 21.3169 | 20.297 | 20 | 21 | 21.3 | 23.7592 | 20.2 | 19.6 | 18.41763 | 19.5 | 20.53966 | 21.19 | 20.9 | 22.8 | 20.6 | 23.1 | 1
| 1 | 2 | 21.5 | 21.267 | 20.61437 | 20.9936 | 21 | 21 | 21.2 | 23.2932 | 20.5 | 19.8 | 18.172651 | 19.4 | 21.0684 | 21.13 | 21.7 | 22.2 | 20.3 | 23.7 | 26
| 1 | 3 | 21.4 | 21.042 | 21.45359 | 21.5559 | 21 | 21 | 21.3 | 23.6114 | 21.1 | 20.2 | 18.139774 | 20.3 | 21.50066 | 21.14 | 22.2 | 22.6 | 21 | 22.1 | 16
| 1 | 4 | 21.4 | 21.537 | 21.48347 | 22.0815 | 20 | 21 | 21.6 | 22.9567 | 20 | 20 | 18.513142 | 19 | 19.7887 | 20.98 | 22.4 | 22.2 | 21 | 22.6 | 20.96931
| 1 | 5 | 21.4 | 21.447 | 21.11653 | 21.0561 | 20 | 20 | 21.6 | 23.44617 | 21.2 | 19.8 | 18.435765 | 19.8 | 21.73182 | 21.14 | 21.6 | 22 | 20.8 | 23.5 | 24
| 1 | 6 | 21.1 | 21.699 | 21.55857 | 20.9066 | 20 | 21 | 21.4 | 23.75913 | 20.9 | 19.8 | 18.427897 | 20 | 20.18714 | 21.21 | 21.1 | 22.2 | 20.4 | 23
| Mean |  | 21.33333 | 21.321 | 21.25724 | 21.14845 | 20.33333 | 20.83333 | 21.4 | 23.47097 | 20.65 | 19.86667 | 18.35114 | 19.66667 | 20.80273 | 21.13167 | 21.65 | 22.33333 | 20.68333 | 23
| Median |  | 21.4 | 21.357 | 21.38525 | 21.02485 | 20 | 21 | 21.35 | 23.52878 | 20.7 | 19.8 | 18.4227635 | 19.65 | 20.80403 | 21.14 | 21.65 | 22.2 | 20.7 | 23.05
| Std Dev. |  | 0.1505545 | 0.2952768 | 0.3513307 | 0.6086975 | 0.5163978 | 0.4082483 | 0.167332 | 0.3106529 | 0.4929503 | 0.2065591 | 0.1550822 | 0.4633213 | 0.7612232 | 0.08084965 | 0.5890671 | 0.3011091 | 0.2994439 | 0.5865151
| Rel.Std.Dev. |  | 0.7057% | 1.385% | 1.653% | 2.878% | 2.54% | 1.96% | 0.7819% | 1.324% | 2.387% | 1.04% | 0.8451% | 2.356% | 3.659% | 0.3826% | 2.721% | 1.348% | 1.448% | 2.55%
| PDM3 |  | 1.736% | 1.677% | 1.373% | 0.8543% | -3.033% | -0.6485% | 2.054% | 11.93% | -1.523% | -5.258% | -12.49% | -6.212% | -0.7944% | 0.7743% | 3.246% | 6.505% | -1.364% | 9.684%
| Z-Score (Absolute) |  | 0.28 | 0.26 | 0.17 | 0.01 | 1.15 | 0.44 | 0.37 | 3.32 | 0.7 | 1.81 | 3.97 | 2.1 | 0.48 | 0.01 | 0.73 | 1.7 | 0.65 | 2.65
| Analytical results for Cr in OREAS 255c (Certified Value 169 ppm) | [19 empty] | Certified
Cr | Round | Replicate | Lab | Lab | Lab | Lab | Lab | Lab | Lab | Lab | Lab | Lab | Lab | Lab | Lab | Lab | Lab | Lab | Lab |  | 1
| No | No | 1.01 | 1.03 | 1.06 | 1.07 | 1.09 | 1.10 | 1.11 | 1.12 | 1.13 | 1.14 | 1.15 | 1.16 | 1.17 | 1.19 | 1.20 | 1.21 | 1.22 |  | ppm
|  |  | 4A*OES | 4A*MS | 4A*OES | 4A*OES | 4A*OES/MS | 4A*OES/MS | 4A*OES | 4A*OES/MS | 4A*MS | 4A*OES/MS | 4A*OES/MS | 4A*OES | 4A*OES/MS | 4A*OES/MS | 4A*OES/MS | 4A*OES/MS | 4A*OES |  | 0
0
| 1 | 1 | 193 | 168.3158 | 174.5542 | 164 | 137 | 183 | 161.837 | 166 | 140 | 152.5473 | 177 | 169.5886 | 167 | 170 | 170 | 160 | 160 |  | 1
| 1 | 2 | 191 | 162.5188 | 181.4278 | 172 | 167 | 183 | 161.0233 | 170 | 154 | 152.0487 | 178 | 157.675 | 165 | 171 | 166 | 156 | 167 |  | 27
| 1 | 3 | 189 | 166.1998 | 195.0158 | 164 | 143 | 183 | 160.5567 | 173 | 156 | 151.4467 | 176 | 169.6752 | 167 | 176 | 170 | 163 | 162 |  | 16
| 1 | 4 | 196 | 172.52 | 168.6178 | 168 | 144 | 185 | 157.258 | 167 | 159 | 152.8471 | 173 | 156.8181 | 168 | 170 | 167 | 158 | 168 |  | 168.6707
| 1 | 5 | 195 | 164.5421 | 188.4294 | 165 | 135 | 183 | 160.622 | 171 | 147 | 152.9438 | 180 | 153.4293 | 169 | 172 | 171 | 161 | 173 |  | 25
| 1 | 6 | 194 | 167.8957 | 176.2417 | 175 | 140 | 184 | 162.7301 | 170 | 149 | 151.9475 | 176 | 159.1115 | 167 | 173 | 169 | 161 | 176
| Mean |  | 193 | 166.9987 | 180.71445 | 168 | 144.3333 | 183.5 | 160.6712 | 169.5 | 150.8333 | 152.2968 | 176.6667 | 161.0496 | 167.1667 | 172 | 168.8333 | 159.8333 | 167.6667
| Median |  | 193.5 | 167.0477 | 178.83475 | 166.5 | 141.5 | 183 | 160.8226 | 170 | 151.5 | 152.298 | 176.5 | 158.3933 | 167 | 171.5 | 169.5 | 160.5 | 167.5
| Std Dev. |  | 2.607681 | 3.457364 | 9.683399 | 4.604346 | 11.62182 | 0.83666 | 1.864817 | 2.588436 | 6.911343 | 0.5814542 | 2.33809 | 6.905564 | 1.32916 | 2.280351 | 1.94079 | 2.483277 | 6.15359
| Rel.Std.Dev. |  | 1.351% | 2.07% | 5.358% | 2.741% | 8.052% | 0.4559% | 1.161% | 1.527% | 4.582% | 0.3818% | 1.323% | 4.288% | 0.7951% | 1.326% | 1.15% | 1.554% | 3.67%
| PDM3 |  | 14.42% | -0.9913% | 7.14% | -0.3976% | -14.43% | 8.792% | -4.743% | 0.4917% | -10.58% | -9.708% | 4.741% | -4.518% | -0.8917% | 1.974% | 0.09644% | -5.239% | -0.5952%
| Z-Score (Absolute) |  | 2.44 | 0.06 | 1.26 | 0.03 | 2.25 | 1.53 | 0.67 | 0.18 | 1.62 | 1.48 | 0.87 | 0.64 | 0.05 | 0.42 | 0.11 | 0.76 | 0
| Analytical results for Cs in OREAS 255c (Certified Value 3.81 ppm) | [19 empty] | Certified
Cs | Round | Replicate | Lab | Lab | Lab | Lab | Lab | Lab | Lab | Lab | Lab | Lab | Lab | Lab | Lab | Lab |  |  |  |  | 1
| No | No | 1.01 | 1.03 | 1.07 | 1.09 | 1.10 | 1.12 | 1.14 | 1.15 | 1.16 | 1.17 | 1.19 | 1.20 | 1.21 | 1.22 |  |  |  |  | ppm
|  |  | 4A*MS | 4A*MS | 4A*MS | 4A*OES/MS | 4A*MS | 4A*OES/MS | 4A*OES/MS | 4A*OES/MS | 4A*OES | 4A*OES/MS | 4A*OES/MS | 4A*OES/MS | 4A*OES/MS | 4A*MS |  |  |  |  | 2
3
| 1 | 1 | 3.83 | 4.087264 | 3.7 | 3.53 | 3.87 | 3.87 | 3.4813 | 3.67 | 3.874939 | 3.65 | 3.57 | 3.94 | 3.85 | 4.1 |  |  |  |  | 1
| 1 | 2 | 3.85 | 3.816806 | 3.8 | 3.69 | 3.78 | 3.88 | 3.6271 | 3.82 | 3.82071 | 3.61 | 3.71 | 3.93 | 3.89 | 4.11 |  |  |  |  | 28
| 1 | 3 | 4.01 | 3.847256 | 3.7 | 3.76 | 3.74 | 3.98 | 3.6117 | 3.89 | 3.750601 | 3.63 | 3.69 | 3.96 | 3.96 | 4.01 |  |  |  |  | 16
| 1 | 4 | 3.92 | 3.885336 | 3.7 | 3.64 | 3.79 | 3.77 | 3.6638 | 3.72 | 3.235436 | 3.63 | 3.71 | 4.11 | 3.99 | 4.02 |  |  |  |  | 3.813732
| 1 | 5 | 3.92 | 4.082552 | 3.8 | 3.66 | 3.78 | 3.99 | 3.7276 | 3.76 | 3.148284 | 3.65 | 3.67 | 3.94 | 3.89 | 4.16 |  |  |  |  | 26
| 1 | 6 | 3.95 | 3.813748 | 3.7 | 3.81 | 3.86 | 3.96 | 3.6252 | 3.86 | 3.714953 | 3.65 | 3.69 | 3.87 | 3.81 | 4.04
| Mean |  | 3.913333 | 3.92216 | 3.733333 | 3.681667 | 3.803333 | 3.908333 | 3.622783 | 3.786667 | 3.59082 | 3.636667 | 3.673333 | 3.958333 | 3.898333 | 4.073333
| Median |  | 3.92 | 3.866296 | 3.7 | 3.675 | 3.785 | 3.92 | 3.62615 | 3.79 | 3.732777 | 3.64 | 3.69 | 3.94 | 3.89 | 4.07
| Std Dev. |  | 0.06592926 | 0.1286891 | 0.05163978 | 0.09786044 | 0.05085928 | 0.08471521 | 0.08103548 | 0.08477421 | 0.3151659 | 0.01632993 | 0.05278889 | 0.08035339 | 0.06705719 | 0.05921711
| Rel.Std.Dev. |  | 1.685% | 3.281% | 1.383% | 2.658% | 1.337% | 2.168% | 2.237% | 2.239% | 8.777% | 0.449% | 1.437% | 2.03% | 1.72% | 1.454%
| PDM3 |  | 2.612% | 2.843% | -2.108% | -3.463% | -0.2727% | 2.481% | -5.007% | -0.7097% | -5.845% | -4.643% | -3.681% | 3.792% | 2.218% | 6.807%
| Z-Score (Absolute) |  | 0.66 | 0.71 | 0.35 | 0.64 | 0.05 | 0.64 | 0.97 | 0.05 | 1.15 | 0.89 | 0.68 | 0.92 | 0.58 | 1.56
| Analytical results for Cu in OREAS 255c (Certified Value 59 ppm) | [19 empty] | Certified
Cu | Round | Replicate | Lab | Lab | Lab | Lab | Lab | Lab | Lab | Lab | Lab | Lab | Lab | Lab | Lab | Lab | Lab | Lab | Lab |  | 1
| No | No | 1.01 | 1.03 | 1.06 | 1.07 | 1.09 | 1.10 | 1.11 | 1.12 | 1.13 | 1.14 | 1.15 | 1.16 | 1.17 | 1.19 | 1.20 | 1.21 | 1.22 |  | ppm
|  |  | 4A*MS | 4A*MS | 4A*OES | 4A*OES | 4A*OES/MS | 4A*OES/MS | 4A*OES | 4A*OES/MS | 4A*MS | 4A*OES/MS | 4A*OES/MS | 4A*OES | 4A*OES/MS | 4A*OES/MS | 4A*OES/MS | 4A*OES/MS | 4A*OES |  | 0
1
| 1 | 1 | 60.2 | 57.31412 | 52.473 | 57 | 60 | 62 | 60.544 | 56.9 | 61.7 | 44.7934515 | 54.6 | 51.93442 | 57.9 | 60.4 | 62.1 | 61.1 | 51.4 |  | 1
| 1 | 2 | 59.1 | 56.146 | 53.3998 | 59 | 61 | 63 | 61.985 | 57.7 | 63.5 | 44.9142139 | 54.3 | 52.25221 | 58.2 | 61.7 | 58.6 | 59.4 | 52.2 |  | 29
| 1 | 3 | 61.1 | 58.09237 | 53.7199 | 58 | 63 | 62 | 61.9905 | 58.3 | 64.7 | 46.1360088 | 56.5 | 53.46568 | 59.5 | 61.6 | 59.9 | 60.7 | 55.4 |  | 16
| 1 | 4 | 60.1 | 58.10712 | 53.8791 | 58 | 61 | 63 | 59.9775 | 56.3 | 63.8 | 45.6091604 | 53.3 | 50.92395 | 58.7 | 64.5 | 59.3 | 61.3 | 55.6 |  | 58.50611
| 1 | 5 | 60.2 | 57.36441 | 53.4905 | 59 | 60 | 63 | 60.577 | 59 | 63 | 46.1877895 | 55.3 | 52.80081 | 57.8 | 61.5 | 58.8 | 61.1 | 55.3 |  | 27
| 1 | 6 | 59.6 | 58.16214 | 53.7185 | 58 | 63 | 62 | 62.88 | 58.3 | 63.7 | 45.8586742 | 55.7 | 51.02897 | 57.7 | 61.8 | 59.7 | 59.4 | 54.8
| Mean |  | 60.05 | 57.53103 | 53.4468 | 58.16667 | 61.33333 | 62.5 | 61.32567 | 57.75 | 63.4 | 45.58322 | 54.95 | 52.06767 | 58.3 | 61.91667 | 59.73333 | 60.5 | 54.11667
| Median |  | 60.15 | 57.72839 | 53.6045 | 58 | 61 | 62.5 | 61.281 | 58 | 63.6 | 45.7339173 | 54.95 | 52.09332 | 58.05 | 61.65 | 59.5 | 60.9 | 55.05
| Std Dev. |  | 0.6715653 | 0.7795369 | 0.5074826 | 0.7527727 | 1.36626 | 0.5477226 | 1.120869 | 0.9994999 | 1 | 0.6031469 | 1.127386 | 0.9930505 | 0.6899275 | 1.364429 | 1.262801 | 0.8740709 | 1.831302
| Rel.Std.Dev. |  | 1.118% | 1.355% | 0.9495% | 1.294% | 2.228% | 0.8764% | 1.828% | 1.731% | 1.577% | 1.323% | 2.052% | 1.907% | 1.183% | 2.204% | 2.114% | 1.445% | 3.384%
| PDM3 |  | 2.639% | -1.667% | -8.647% | -0.5802% | 4.832% | 6.826% | 4.819% | -1.292% | 8.365% | -22.09% | -6.078% | -11% | -0.3523% | 5.829% | 2.098% | 3.408% | -7.503%
| Z-Score (Absolute) |  | 0.39 | 0.17 | 1.08 | 0.03 | 0.67 | 0.93 | 0.67 | 0.12 | 1.13 | 2.83 | 0.74 | 1.39 | 0 | 0.8 | 0.32 | 0.49 | 0.93
| Analytical results for Dy in OREAS 255c (Certified Value 3.58 ppm) | [19 empty] | Certified
Dy | Round | Replicate | Lab | Lab | Lab | Lab | Lab | Lab | Lab | [11 empty] | 1
| No | No | 1.01 | 1.02 | 1.03 | 1.09 | 1.10 | 1.14 | 1.22 | [11 empty] | ppm
|  |  | 4A*MS | 4A*MS | 4A*MS | 4A*OES/MS | 4A*MS | 4A*OES/MS | 4A*MS | [11 empty] | 2
3
| 1 | 1 | 3.48 | 3.519659 | 4.049424 | 3.6 | 3.49 | 2.60920306 | 3.38 | [11 empty] | 1
| 1 | 2 | 3.53 | 3.606064 | 3.735807 | 3.7 | 3.53 | 2.560854735 | 3.29 | [11 empty] | 3
| 1 | 3 | 3.58 | 3.485751 | 3.880732 | 3.7 | 3.5 | 2.59319708 | 3.31 | [11 empty] | 16
| 1 | 4 | 3.62 | 3.619283 | 3.859898 | 3.8 | 3.49 | 2.6278204 | 3.28 | [11 empty] | 3.584003
| 1 | 5 | 3.6 | 3.409626 | 4.209732 | 3.7 | 3.51 | 2.622197955 | 3.43 | [11 empty] | 28
| 1 | 6 | 3.57 | 3.537882 | 3.787328 | 3.7 | 3.45 | 2.589756615 | 3.43
| Mean |  | 3.563333 | 3.529711 | 3.920487 | 3.7 | 3.495 | 2.600505 | 3.353333
| Median |  | 3.575 | 3.528771 | 3.870315 | 3.7 | 3.495 | 2.60120007 | 3.345
| Std Dev. |  | 0.05085928 | 0.07794053 | 0.177413 | 0.06324555 | 0.02664583 | 0.02463107 | 0.06889606
| Rel.Std.Dev. |  | 1.427% | 2.208% | 4.525% | 1.709% | 0.7624% | 0.9472% | 2.055%
| PDM3 |  | -0.5767% | -1.515% | 9.389% | 3.237% | -2.483% | -27.44% | -6.436%
| Z-Score (Absolute) |  | 0.13 | 0 | 1.55 | 0.67 | 0.14 | 3.68 | 0.7
| Analytical results for Er in OREAS 255c (Certified Value 1.69 ppm) | [19 empty] | Certified
Er | Round | Replicate | Lab | Lab | Lab | Lab | Lab | Lab | Lab | [11 empty] | 1
| No | No | 1.01 | 1.02 | 1.03 | 1.09 | 1.10 | 1.14 | 1.22 | [11 empty] | ppm
|  |  | 4A*MS | 4A*MS | 4A*MS | 4A*OES/MS | 4A*MS | 4A*OES/MS | 4A*MS | [11 empty] | 2
3
| 1 | 1 | 1.61 | 1.684883 | 1.674606 | 1.7 | 1.62 | 2.9179942 | 1.75 | [11 empty] | 1
| 1 | 2 | 1.69 | 1.724536 | 1.662511 | 1.7 | 1.57 | 2.8981086 | 1.75 | [11 empty] | 4
| 1 | 3 | 1.69 | 1.711683 | 1.705117 | 1.8 | 1.62 | 2.8632472 | 1.68 | [11 empty] | 16
| 1 | 4 | 1.68 | 1.675234 | 1.596129 | 1.8 | 1.59 | 2.9470034 | 1.65 | [11 empty] | 1.686852
| 1 | 5 | 1.64 | 1.67633 | 1.748962 | 1.8 | 1.62 | 2.9213511 | 1.72 | [11 empty] | 29
| 1 | 6 | 1.68 | 1.722395 | 1.548303 | 1.8 | 1.6 | 2.9095895 | 1.77
| Mean |  | 1.665 | 1.699177 | 1.655938 | 1.766667 | 1.603333 | 2.909549 | 1.72
| Median |  | 1.68 | 1.698283 | 1.668559 | 1.8 | 1.61 | 2.91379185 | 1.735
| Std Dev. |  | 0.03271085 | 0.02297018 | 0.07297431 | 0.05163978 | 0.02065591 | 0.02788614 | 0.0464758
| Rel.Std.Dev. |  | 1.965% | 1.352% | 4.407% | 2.923% | 1.288% | 0.9584% | 2.702%
| PDM3 |  | -1.295% | 0.7306% | -1.833% | 4.732% | -4.951% | 72.48% | 1.965%
| Z-Score (Absolute) |  | 0.53 | 0 | 0.67 | 1.05 | 1.49 | 18.88 | 0.32
| Analytical results for Eu in OREAS 255c (Certified Value 1.49 ppm) | [19 empty] | Certified
Eu | Round | Replicate | Lab | Lab | Lab | Lab | Lab | Lab | Lab | [11 empty] | 1
| No | No | 1.01 | 1.02 | 1.03 | 1.09 | 1.10 | 1.14 | 1.22 | [11 empty] | ppm
|  |  | 4A*MS | 4A*MS | 4A*MS | 4A*OES/MS | 4A*MS | 4A*OES/MS | 4A*MS | [11 empty] | 2
3
| 1 | 1 | 1.56 | 0.4345475 | 1.496382 | 1.24 | 1.53 | 1.28676922 | 1.54 | [11 empty] | 1
| 1 | 2 | 1.58 | 0.4352879 | 1.471886 | 1.33 | 1.5 | 1.25683718 | 1.6 | [11 empty] | 5
| 1 | 3 | 1.54 | 0.3648341 | 1.482279 | 1.37 | 1.5 | 1.26931608 | 1.48 | [11 empty] | 16
| 1 | 4 | 1.5 | 0.5360203 | 1.517342 | 1.41 | 1.51 | 1.27491768 | 1.47 | [11 empty] | 1.485841
| 1 | 5 | 1.58 | 0.4441449 | 1.555696 | 1.31 | 1.53 | 1.28683834 | 1.57 | [11 empty] | 30
| 1 | 6 | 1.58 | 0.4898718 | 1.461638 | 1.34 | 1.52 | 1.26740022 | 1.5
| Mean |  | 1.556667 | 0.4507844 | 1.497537 | 1.333333 | 1.515 | 1.27368 | 1.526667
| Median |  | 1.57 | 0.4397164 | 1.489331 | 1.335 | 1.515 | 1.27211688 | 1.52
| Std Dev. |  | 0.03204164 | 0.05784168 | 0.03451248 | 0.05750362 | 0.01378405 | 0.01173168 | 0.05202563
| Rel.Std.Dev. |  | 2.058% | 12.83% | 2.305% | 4.313% | 0.9098% | 0.9211% | 3.408%
| PDM3 |  | 4.767% | -69.66% | 0.7872% | -10.26% | 1.962% | -14.28% | 2.748%
| Z-Score (Absolute) |  | 0.67 | 11.94 | 0 | 1.87 | 0.2 | 2.55 | 0.33
| Analytical results for Fe in OREAS 255c (Certified Value 4.4 wt.%) | [19 empty] | Certified
Fe | Round | Replicate | Lab | Lab | Lab | Lab | Lab | Lab | Lab | Lab | Lab | Lab | Lab | Lab | Lab | Lab | Lab | Lab | Lab | Lab | 1
| No | No | 1.01 | 1.02 | 1.03 | 1.06 | 1.07 | 1.09 | 1.10 | 1.11 | 1.12 | 1.13 | 1.14 | 1.15 | 1.16 | 1.17 | 1.19 | 1.20 | 1.21 | 1.22 | wt.%
|  |  | 4A*OES | 4A*OES | 4A*MS | 4A*OES | 4A*OES | 4A*OES/MS | 4A*OES/MS | 4A*OES | 4A*OES/MS | 4A*MS | 4A*OES/MS | 4A*OES/MS | 4A*OES | 4A*OES/MS | 4A*OES/MS | 4A*OES/MS | 4A*OES/MS | 4A*OES | 2
3
| 1 | 1 | 4.44 | 4.527036 | 4.389937 | 3.36890882 | 4.31 | 4 | 4.49 | 4.35 | 4.34 | 4 | 4.37716 | 4.44 | 4.434181 | 4.37 | 4.3 | 4.44 | 4.28 | 3.8 | 1
| 1 | 2 | 4.35 | 4.571424 | 4.403705 | 3.43555781 | 4.35 | 4.07 | 4.46 | 4.41 | 4.48 | 4.08 | 4.339964 | 4.45 | 4.471543 | 4.34 | 4.21 | 4.39 | 4.26 | 4.02 | #N/A
| 1 | 3 | 4.41 | 4.551876 | 4.437649 | 3.45489529 | 4.43 | 4.22 | 4.47 | 4.39 | 4.48 | 4.18 | 4.294661 | 4.42 | 4.502462 | 4.29 | 4.44 | 4.38 | 4.29 | 4.07 | 16
| 1 | 4 | 4.47 | 4.540976 | 4.450719 | 3.40354864 | 4.42 | 4.18 | 4.45 | 4.34 | 4.32 | 4.15 | 4.359657 | 4.3 | 4.299798 | 4.25 | 4.47 | 4.43 | 4.26 | 4.04 | 4.400323
| 1 | 5 | 4.45 | 4.587408 | 4.437856 | 3.41810297 | 4.42 | 4.14 | 4.48 | 4.38 | 4.52 | 4.08 | 4.35486 | 4.4 | 4.533855 | 4.33 | 4.3 | 4.48 | 4.32 | 4.08 | 31
| 1 | 6 | 4.38 | 4.600476 | 4.445289 | 3.44706922 | 4.37 | 4.21 | 4.45 | 4.36 | 4.49 | 4.19 | 4.342459 | 4.41 | 4.312206 | 4.29 | 4.36 | 4.48 | 4.22 | 4.03
| Mean |  | 4.416667 | 4.563199 | 4.427526 | 3.421347125 | 4.383333 | 4.136667 | 4.466667 | 4.371667 | 4.438333 | 4.113333 | 4.344793 | 4.403333 | 4.425674 | 4.311667 | 4.346667 | 4.433333 | 4.271667 | 4.006667
| Median |  | 4.425 | 4.56165 | 4.437753 | 3.42683039 | 4.395 | 4.16 | 4.465 | 4.37 | 4.48 | 4.115 | 4.348659 | 4.415 | 4.452862 | 4.31 | 4.33 | 4.435 | 4.27 | 4.035
| Std Dev. |  | 0.04546061 | 0.02818913 | 0.02466971 | 0.03183123 | 0.04802777 | 0.08640988 | 0.01632993 | 0.02639444 | 0.08542053 | 0.0731209 | 0.02797092 | 0.05391351 | 0.09848398 | 0.04308906 | 0.09709102 | 0.04273952 | 0.03371449 | 0.1038589
| Rel.Std.Dev. |  | 1.029% | 0.6177% | 0.5572% | 0.9304% | 1.096% | 2.089% | 0.3656% | 0.6038% | 1.925% | 1.778% | 0.6438% | 1.224% | 2.225% | 0.9994% | 2.234% | 0.964% | 0.7893% | 2.592%
| PDM3 |  | 0.3714% | 3.701% | 0.6182% | -22.25% | -0.3861% | -5.992% | 1.508% | -0.6512% | 0.8638% | -6.522% | -1.262% | 0.0684% | 0.5761% | -2.015% | -1.219% | 0.7502% | -2.924% | -8.946%
| Z-Score (Absolute) |  | 0.45 | 2.15 | 0.58 | 11.05 | 0.07 | 2.78 | 1.03 | 0.07 | 0.7 | 3.05 | 0.38 | 0.3 | 0.56 | 0.76 | 0.36 | 0.65 | 1.22 | 4.29
| Analytical results for Ga in OREAS 255c (Certified Value 17.7 ppm) | [19 empty] | Certified
Ga | Round | Replicate | Lab | Lab | Lab | Lab | Lab | Lab | Lab | Lab | Lab | Lab | Lab | Lab | Lab | Lab | Lab | Lab |  |  | 1
| No | No | 1.01 | 1.02 | 1.03 | 1.07 | 1.09 | 1.10 | 1.11 | 1.12 | 1.14 | 1.15 | 1.16 | 1.17 | 1.19 | 1.20 | 1.21 | 1.22 |  |  | ppm
|  |  | 4A*MS | 4A*OES | 4A*MS | 4A*MS | 4A*OES/MS | 4A*MS | 4A*OES | 4A*OES/MS | 4A*OES/MS | 4A*OES/MS | 4A*OES | 4A*OES/MS | 4A*OES/MS | 4A*OES/MS | 4A*OES/MS | 4A*MS |  |  | 1
2
| 1 | 1 | 18.66 | 16.32 | 17.65324 | 18.8 | 10.5 | 19.67 | 19.6405 | 17.65 | 14.73527524 | 16.2 | 18.02465 | 18.09 | 16 | 17.85 | 17.8 | 19.13 |  |  | 1
| 1 | 2 | 18.45 | 15.34 | 16.99295 | 18.7 | 9.9 | 19.31 | 18.94203 | 17.6 | 14.88942634 | 16.25 | 18.04106 | 17.93 | 16.5 | 17.35 | 17.25 | 19.76 |  |  | 33
| 1 | 3 | 18.8 | 16.45 | 17.38819 | 19 | 10.8 | 19.23 | 19.83187 | 18.1 | 14.53745524 | 17 | 17.82312 | 17.85 | 16.55 | 17.45 | 17.6 | 19.22 |  |  | 16
| 1 | 4 | 18.69 | 16.68 | 17.07636 | 19.2 | 10.6 | 19.43 | 19.00417 | 17.2 | 14.75568772 | 16 | 17.6116 | 18.02 | 16.25 | 17.15 | 17.8 | 18.3 |  |  | 17.65788
| 1 | 5 | 18.63 | 15.56 | 17.0486 | 19 | 10.1 | 19.41 | 19.46167 | 18 | 14.7500034 | 16.55 | 17.14297 | 18.03 | 16.3 | 17.1 | 17.3 | 19.12 |  |  | 32
| 1 | 6 | 18.65 | 16.74 | 17.41728 | 18.8 | 10.7 | 19.53 | 19.90423 | 18.2 | 15.08581058 | 16.75 | 17.01091 | 18.14 | 16.15 | 17.7 | 17.4 | 18.8
| Mean |  | 18.64667 | 16.18167 | 17.26277 | 18.91667 | 10.43333 | 19.43 | 19.46408 | 17.79167 | 14.79227642 | 16.45833 | 17.60905 | 18.01 | 16.29167 | 17.43333 | 17.525 | 19.055
| Median |  | 18.655 | 16.385 | 17.23227 | 18.9 | 10.55 | 19.42 | 19.55108 | 17.825 | 14.75284556 | 16.4 | 17.71736 | 18.025 | 16.275 | 17.4 | 17.5 | 19.125
| Std Dev. |  | 0.1136075 | 0.5909456 | 0.2628667 | 0.1834848 | 0.3559026 | 0.1564609 | 0.4108978 | 0.3773813 | 0.1827069 | 0.3760541 | 0.4427637 | 0.1056409 | 0.2083667 | 0.2977695 | 0.2444381 | 0.4835597
| Rel.Std.Dev. |  | 0.6093% | 3.652% | 1.523% | 0.97% | 3.411% | 0.8053% | 2.111% | 2.121% | 1.235% | 2.285% | 2.514% | 0.5866% | 1.279% | 1.708% | 1.395% | 2.538%
| PDM3 |  | 5.6% | -8.36% | -2.238% | 7.129% | -40.91% | 10.04% | 10.23% | 0.7577% | -16.23% | -6.793% | -0.2765% | 1.994% | -7.737% | -1.272% | -0.7525% | 7.912%
| Z-Score (Absolute) |  | 0.61 | 0.78 | 0.17 | 0.76 | 4.04 | 1.05 | 1.07 | 0.13 | 1.57 | 0.63 | 0.02 | 0.25 | 0.72 | 0.08 | 0.02 | 0.84
| Analytical results for Gd in OREAS 255c (Certified Value 5.05 ppm) | [19 empty] | Certified
Gd | Round | Replicate | Lab | Lab | Lab | Lab | Lab | Lab | Lab | [11 empty] | 1
| No | No | 1.01 | 1.02 | 1.03 | 1.09 | 1.10 | 1.14 | 1.22 | [11 empty] | ppm
|  |  | 4A*MS | 4A*MS | 4A*MS | 4A*OES/MS | 4A*MS | 4A*OES/MS | 4A*MS | [11 empty] | 2
3
| 1 | 1 | 4.9 | 5.795286 | 5.578266 | 4.5 | 5.07 | 2.41512674 | 4.91 | [11 empty] | 1
| 1 | 2 | 5.1 | 6.082789 | 5.066076 | 4.9 | 5.05 | 2.28940514 | 5.04 | [11 empty] | 6
| 1 | 3 | 5.04 | 5.819394 | 5.257094 | 5 | 5.02 | 2.57730024 | 4.76 | [11 empty] | 16
| 1 | 4 | 5.2 | 5.880448 | 5.388507 | 5 | 5.05 | 2.44655752 | 4.72 | [11 empty] | 5.051528
| 1 | 5 | 5.09 | 5.73944 | 5.630177 | 4.8 | 5.08 | 2.5596182 | 4.92 | [11 empty] | 33
| 1 | 6 | 5.04 | 5.995334 | 5.13573 | 4.9 | 5.06 | 2.28582258 | 4.92
| Mean |  | 5.061667 | 5.885449 | 5.342642 | 4.85 | 5.055 | 2.428972 | 4.878333
| Median |  | 5.065 | 5.849921 | 5.322801 | 4.9 | 5.055 | 2.43084213 | 4.915
| Std Dev. |  | 0.09847165 | 0.1302721 | 0.2310491 | 0.1870829 | 0.02073644 | 0.126128 | 0.1180537
| Rel.Std.Dev. |  | 1.945% | 2.213% | 4.325% | 3.857% | 0.4102% | 5.193% | 2.42%
| PDM3 |  | 0.2007% | 16.51% | 5.763% | -3.989% | 0.06872% | -51.92% | -3.429%
| Z-Score (Absolute) |  | 0.02 | 2.73 | 0.95 | 0.67 | 0 | 8.64 | 0.58
| Analytical results for Ge in OREAS 255c (Indicative Value 0.16 ppm) | [19 empty] | Indicative
Ge | Round | Replicate | Lab | Lab | Lab | Lab | Lab | Lab | Lab | Lab | Lab | Lab | Lab | Lab | Lab | [5 empty] | 1
| No | No | 1.01 | 1.03 | 1.07 | 1.09 | 1.10 | 1.12 | 1.13 | 1.14 | 1.15 | 1.16 | 1.19 | 1.20 | 1.21 | [5 empty] | ppm
|  |  | 4A*MS | 4A*MS | 4A*MS | 4A*OES/MS | 4A*MS | 4A*OES/MS | 4A*MS | 4A*OES/MS | 4A*OES/MS | 4A*OES | 4A*OES/MS | 4A*OES/MS | 4A*OES/MS | [5 empty] | 2
2
| 1 | 1 | 1.5 | < 0.2 | 1.7 | < 0.1 | 0.1 | 0.24 | < 0.05 | 0.2202 | 0.11 | 0.1980969 | 0.14 | 0.23 | 0.1 | [5 empty] | 1
| 1 | 2 | 1.4 | < 0.2 | 1.7 | < 0.1 | 0.11 | 0.22 | 0.07 | 0.2319 | 0.1 | 0.1903743 | 0.14 | 0.23 | 0.11 | [5 empty] | 1
| 1 | 3 | 1.5 | < 0.2 | 1.7 | < 0.1 | 0.11 | 0.25 | 0.24 | 0.1238 | 0.11 | 0.1952881 | 0.13 | 0.23 | 0.12 | [5 empty] | 16
| 1 | 4 | 1.6 | < 0.2 | 1.8 | < 0.1 | 0.11 | 0.21 | 0.14 | 0.1403 | 0.09 | 0.1469588 | 0.14 | 0.23 | 0.11 | [5 empty] | 0.1565621
| 1 | 5 | 1.5 | < 0.2 | 1.8 | < 0.1 | 0.11 | 0.29 | 0.08 | 0.0862 | 0.11 | 0.1521511 | 0.15 | 0.23 | 0.13 | [5 empty] | 7
| 1 | 6 | 1.4 | < 0.2 | 1.7 | < 0.1 | 0.11 | 0.21 | < 0.05 | 0.1703 | 0.11 | 0.2037855 | 0.14 | 0.22 | 0.12
| Mean |  | 1.483333 |  | 1.733333 |  | 0.1083333 | 0.2366667 | 0.1325 | 0.1621167 | 0.105 | 0.1811091 | 0.14 | 0.2283333 | 0.115
| Median |  | 1.5 |  | 1.7 |  | 0.11 | 0.23 | 0.11 | 0.1553 | 0.11 | 0.1928312 | 0.14 | 0.23 | 0.115
| Std Dev. |  | 0.07527727 |  | 0.05163978 |  | 0.004082483 | 0.03076795 | 0.07804913 | 0.05660005 | 0.0083666 | 0.0248777 | 0.006324555 | 0.004082483 | 0.01048809
| Rel.Std.Dev. |  | 5.075% |  | 2.979% |  | 3.768% | 13% | 58.91% | 34.91% | 7.968% | 13.74% | 4.518% | 1.788% | 9.12%
| PDM3 |  | 847.4% |  | 1007% |  | -30.8% | 51.16% | -15.37% | 3.548% | -32.93% | 15.68% | -10.58% | 45.84% | -26.55%
| Z-Score (Absolute) |  | 22.03 | 0.66 | 26.14 | 1.48 | 0.52 | 1.59 | 0.71 | 0.36 | 0.57 | 0.67 | 0 | 1.45 | 0.41
| Analytical results for Hf in OREAS 255c (Certified Value 4.39 ppm) | [19 empty] | Certified
Hf | Round | Replicate | Lab | Lab | Lab | Lab | Lab | Lab | Lab | Lab | Lab | Lab | Lab | Lab | Lab | Lab | Lab | Lab |  |  | 1
| No | No | 1.01 | 1.02 | 1.03 | 1.07 | 1.09 | 1.10 | 1.12 | 1.13 | 1.14 | 1.15 | 1.16 | 1.17 | 1.19 | 1.20 | 1.21 | 1.22 |  |  | ppm
|  |  | 4A*MS | 4A*MS | 4A*MS | 4A*MS | 4A*OES/MS | 4A*MS | 4A*OES/MS | 4A*MS | 4A*OES/MS | 4A*OES/MS | 4A*OES | 4A*OES/MS | 4A*OES/MS | 4A*OES/MS | 4A*OES/MS | 4A*MS |  |  | 2
3
| 1 | 1 | 4.54 | 4.794876 | 4.501054 | 4.1 | 1.1 | 4 | 4.5 | 4.4 | 4.5305 | 4 | 4.516012 | 4.13 | 4.3 | 4.7 | 4.5 | 4.22 |  |  | 1
| 1 | 2 | 4.67 | 4.831629 | 4.192273 | 4.3 | 4.1 | 4 | 4.6 | 4.1 | 4.6323 | 4.1 | 4.283721 | 4.08 | 4.3 | 4.5 | 4.2 | 4.25 |  |  | 7
| 1 | 3 | 4.67 | 5.260212 | 4.352601 | 4.3 | 2.3 | 4 | 4.7 | 4.5 | 4.7433 | 4.2 | 4.288712 | 4.17 | 4.5 | 4.6 | 4.4 | 4.03 |  |  | 16
| 1 | 4 | 4.67 | 4.976694 | 4.326108 | 4.4 | 0.2 | 3.9 | 4.6 | 4.3 | 4.6943 | 4 | 3.449755 | 4.12 | 4.4 | 4.4 | 4.5 | 4.09 |  |  | 4.385808
| 1 | 5 | 4.7 | 5.091139 | 4.738863 | 4.4 | 0.5 | 3.9 | 4.6 | 4.4 | 4.836 | 4.2 | 3.337133 | 4.09 | 4.3 | 4.6 | 4.3 | 4.22 |  |  | 34
| 1 | 6 | 4.66 | 4.920603 | 4.234864 | 4.2 | 0.4 | 3.9 | 4.6 | 4.6 | 4.7282 | 4.2 | 4.159477 | 4.09 | 4.4 | 4.5 | 4.5 | 4.2
| Mean |  | 4.651667 | 4.979192 | 4.39096 | 4.283333 | 1.433333 | 3.95 | 4.6 | 4.383333 | 4.6941 | 4.116667 | 4.005802 | 4.113333 | 4.366667 | 4.55 | 4.4 | 4.168333
| Median |  | 4.67 | 4.948649 | 4.339355 | 4.3 | 0.8 | 3.95 | 4.6 | 4.4 | 4.71125 | 4.15 | 4.221599 | 4.105 | 4.35 | 4.55 | 4.45 | 4.21
| Std Dev. |  | 0.05636193 | 0.1736031 | 0.201334 | 0.1169045 | 1.512173 | 0.05477226 | 0.06324555 | 0.1722401 | 0.1042145 | 0.09831921 | 0.4893902 | 0.03386247 | 0.08164966 | 0.1048809 | 0.1264911 | 0.08750238
| Rel.Std.Dev. |  | 1.212% | 3.487% | 4.585% | 2.729% | 105.5% | 1.387% | 1.375% | 3.929% | 2.22% | 2.388% | 12.22% | 0.8232% | 1.87% | 2.305% | 2.875% | 2.099%
| PDM3 |  | 6.062% | 13.53% | 0.1175% | -2.337% | -67.32% | -9.937% | 4.884% | -0.05643% | 7.029% | -6.137% | -8.664% | -6.213% | -0.4364% | 3.744% | 0.3236% | -4.959%
| Z-Score (Absolute) |  | 0.77 | 1.69 | 0.04 | 0.26 | 8.21 | 1.19 | 0.63 | 0.02 | 0.89 | 0.72 | 1.03 | 0.73 | 0.02 | 0.49 | 0.07 | 0.58
| Analytical results for Hg in OREAS 255c (Indicative Value 0.24 ppm) | [19 empty] | Indicative
Hg | Round | Replicate | Lab | Lab | Lab | [15 empty] | 1
| No | No | 1.03 | 1.10 | 1.14 | [15 empty] | ppm
|  |  | 4A*MS | 4A*OES/MS | 4A*OES/MS | [15 empty] | 2
2
| 1 | 1 | < 1 | < 2 | 0.2352 | [15 empty] | 1
| 1 | 2 | < 1 | < 2 | 0.2348 | [15 empty] | 8
| 1 | 3 | < 1 | < 2 | 0.2379 | [15 empty] | 16
| 1 | 4 | < 1 | < 2 | 0.2373 | [15 empty] | 0.2361667
| 1 | 5 | < 1 | < 2 | 0.2342 | [15 empty] | 7
| 1 | 6 | < 1 | < 2 | 0.2376
| Mean |  |  |  | 0.2361667
| Median |  |  |  | 0.23625
| Std Dev. |  |  |  | 0.001613278
| Rel.Std.Dev. |  |  |  | 0.6831%
| PDM3 |  |  |  | -1.443e-13%
| Z-Score (Absolute) |  | 0 | 1.28 | 0.67
| Analytical results for Ho in OREAS 255c (Certified Value 0.64 ppm) | [19 empty] | Certified
Ho | Round | Replicate | Lab | Lab | Lab | Lab | Lab | Lab | Lab | [11 empty] | 1
| No | No | 1.01 | 1.02 | 1.03 | 1.09 | 1.10 | 1.14 | 1.22 | [11 empty] | ppm
|  |  | 4A*MS | 4A*MS | 4A*MS | 4A*OES/MS | 4A*MS | 4A*OES/MS | 4A*MS | [11 empty] | 2
3
| 1 | 1 | 0.62 | 0.854061 | 0.737683 | 0.6 | 0.63 | 0.6001 | 0.57 | [11 empty] | 1
| 1 | 2 | 0.63 | 0.5992076 | 0.6511115 | 0.7 | 0.62 | 0.6147 | 0.6 | [11 empty] | 3
| 1 | 3 | 0.64 | 0.6317023 | 0.6621806 | 0.7 | 0.61 | 0.6352 | 0.55 | [11 empty] | 16
| 1 | 4 | 0.64 | 0.7403987 | 0.676303 | 0.7 | 0.61 | 0.633 | 0.55 | [11 empty] | 0.6420199
| 1 | 5 | 0.64 | 0.6329139 | 0.7000865 | 0.6 | 0.62 | 0.635 | 0.6 | [11 empty] | 35
| 1 | 6 | 0.66 | 0.6354704 | 0.6691012 | 0.7 | 0.62 | 0.6185 | 0.58
| Mean |  | 0.6383333 | 0.6822923 | 0.6827443 | 0.6666667 | 0.6183333 | 0.62275 | 0.575
| Median |  | 0.64 | 0.6341921 | 0.6727021 | 0.7 | 0.62 | 0.62575 | 0.575
| Std Dev. |  | 0.0132916 | 0.09692655 | 0.03152821 | 0.05163978 | 0.007527727 | 0.0141846 | 0.02258318
| Rel.Std.Dev. |  | 2.082% | 14.21% | 4.618% | 7.746% | 1.217% | 2.278% | 3.928%
| PDM3 |  | -0.5742% | 6.273% | 6.343% | 3.839% | -3.689% | -3.001% | -10.44%
| Z-Score (Absolute) |  | 0.16 | 1.09 | 1.1 | NA | 0.26 | 0.16 | 1.17
Results from laboratory 1.09 were removed due to their 0.1 ppm reading resolution.
| Analytical results for In in OREAS 255c (Certified Value 0.065 ppm) | [19 empty] | Certified
In | Round | Replicate | Lab | Lab | Lab | Lab | Lab | Lab | Lab | Lab | Lab | Lab | Lab | Lab | Lab | Lab |  |  |  |  | 1
| No | No | 1.01 | 1.07 | 1.09 | 1.11 | 1.12 | 1.13 | 1.14 | 1.15 | 1.16 | 1.17 | 1.19 | 1.20 | 1.21 | 1.22 |  |  |  |  | ppm
|  |  | 4A*MS | 4A*MS | 4A*OES/MS | 4A*OES | 4A*OES/MS | 4A*MS | 4A*OES/MS | 4A*OES/MS | 4A*OES | 4A*OES/MS | 4A*OES/MS | 4A*OES/MS | 4A*OES/MS | 4A*MS |  |  |  |  | 3
3
| 1 | 1 | 0.07 | 0.06 | < 0.1 | < 2 | 0.065 | 0.05 | 0.078 | 0.07 | 0.06594159 | < 0.1 | 0.06 | 0.064 | 0.06 | 0.069 |  |  |  |  | 1
| 1 | 2 | 0.06 | 0.06 | < 0.1 | < 2 | 0.066 | 0.06 | 0.0756 | 0.067 | 0.07852482 | < 0.1 | 0.065 | 0.062 | 0.065 | 0.072 |  |  |  |  | 21
| 1 | 3 | 0.07 | 0.06 | < 0.1 | < 2 | 0.056 | 0.06 | 0.0769 | 0.073 | 0.06988818 | < 0.1 | 0.062 | 0.066 | 0.057 | 0.067 |  |  |  |  | 16
| 1 | 4 | 0.07 | 0.05 | < 0.1 | < 2 | 0.057 | 0.06 | 0.0805 | 0.065 | < 0.05 | < 0.1 | 0.065 | 0.063 | 0.061 | 0.059 |  |  |  |  | 0.065344
| 1 | 5 | 0.06 | 0.06 | < 0.1 | < 2 | 0.057 | 0.07 | 0.079 | 0.069 | < 0.05 | < 0.1 | 0.066 | 0.063 | 0.066 | 0.072 |  |  |  |  | 36
| 1 | 6 | 0.07 | 0.06 | < 0.1 | < 2 | 0.061 | 0.06 | 0.0759 | 0.072 | 0.05378142 | < 0.1 | 0.067 | 0.063 | 0.061 | 0.073
| Mean |  | 0.06666667 | 0.05833333 |  |  | 0.06033333 | 0.06 | 0.07765 | 0.06933333 | 0.067034 |  | 0.06416667 | 0.0635 | 0.06166667 | 0.06866667
| Median |  | 0.07 | 0.06 |  |  | 0.059 | 0.06 | 0.07745 | 0.0695 | 0.06791488 |  | 0.065 | 0.063 | 0.061 | 0.0705
| Std Dev. |  | 0.005163978 | 0.004082483 |  |  | 0.004366539 | 0.006324555 | 0.001891825 | 0.003011091 | 0.01027958 |  | 0.002639444 | 0.001378405 | 0.00332666 | 0.005240865
| Rel.Std.Dev. |  | 7.746% | 6.999% |  |  | 7.237% | 10.54% | 2.436% | 4.343% | 15.33% |  | 4.113% | 2.171% | 5.395% | 7.632%
| PDM3 |  | 2.024% | -10.73% |  |  | -7.668% | -8.178% | 18.83% | 6.105% | 2.586% |  | -1.802% | -2.822% | -5.628% | 5.085%
| Z-Score (Absolute) |  | 0.53 | 0.55 | 1.64 | 122.34 | 0.29 | 0.34 | 1.97 | 0.88 | 1.25 | 1.64 | 0.21 | 0.12 | 0.12 | 0.79
| Analytical results for K in OREAS 255c (Certified Value 1.58 wt.%) | [19 empty] | Certified
K | Round | Replicate | Lab | Lab | Lab | Lab | Lab | Lab | Lab | Lab | Lab | Lab | Lab | Lab | Lab | Lab | Lab | Lab | Lab | Lab | 1
| No | No | 1.01 | 1.02 | 1.03 | 1.06 | 1.07 | 1.09 | 1.10 | 1.11 | 1.12 | 1.13 | 1.14 | 1.15 | 1.16 | 1.17 | 1.19 | 1.20 | 1.21 | 1.22 | wt.%
|  |  | 4A*OES | 4A*OES | 4A*MS | 4A*OES | 4A*OES | 4A*OES/MS | 4A*OES/MS | 4A*OES | 4A*OES/MS | 4A*MS | 4A*OES/MS | 4A*OES/MS | 4A*OES | 4A*OES/MS | 4A*OES/MS | 4A*OES/MS | 4A*OES/MS | 4A*OES | 2
3
| 1 | 1 | 1.5925 | 1.67508 | 1.609566 | 1.46175448 | 1.52 | 1.43 | 1.57 | 1.64 | 1.54 | 1.54 | 1.568828 | 1.59 | 1.576751 | 1.59 | 1.71 | 1.59 | 1.55 | 1.51 | 1
| 1 | 2 | 1.5572 | 1.68696 | 1.592025 | 1.53890093 | 1.56 | 1.34 | 1.58 | 1.59 | 1.59 | 1.64 | 1.564029 | 1.61 | 1.593396 | 1.58 | 1.7 | 1.57 | 1.54 | 1.58 | #N/A
| 1 | 3 | 1.5835 | 1.683504 | 1.649564 | 1.48036497 | 1.57 | 1.4 | 1.59 | 1.63 | 1.57 | 1.64 | 1.564329 | 1.61 | 1.633622 | 1.56 | 1.88 | 1.59 | 1.55 | 1.56 | 16
| 1 | 4 | 1.5965 | 1.702836 | 1.615734 | 1.49284614 | 1.57 | 1.4 | 1.58 | 1.63 | 1.52 | 1.57 | 1.576628 | 1.55 | 1.556226 | 1.56 | 1.72 | 1.59 | 1.54 | 1.58 | 1.580428
| 1 | 5 | 1.5878 | 1.681128 | 1.619768 | 1.46300548 | 1.58 | 1.41 | 1.57 | 1.6 | 1.58 | 1.57 | 1.580127 | 1.59 | 1.621744 | 1.58 | 1.72 | 1.6 | 1.55 | 1.6 | 37
| 1 | 6 | 1.5728 | 1.698624 | 1.639005 | 1.50410783 | 1.55 | 1.49 | 1.57 | 1.61 | 1.57 | 1.58 | 1.570328 | 1.59 | 1.564003 | 1.57 | 1.72 | 1.62 | 1.52 | 1.53
| Mean |  | 1.581717 | 1.688022 | 1.620944 | 1.490163305 | 1.558333 | 1.411667 | 1.576667 | 1.616667 | 1.561667 | 1.59 | 1.570712 | 1.59 | 1.590957 | 1.573333 | 1.741667 | 1.593333 | 1.541667 | 1.56
| Median |  | 1.58565 | 1.685232 | 1.617751 | 1.486605555 | 1.565 | 1.405 | 1.575 | 1.62 | 1.57 | 1.575 | 1.569578 | 1.59 | 1.585073 | 1.575 | 1.72 | 1.59 | 1.545 | 1.57
| Std Dev. |  | 0.01452989 | 0.01066227 | 0.0206863 | 0.02904348 | 0.02136976 | 0.04875107 | 0.008164966 | 0.01966384 | 0.02639444 | 0.0409878 | 0.006523058 | 0.0219089 | 0.03133276 | 0.0121106 | 0.06823977 | 0.01632993 | 0.01169045 | 0.03405877
| Rel.Std.Dev. |  | 0.9186% | 0.6316% | 1.276% | 1.949% | 1.371% | 3.453% | 0.5179% | 1.216% | 1.69% | 2.578% | 0.4153% | 1.378% | 1.969% | 0.7697% | 3.918% | 1.025% | 0.7583% | 2.183%
| PDM3 |  | 0.08152% | 6.808% | 2.564% | -5.711% | -1.398% | -10.68% | -0.238% | 2.293% | -1.187% | 0.6056% | -0.6148% | 0.6056% | 0.6662% | -0.4489% | 10.2% | 0.8166% | -2.453% | -1.293%
| Z-Score (Absolute) |  | 0.09 | 4 | 1.53 | 3.27 | 0.77 | 6.15 | 0.09 | 1.38 | 0.64 | 0.4 | 0.31 | 0.4 | 0.43 | 0.22 | 5.97 | 0.52 | 1.38 | 0.7
| Analytical results for La in OREAS 255c (Certified Value 39.6 ppm) | [19 empty] | Certified
La | Round | Replicate | Lab | Lab | Lab | Lab | Lab | Lab | Lab | Lab | Lab | Lab | Lab | Lab | Lab | Lab | Lab |  |  |  | 1
| No | No | 1.01 | 1.02 | 1.03 | 1.09 | 1.10 | 1.11 | 1.12 | 1.13 | 1.14 | 1.15 | 1.17 | 1.19 | 1.20 | 1.21 | 1.22 |  |  |  | ppm
|  |  | 4A*MS | 4A*MS | 4A*MS | 4A*OES/MS | 4A*MS | 4A*OES | 4A*OES/MS | 4A*MS | 4A*OES/MS | 4A*OES/MS | 4A*OES/MS | 4A*OES/MS | 4A*OES/MS | 4A*OES/MS | 4A*MS |  |  |  | 1
2
| 1 | 1 | 38.63 | 39.06936 | 41.33682 | 35 | 35.8 | 40.42933 | 39.2 | 37.3 | 31.339949 | 40.9 | 40 | 38.6 | 41.4 | 40.2 | 39 |  |  |  | 1
| 1 | 2 | 39.95 | 39.84775 | 40.47015 | 36.5 | 35.5 | 38.88647 | 39.4 | 38.1 | 31.1497862 | 40.4 | 39.9 | 40.7 | 39.4 | 40 | 38.8 |  |  |  | 22
| 1 | 3 | 39.04 | 38.30622 | 41.24574 | 36.9 | 35.2 | 39.92927 | 40.8 | 40.9 | 31.4154188 | 41.4 | 39.7 | 40.2 | 40.6 | 41.3 | 36.98 |  |  |  | 16
| 1 | 4 | 37.93 | 39.56445 | 41.87769 | 36.8 | 35.2 | 38.19993 | 39.2 | 40.6 | 31.5097086 | 40.6 | 39.8 | 40.1 | 40 | 41.6 | 37.36 |  |  |  | 39.60603
| 1 | 5 | 39.4 | 38.8972 | 41.21652 | 36.5 | 35.7 | 39.13533 | 40.5 | 39.7 | 31.7746447 | 40.7 | 40 | 39.1 | 41 | 40.9 | 37.08 |  |  |  | 38
| 1 | 6 | 40.06 | 38.56132 | 42.43876 | 37 | 35.7 | 40.7277 | 40.3 | 40.4 | 31.4711802 | 40.7 | 40.2 | 39.3 | 40.8 | 39.9 | 38.66
| Mean |  | 39.16833 | 39.04105 | 41.43095 | 36.45 | 35.51667 | 39.55134 | 39.9 | 39.5 | 31.44345 | 40.78333 | 39.93333 | 39.66667 | 40.53333 | 40.65 | 37.98
| Median |  | 39.22 | 38.98328 | 41.29128 | 36.65 | 35.6 | 39.5323 | 39.85 | 40.05 | 31.4432995 | 40.7 | 39.95 | 39.7 | 40.7 | 40.55 | 38.01
| Std Dev. |  | 0.8123402 | 0.5858884 | 0.6674642 | 0.7395945 | 0.2639444 | 0.9735442 | 0.7155418 | 1.471054 | 0.2061969 | 0.3430258 | 0.175119 | 0.7916228 | 0.7229569 | 0.717635 | 0.9348369
| Rel.Std.Dev. |  | 2.074% | 1.501% | 1.611% | 2.029% | 0.7432% | 2.461% | 1.793% | 3.724% | 0.6558% | 0.8411% | 0.4385% | 1.996% | 1.784% | 1.765% | 2.461%
| PDM3 |  | -1.105% | -1.426% | 4.608% | -7.969% | -10.33% | -0.1381% | 0.7422% | -0.2677% | -20.61% | 2.973% | 0.8264% | 0.1531% | 2.341% | 2.636% | -4.106%
| Z-Score (Absolute) |  | 0.26 | 0.35 | 1.29 | 2.13 | 2.77 | 0 | 0.24 | 0.04 | 5.57 | 0.85 | 0.26 | 0.08 | 0.67 | 0.75 | 1.08
| Analytical results for Li in OREAS 255c (Certified Value 26.5 ppm) | [19 empty] | Certified
Li | Round | Replicate | Lab | Lab | Lab | Lab | Lab | Lab | Lab | Lab | Lab | Lab | Lab | Lab | Lab | Lab | Lab | Lab | Lab | Lab | 1
| No | No | 1.01 | 1.02 | 1.03 | 1.06 | 1.07 | 1.09 | 1.10 | 1.11 | 1.12 | 1.13 | 1.14 | 1.15 | 1.16 | 1.17 | 1.19 | 1.20 | 1.21 | 1.22 | ppm
|  |  | 4A*MS | 4A*MS | 4A*MS | 4A*OES | 4A*MS | 4A*OES/MS | 4A*MS | 4A*OES | 4A*OES/MS | 4A*MS | 4A*OES/MS | 4A*OES/MS | 4A*OES | 4A*OES/MS | 4A*OES/MS | 4A*OES/MS | 4A*OES/MS | 4A*OES | 1
2
| 1 | 1 | 26.1 | 27.03087 | 26.16067 | 42.3058 | 26.7 | 27 | 28.9 | 26.95863 | 25.7 | 26.5 | 24.414 | 27.1 | 28.41752 | 24.8 | 27.3 | 27.8 | 26.9 | 27 | 1
| 1 | 2 | 25.5 | 27.92778 | 25.67288 | 43.6525 | 26.3 | 27 | 27.8 | 25.8467 | 26.4 | 25 | 24.492 | 27.5 | 23.58768 | 24.7 | 26.6 | 27.6 | 26.8 | 29 | #N/A
| 1 | 3 | 25.9 | 27.02012 | 26.96573 | 43.5963 | 25.9 | 27 | 28.3 | 27.15287 | 26.6 | 26.7 | 24.258 | 27.5 | 28.35045 | 24.3 | 28.1 | 27.8 | 26.9 | 28 | 16
| 1 | 4 | 26.3 | 27.44854 | 26.04512 | 43.5546 | 26.6 | 27 | 28 | 26.0591 | 25.6 | 25.6 | 24.648 | 26.8 | 23.14707 | 24.9 | 28.1 | 28.3 | 26.7 | 25 | 26.53867
| 1 | 5 | 25.5 | 27.23737 | 26.49919 | 44.1498 | 26 | 27 | 28.1 | 26.19787 | 26.8 | 26.8 | 24.57 | 27.4 | 26.48097 | 25.3 | 27.5 | 28.1 | 27.3 | 25 | 39
| 1 | 6 | 25.8 | 27.02738 | 26.22538 | 43.8466 | 26.7 | 27 | 27.9 | 26.49117 | 26.1 | 25.1 | 24.492 | 27.2 | 27.09948 | 25.1 | 27.9 | 28.1 | 26.3 | 26
| Mean |  | 25.85 | 27.28201 | 26.2615 | 43.5176 | 26.36667 | 27 | 28.16667 | 26.45106 | 26.2 | 25.95 | 24.479 | 27.25 | 26.18053 | 24.85 | 27.58333 | 27.95 | 26.81667 | 26.66667
| Median |  | 25.85 | 27.13412 | 26.19302 | 43.6244 | 26.45 | 27 | 28.05 | 26.34452 | 26.25 | 26.05 | 24.492 | 27.3 | 26.79023 | 24.85 | 27.7 | 27.95 | 26.85 | 26.5
| Std Dev. |  | 0.3209361 | 0.358675 | 0.4375382 | 0.6327935 | 0.3559026 | 0 | 0.3983298 | 0.5166744 | 0.4857983 | 0.8167007 | 0.1343473 | 0.2738613 | 2.305306 | 0.3449638 | 0.5810909 | 0.2588436 | 0.3250641 | 1.632993
| Rel.Std.Dev. |  | 1.242% | 1.315% | 1.666% | 1.454% | 1.35% | 0% | 1.414% | 1.953% | 1.854% | 3.147% | 0.5488% | 1.005% | 8.805% | 1.388% | 2.107% | 0.9261% | 1.212% | 6.124%
| PDM3 |  | -2.595% | 2.801% | -1.044% | 63.98% | -0.6481% | 1.738% | 6.134% | -0.3301% | -1.276% | -2.218% | -7.761% | 2.68% | -1.35% | -6.363% | 3.936% | 5.318% | 1.048% | 0.4823%
| Z-Score (Absolute) |  | 0.74 | 0.75 | 0.31 | 17.59 | 0.2 | 0.46 | 1.67 | 0.11 | 0.37 | 0.63 | 2.16 | 0.72 | 0.39 | 1.77 | 1.06 | 1.44 | 0.27 | 0.11
| Analytical results for Lu in OREAS 255c (Certified Value 0.2 ppm) | [19 empty] | Certified
Lu | Round | Replicate | Lab | Lab | Lab | Lab | Lab | Lab | Lab | [11 empty] | 1
| No | No | 1.01 | 1.02 | 1.03 | 1.09 | 1.10 | 1.14 | 1.22 | [11 empty] | ppm
|  |  | 4A*MS | 4A*MS | 4A*MS | 4A*OES/MS | 4A*MS | 4A*OES/MS | 4A*MS | [11 empty] | 2
3
| 1 | 1 | 0.2 | 0.2006952 | 0.2212692 | 0.2 | 0.21 | 0.0685 | 0.17 | [11 empty] | 1
| 1 | 2 | 0.23 | 0.1908183 | 0.2071708 | 0.2 | 0.21 | 0.0865 | 0.18 | [11 empty] | 4
| 1 | 3 | 0.26 | 0.1931999 | 0.2104017 | 0.2 | 0.21 | 0.0672 | 0.17 | [11 empty] | 16
| 1 | 4 | 0.21 | 0.2102253 | 0.2206267 | 0.2 | 0.21 | 0.0616 | 0.17 | [11 empty] | 0.2048349
| 1 | 5 | 0.22 | 0.2039243 | 0.2221714 | 0.2 | 0.21 | 0.0978 | 0.18 | [11 empty] | 40
| 1 | 6 | 0.22 | 0.2160136 | 0.2085312 | 0.2 | 0.21 | 0.0885 | 0.17
| Mean |  | 0.2233333 | 0.2024794 | 0.2150285 | 0.2 | 0.21 | 0.07835 | 0.1733333
| Median |  | 0.22 | 0.2023098 | 0.2155142 | 0.2 | 0.21 | 0.0775 | 0.17
| Std Dev. |  | 0.02065591 | 0.009700879 | 0.007023846 | 3.040471e-17 | 0 | 0.014489 | 0.005163978
| Rel.Std.Dev. |  | 9.249% | 4.791% | 3.266% | 1.52e-14% | 0% | 18.49% | 2.979%
| PDM3 |  | 9.031% | -1.15% | 4.976% | -2.36% | 2.522% | -61.75% | -15.38%
| Z-Score (Absolute) |  | 0.89 | 0.2 | 0.46 | NA | 0.2 | 6.66 | 1.71
Results from laboratory 1.09 were removed due to their 0.1 ppm reading resolution.
| Analytical results for Mg in OREAS 255c (Certified Value 1.62 wt.%) | [19 empty] | Certified
Mg | Round | Replicate | Lab | Lab | Lab | Lab | Lab | Lab | Lab | Lab | Lab | Lab | Lab | Lab | Lab | Lab | Lab | Lab | Lab | Lab | 1
| No | No | 1.01 | 1.02 | 1.03 | 1.06 | 1.07 | 1.09 | 1.10 | 1.11 | 1.12 | 1.13 | 1.14 | 1.15 | 1.16 | 1.17 | 1.19 | 1.20 | 1.21 | 1.22 | wt.%
|  |  | 4A*OES | 4A*OES | 4A*MS | 4A*OES | 4A*OES | 4A*OES/MS | 4A*OES/MS | 4A*OES | 4A*OES/MS | 4A*MS | 4A*OES/MS | 4A*OES/MS | 4A*OES | 4A*OES/MS | 4A*OES/MS | 4A*OES/MS | 4A*OES/MS | 4A*OES | 2
3
| 1 | 1 | 1.624 | 1.774548 | 1.620965 | 1.73104185 | 1.64 | 1.57 | 1.56 | 1.58 | 1.58 | 1.57 | 1.602584 | 1.64 | 1.642075 | 1.66 | 1.6 | 1.62 | 1.55 | 1.461 | 1
| 1 | 2 | 1.5983 | 1.748196 | 1.597698 | 1.77357664 | 1.62 | 1.59 | 1.57 | 1.6 | 1.63 | 1.62 | 1.577077 | 1.64 | 1.6501 | 1.66 | 1.56 | 1.61 | 1.53 | 1.546 | #N/A
| 1 | 3 | 1.6125 | 1.70964 | 1.661695 | 1.75049115 | 1.6 | 1.65 | 1.58 | 1.62 | 1.63 | 1.67 | 1.581188 | 1.64 | 1.671544 | 1.64 | 1.66 | 1.62 | 1.55 | 1.576 | 16
| 1 | 4 | 1.6433 | 1.78254 | 1.638516 | 1.74717171 | 1.64 | 1.64 | 1.57 | 1.57 | 1.57 | 1.64 | 1.603937 | 1.58 | 1.583626 | 1.61 | 1.66 | 1.61 | 1.54 | 1.593 | 1.615711
| 1 | 5 | 1.6358 | 1.722492 | 1.632099 | 1.76355971 | 1.63 | 1.62 | 1.58 | 1.62 | 1.66 | 1.6 | 1.601938 | 1.64 | 1.670021 | 1.64 | 1.6 | 1.64 | 1.56 | 1.586 | 41
| 1 | 6 | 1.6021 | 1.805868 | 1.648175 | 1.77480993 | 1.64 | 1.65 | 1.55 | 1.62 | 1.64 | 1.66 | 1.590864 | 1.64 | 1.599128 | 1.63 | 1.62 | 1.64 | 1.52 | 1.553
| Mean |  | 1.619333 | 1.757214 | 1.633192 | 1.756775165 | 1.628333 | 1.62 | 1.568333 | 1.601667 | 1.618333 | 1.626667 | 1.592931 | 1.63 | 1.636082 | 1.64 | 1.616667 | 1.623333 | 1.541667 | 1.5525
| Median |  | 1.61825 | 1.761372 | 1.635308 | 1.75702543 | 1.635 | 1.63 | 1.57 | 1.61 | 1.63 | 1.63 | 1.596401 | 1.64 | 1.646088 | 1.64 | 1.61 | 1.62 | 1.545 | 1.5645
| Std Dev. |  | 0.01818468 | 0.03703866 | 0.02225234 | 0.01701465 | 0.01602082 | 0.0334664 | 0.01169045 | 0.02228602 | 0.03544949 | 0.03777124 | 0.01173843 | 0.0244949 | 0.03676693 | 0.01897367 | 0.0388158 | 0.0136626 | 0.0147196 | 0.04843449
| Rel.Std.Dev. |  | 1.123% | 2.108% | 1.363% | 0.9685% | 0.9839% | 2.066% | 0.7454% | 1.391% | 2.19% | 2.322% | 0.7369% | 1.503% | 2.247% | 1.157% | 2.401% | 0.8416% | 0.9548% | 3.12%
| PDM3 |  | 0.2242% | 8.758% | 1.082% | 8.731% | 0.7812% | 0.2654% | -2.932% | -0.8693% | 0.1623% | 0.678% | -1.41% | 0.8843% | 1.261% | 1.503% | 0.05912% | 0.4717% | -4.583% | -3.912%
| Z-Score (Absolute) |  | 0.12 | 7.05 | 0.6 | 7.02 | 0.35 | 0.09 | 2.77 | 1.04 | 0.17 | 0.26 | 1.49 | 0.43 | 0.75 | 0.95 | 0.26 | 0.09 | 4.16 | 3.6
| Analytical results for Mn in OREAS 255c (Certified Value 0.043 wt.%) | [19 empty] | Certified
Mn | Round | Replicate | Lab | Lab | Lab | Lab | Lab | Lab | Lab | Lab | Lab | Lab | Lab | Lab | Lab | Lab | Lab | Lab | Lab | Lab | 1
| No | No | 1.01 | 1.02 | 1.03 | 1.06 | 1.07 | 1.09 | 1.10 | 1.11 | 1.12 | 1.13 | 1.14 | 1.15 | 1.16 | 1.17 | 1.19 | 1.20 | 1.21 | 1.22 | wt.%
|  |  | 4A*OES | 4A*OES | 4A*MS | 4A*OES | 4A*OES | 4A*OES/MS | 4A*OES/MS | 4A*OES | 4A*OES/MS | 4A*MS | 4A*OES/MS | 4A*OES/MS | 4A*OES | 4A*OES/MS | 4A*OES/MS | 4A*OES/MS | 4A*OES/MS | 4A*OES | 3
3
| 1 | 1 | 0.0436 | 0.0408186 | 0.04290491 | < 0.1 | 0.0421 | 0.0391 | 0.0431 | 0.0444 | 0.042 | 0.0404 | 0.03786592436 | 0.0433 | 0.04501543 | 0.0432 | 0.0424 | 0.0436 | 0.0418 | 0.0381 | 1
| 1 | 2 | 0.0424 | 0.04137264 | 0.04177994 | < 0.1 | 0.0418 | 0.0424 | 0.0429 | 0.0435 | 0.043 | 0.0413 | 0.03711210305 | 0.0432 | 0.0447268 | 0.0429 | 0.0412 | 0.0436 | 0.0417 | 0.0397 | 24
| 1 | 3 | 0.0429 | 0.04133376 | 0.04336178 | < 0.1 | 0.0422 | 0.0422 | 0.0429 | 0.0444 | 0.0425 | 0.0425 | 0.03743682825 | 0.0432 | 0.04349763 | 0.0425 | 0.0441 | 0.0438 | 0.0417 | 0.04 | 16
| 1 | 4 | 0.0438 | 0.04098824 | 0.04337737 | < 0.1 | 0.0416 | 0.042 | 0.043 | 0.0437 | 0.0412 | 0.0419 | 0.03786762528 | 0.0419 | 0.0421077 | 0.0426 | 0.0443 | 0.0442 | 0.0414 | 0.0397 | 0.04255029
| 1 | 5 | 0.0438 | 0.0414234 | 0.04324658 | < 0.1 | 0.042 | 0.0407 | 0.0431 | 0.0438 | 0.0435 | 0.0413 | 0.03775887832 | 0.0432 | 0.04372932 | 0.0429 | 0.0426 | 0.0444 | 0.0419 | 0.0403 | 42
| 1 | 6 | 0.0425 | 0.04114808 | 0.0436745 | < 0.1 | 0.0418 | 0.0418 | 0.0428 | 0.0445 | 0.0428 | 0.0425 | 0.03754505458 | 0.0438 | 0.04220775 | 0.0432 | 0.0432 | 0.0446 | 0.0408 | 0.0399
| Mean |  | 0.04316667 | 0.04118079 | 0.04305751 |  | 0.04191667 | 0.04136667 | 0.04296667 | 0.04405 | 0.0425 | 0.04165 | 0.03759773564 | 0.0431 | 0.04354744 | 0.04288333 | 0.04296667 | 0.04403333 | 0.04155 | 0.03961667
| Median |  | 0.04325 | 0.04124092 | 0.04330418 |  | 0.0419 | 0.0419 | 0.04295 | 0.0441 | 0.04265 | 0.0416 | 0.03765196645 | 0.0432 | 0.04361348 | 0.0429 | 0.0429 | 0.044 | 0.0417 | 0.0398
| Std Dev. |  | 0.0006470446 | 0.0002401637 | 0.0006733177 |  | 0.0002228602 | 0.00125963 | 0.000121106 | 0.000432435 | 0.0008099383 | 0.0008142481 | 0.0002950383 | 0.0006324555 | 0.00122058 | 0.0002926887 | 0.001157008 | 0.0004273952 | 0.0004037326 | 0.0007756718
| Rel.Std.Dev. |  | 1.499% | 0.5832% | 1.564% |  | 0.5317% | 3.045% | 0.2819% | 0.9817% | 1.906% | 1.955% | 0.7847% | 1.467% | 2.803% | 0.6825% | 2.693% | 0.9706% | 0.9717% | 1.958%
| PDM3 |  | 1.449% | -3.219% | 1.192% |  | -1.489% | -2.782% | 0.9786% | 3.525% | -0.1182% | -2.116% | -11.64% | 1.292% | 2.343% | 0.7827% | 0.9786% | 3.485% | -2.351% | -6.894%
| Z-Score (Absolute) |  | 0.15 | 1.11 | 0.08 | 4.51 | 0.64 | 0.99 | 0.03 | 0.72 | 0.27 | 0.81 | 3.39 | 0.11 | 0.4 | 0.03 | 0.03 | 0.71 | 0.88 | 2.11
| Analytical results for Mo in OREAS 255c (Certified Value 4.85 ppm) | [19 empty] | Certified
Mo | Round | Replicate | Lab | Lab | Lab | Lab | Lab | Lab | Lab | Lab | Lab | Lab | Lab | Lab | Lab | Lab | Lab | Lab | Lab |  | 1
| No | No | 1.01 | 1.03 | 1.06 | 1.07 | 1.09 | 1.10 | 1.11 | 1.12 | 1.13 | 1.14 | 1.15 | 1.16 | 1.17 | 1.19 | 1.20 | 1.21 | 1.22 |  | ppm
|  |  | 4A*MS | 4A*MS | 4A*OES | 4A*MS | 4A*OES/MS | 4A*MS | 4A*OES | 4A*OES/MS | 4A*MS | 4A*OES/MS | 4A*OES/MS | 4A*OES | 4A*OES/MS | 4A*OES/MS | 4A*OES/MS | 4A*OES/MS | 4A*MS |  | 2
3
| 1 | 1 | 4.9 | 4.731474 | 6.0674 | 5 | 2 | 5.39 | 4.881833 | 4.67 | 4.7 | 5.1509 | 4.46 | 4.851311 | 4.59 | 4.37 | 5.14 | 5.14 | 4.89 |  | 1
| 1 | 2 | 4.7 | 4.66253 | 6.7862 | 5.1 | 2 | 5.32 | 4.677833 | 4.9 | 4.5 | 5.1542 | 4.4 | 4.603821 | 4.59 | 4.59 | 5.01 | 5.02 | 4.81 |  | 25
| 1 | 3 | 5 | 4.983025 | 6.2713 | 5 | 2 | 5.34 | 5.1705 | 5.06 | 4.9 | 5.1542 | 4.72 | 4.453973 | 4.66 | 4.67 | 5.07 | 5.07 | 4.89 |  | 16
| 1 | 4 | 4.8 | 5.117691 | 6.0395 | 5 | < 1 | 5.41 | 4.688167 | 4.8 | 4.7 | 5.1309 | 4.39 | 3.761048 | 4.41 | 4.61 | 5.01 | 5.2 | 4.83 |  | 4.853623
| 1 | 5 | 4.9 | 4.907306 | 6.2624 | 4.9 | 2 | 5.37 | 4.867167 | 4.97 | 4.8 | 5.2814 | 4.61 | 3.996747 | 4.45 | 4.44 | 5.03 | 5.09 | 5.02 |  | 43
| 1 | 6 | 4.7 | 4.966636 | 5.6967 | 5.1 | 4 | 5.36 | 4.762167 | 5.09 | 4.5 | 5.2932 | 4.6 | 4.331631 | 4.43 | 4.54 | 5.02 | 4.98 | 4.93
| Mean |  | 4.833333 | 4.894777 | 6.18725 | 5.016667 | 2.4 | 5.365 | 4.841278 | 4.915 | 4.683333 | 5.194133 | 4.53 | 4.333089 | 4.521667 | 4.536667 | 5.046667 | 5.083333 | 4.895
| Median |  | 4.85 | 4.936971 | 6.1649 | 5 | 2 | 5.365 | 4.814667 | 4.935 | 4.7 | 5.1542 | 4.53 | 4.392802 | 4.52 | 4.565 | 5.025 | 5.08 | 4.89
| Std Dev. |  | 0.121106 | 0.1693549 | 0.3600796 | 0.07527727 | 0.8944272 | 0.03271085 | 0.1828212 | 0.1600937 | 0.1602082 | 0.07278268 | 0.1332666 | 0.3992048 | 0.1043871 | 0.1123684 | 0.05085928 | 0.07966597 | 0.0752994
| Rel.Std.Dev. |  | 2.506% | 3.46% | 5.82% | 1.501% | 37.27% | 0.6097% | 3.776% | 3.257% | 3.421% | 1.401% | 2.942% | 9.213% | 2.309% | 2.477% | 1.008% | 1.567% | 1.538%
| PDM3 |  | -0.418% | 0.8479% | 27.48% | 3.359% | -50.55% | 10.54% | -0.2544% | 1.265% | -3.509% | 7.016% | -6.668% | -10.72% | -6.839% | -6.53% | 3.977% | 4.733% | 0.8525%
| Z-Score (Absolute) |  | 0.21 | 0 | 4.36 | 0.41 | NA | 1.59 | 0.18 | 0.07 | 0.71 | 1.01 | 1.23 | 1.89 | 1.26 | 1.21 | 0.51 | 0.64 | 0
Results from laboratory 1.09 were removed due to their 1 ppm reading resolution.
| Analytical results for Na in OREAS 255c (Certified Value 0.811 wt.%) | [19 empty] | Certified
Na | Round | Replicate | Lab | Lab | Lab | Lab | Lab | Lab | Lab | Lab | Lab | Lab | Lab | Lab | Lab | Lab | Lab | Lab | Lab | Lab | 1
| No | No | 1.01 | 1.02 | 1.03 | 1.06 | 1.07 | 1.09 | 1.10 | 1.11 | 1.12 | 1.13 | 1.14 | 1.15 | 1.16 | 1.17 | 1.19 | 1.20 | 1.21 | 1.22 | wt.%
|  |  | 4A*OES | 4A*OES | 4A*MS | 4A*OES | 4A*OES | 4A*OES/MS | 4A*MS | 4A*OES | 4A*OES/MS | 4A*MS | 4A*OES/MS | 4A*OES/MS | 4A*OES | 4A*OES/MS | 4A*OES/MS | 4A*OES/MS | 4A*OES/MS | 4A*OES | 3
3
| 1 | 1 | 0.8115 | 0.7330592 | 0.8091369 | 2.36683418 | 0.8 | 0.8 | 0.8 | 0.86 | 0.78 | 0.788 | 0.7903 | 0.82 | 0.8221036 | 0.83 | 0.8 | 0.82 | 0.79 | 0.781 | 1
| 1 | 2 | 0.7951 | 0.7219044 | 0.8093944 | 2.38867056 | 0.81 | 0.82 | 0.8 | 0.83 | 0.82 | 0.826 | 0.7637 | 0.81 | 0.8355959 | 0.84 | 0.79 | 0.82 | 0.79 | 0.787 | #N/A
| 1 | 3 | 0.8091 | 0.7229952 | 0.8326009 | 2.34673496 | 0.808 | 0.83 | 0.79 | 0.85 | 0.81 | 0.842 | 0.7691 | 0.81 | 0.8365723 | 0.83 | 0.84 | 0.82 | 0.8 | 0.802 | 16
| 1 | 4 | 0.8174 | 0.73305 | 0.8201454 | 2.3399931 | 0.808 | 0.83 | 0.8 | 0.85 | 0.79 | 0.829 | 0.7846 | 0.79 | 0.8179095 | 0.8 | 0.84 | 0.83 | 0.79 | 0.764 | 0.8112574
| 1 | 5 | 0.8256 | 0.7315164 | 0.8262271 | 2.42836518 | 0.808 | 0.8 | 0.8 | 0.85 | 0.83 | 0.81 | 0.7836 | 0.81 | 0.8270807 | 0.82 | 0.8 | 0.84 | 0.81 | 0.793 | 44
| 1 | 6 | 0.797 | 0.7363548 | 0.8188758 | 2.43175846 | 0.81 | 0.81 | 0.79 | 0.84 | 0.82 | 0.837 | 0.7775 | 0.82 | 0.8275712 | 0.82 | 0.81 | 0.83 | 0.77 | 0.78
| Mean |  | 0.8092833 | 0.7298133 | 0.8193967 | 2.383726 | 0.8073333 | 0.815 | 0.7966667 | 0.8466667 | 0.8083333 | 0.822 | 0.7781333 | 0.81 | 0.8278055 | 0.8233333 | 0.8133333 | 0.8266667 | 0.7916667 | 0.7845
| Median |  | 0.8103 | 0.7322832 | 0.8195106 | 2.37775237 | 0.808 | 0.815 | 0.8 | 0.85 | 0.815 | 0.8275 | 0.78055 | 0.81 | 0.827326 | 0.825 | 0.805 | 0.825 | 0.79 | 0.784
| Std Dev. |  | 0.01173975 | 0.005928593 | 0.009242803 | 0.0397252 | 0.003723797 | 0.01378405 | 0.005163978 | 0.01032796 | 0.0194079 | 0.01994994 | 0.01010003 | 0.01095445 | 0.007328989 | 0.0136626 | 0.02160247 | 0.008164966 | 0.0132916 | 0.01294218
| Rel.Std.Dev. |  | 1.451% | 0.8123% | 1.128% | 1.667% | 0.4612% | 1.691% | 0.6482% | 1.22% | 2.401% | 2.427% | 1.298% | 1.352% | 0.8854% | 1.659% | 2.656% | 0.9877% | 1.679% | 1.65%
| PDM3 |  | -0.2433% | -10.04% | 1.003% | 193.8% | -0.4837% | 0.4613% | -1.799% | 4.365% | -0.3604% | 1.324% | -4.083% | -0.155% | 2.04% | 1.489% | 0.2559% | 1.899% | -2.415% | -3.298%
| Z-Score (Absolute) |  | 0.12 | 4.14 | 0.39 | 79.5 | 0.22 | 0.17 | 0.76 | 1.77 | 0.17 | 0.52 | 1.7 | 0.08 | 0.82 | 0.59 | 0.08 | 0.76 | 1.01 | 1.37
| Analytical results for Nb in OREAS 255c (Certified Value 26.3 ppm) | [19 empty] | Certified
Nb | Round | Replicate | Lab | Lab | Lab | Lab | Lab | Lab | Lab | Lab | Lab | Lab | Lab | Lab | Lab | Lab | Lab | Lab | Lab |  | 1
| No | No | 1.01 | 1.03 | 1.06 | 1.07 | 1.09 | 1.10 | 1.11 | 1.12 | 1.13 | 1.14 | 1.15 | 1.16 | 1.17 | 1.19 | 1.20 | 1.21 | 1.22 |  | ppm
|  |  | 4A*MS | 4A*MS | 4A*OES | 4A*MS | 4A*OES/MS | 4A*OES/MS | 4A*OES | 4A*OES/MS | 4A*MS | 4A*OES/MS | 4A*OES/MS | 4A*OES | 4A*OES/MS | 4A*OES/MS | 4A*OES/MS | 4A*OES/MS | 4A*MS |  | 1
2
| 1 | 1 | 26.53 | 33.83503 | 78.9353 | 25.2 | 0.6 | 24 | 26.3032 | 25.6 | 27.8 | 36.4844 | 25.7 | 30.99374 | 26.2 | 27.3 | 28.3 | 27 | 25.7 |  | 1
| 1 | 2 | 26.52 | 31.87816 | 54.5263 | 26 | 0.7 | 25 | 23.89893 | 25.9 | 26.5 | 36.3335 | 25.7 | 26.844 | 26.3 | 27.8 | 27.9 | 27.3 | 26.6 |  | 5
| 1 | 3 | 26.91 | 32.55545 | 53.3703 | 25.9 | 0.3 | 24 | 25.31113 | 26.1 | 27.9 | 37.7437 | 26.6 | 28.22955 | 26.3 | 28.7 | 28.2 | 27.1 | 25 |  | 16
| 1 | 4 | 27.02 | 32.30364 | 51.9179 | 26.9 | 0.8 | 24 | 24.077 | 25.4 | 27.3 | 37.0346 | 25.1 | 23.4443 | 26.6 | 28.4 | 28 | 26.5 | 25.2 |  | 26.34817
| 1 | 5 | 26.92 | 35.06545 | 54.0732 | 25.9 | 0.5 | 24 | 25.10217 | 26.5 | 28.5 | 38.4707 | 25.9 | 23.30272 | 26.4 | 27.3 | 27.8 | 27.4 | 26.4 |  | 45
| 1 | 6 | 26.78 | 31.35498 | 59.7314 | 25.9 | 0.8 | 24 | 25.83487 | 26.7 | 27.2 | 37.6837 | 26.6 | 28.48768 | 26.4 | 27.3 | 27.8 | 27.4 | 26.3
| Mean |  | 26.78 | 32.83212 | 58.75907 | 25.96667 | 0.6166667 | 24.16667 | 25.08788 | 26.03333 | 27.53333 | 37.29177 | 25.93333 | 26.88366 | 26.36667 | 27.8 | 28 | 27.11667 | 25.86667
| Median |  | 26.845 | 32.42955 | 54.29975 | 25.9 | 0.65 | 24 | 25.20665 | 26 | 27.55 | 37.35915 | 25.8 | 27.53678 | 26.35 | 27.55 | 27.95 | 27.2 | 26
| Std Dev. |  | 0.2117546 | 1.374149 | 10.23465 | 0.5428321 | 0.194079 | 0.4082483 | 0.9508428 | 0.5046451 | 0.6889606 | 0.8226773 | 0.5819507 | 3.030876 | 0.136626 | 0.6196773 | 0.2097618 | 0.3430258 | 0.6683313
| Rel.Std.Dev. |  | 0.7907% | 4.185% | 17.42% | 2.09% | 31.47% | 1.689% | 3.79% | 1.938% | 2.502% | 2.206% | 2.244% | 11.27% | 0.5182% | 2.229% | 0.7491% | 1.265% | 2.584%
| PDM3 |  | 1.639% | 24.61% | 123% | -1.448% | -97.66% | -8.28% | -4.783% | -1.195% | 4.498% | 41.53% | -1.574% | 2.032% | 0.0702% | 5.51% | 6.269% | 2.917% | -1.827%
| Z-Score (Absolute) |  | 0.04 | 4.34 | 23.1 | 0.63 | NA | 1.93 | 1.26 | 0.58 | 0.51 | 7.57 | 0.65 | 0.04 | 0.34 | 0.7 | 0.85 | 0.21 | 0.7
Results from laboratory 1.09 were removed due to their 0.1 ppm reading resolution.
| Analytical results for Nd in OREAS 255c (Certified Value 32.5 ppm) | [19 empty] | Certified
Nd | Round | Replicate | Lab | Lab | Lab | Lab | Lab | Lab | [12 empty] | 1
| No | No | 1.01 | 1.02 | 1.09 | 1.10 | 1.14 | 1.22 | [12 empty] | ppm
|  |  | 4A*MS | 4A*MS | 4A*OES/MS | 4A*MS | 4A*OES/MS | 4A*MS | [12 empty] | 1
2
| 1 | 1 | 32.02 | 32.67087 | 30.7 | 32 | 25.19274572 | 32 | [12 empty] | 1
| 1 | 2 | 33.37 | 33.19227 | 33.1 | 31.7 | 24.96528252 | 32.2 | [12 empty] | 6
| 1 | 3 | 33.19 | 33.22185 | 33 | 31.5 | 25.33698542 | 31.1 | [12 empty] | 16
| 1 | 4 | 32.11 | 33.32082 | 33.4 | 31.7 | 25.38286916 | 31.2 | [12 empty] | 32.46986
| 1 | 5 | 33.03 | 32.65318 | 32 | 31.9 | 25.4067309 | 32.5 | [12 empty] | 46
| 1 | 6 | 33.15 | 33.68695 | 32.9 | 31.9 | 25.24802334 | 31.5
| Mean |  | 32.81167 | 33.12432 | 32.51667 | 31.78333 | 25.25543951 | 31.75
| Median |  | 33.09 | 33.20706 | 32.95 | 31.8 | 25.29250438 | 31.75
| Std Dev. |  | 0.5892509 | 0.3992216 | 1.00681 | 0.1834848 | 0.1636788 | 0.5683309
| Rel.Std.Dev. |  | 1.796% | 1.205% | 3.096% | 0.5773% | 0.6481% | 1.79%
| PDM3 |  | 1.053% | 2.016% | 0.1441% | -2.114% | -22.22% | -2.217%
| Z-Score (Absolute) |  | 0.84 | 1.24 | 0.47 | 0.47 | 8.76 | 0.51
| Analytical results for Ni in OREAS 255c (Certified Value 95 ppm) | [19 empty] | Certified
Ni | Round | Replicate | Lab | Lab | Lab | Lab | Lab | Lab | Lab | Lab | Lab | Lab | Lab | Lab | Lab | Lab | Lab | Lab | Lab |  | 1
| No | No | 1.01 | 1.03 | 1.06 | 1.07 | 1.09 | 1.10 | 1.11 | 1.12 | 1.13 | 1.14 | 1.15 | 1.16 | 1.17 | 1.19 | 1.20 | 1.21 | 1.22 |  | ppm
|  |  | 4A*MS | 4A*MS | 4A*OES | 4A*OES | 4A*OES/MS | 4A*MS | 4A*OES | 4A*OES/MS | 4A*MS | 4A*OES/MS | 4A*OES/MS | 4A*OES | 4A*OES/MS | 4A*OES/MS | 4A*OES/MS | 4A*OES/MS | 4A*MS |  | 0
1
| 1 | 1 | 96.1 | 96.10931 | 79.6783 | 91 | 98 | 95.1 | 91.89333 | 90.3 | 88.5 | 77.7480684 | 91.3 | 93.78421 | 96.1 | 94.1 | 99.1 | 96.7 | 103 |  | 1
| 1 | 2 | 96.4 | 92.97599 | 86.272 | 92 | 99 | 95.6 | 91.815 | 93.1 | 90.4 | 76.1519734 | 90.4 | 94.86593 | 97.1 | 94.8 | 97.5 | 96 | 103 |  | 28
| 1 | 3 | 97.2 | 97.47873 | 80.562 | 91 | 100 | 94.6 | 91.8 | 95.6 | 91.6 | 76.6611056 | 93.3 | 96.4446 | 95.8 | 96.2 | 98 | 97.8 | 100 |  | 16
| 1 | 4 | 95.9 | 97.76964 | 79.4435 | 92 | 101 | 95.7 | 88.92667 | 91.5 | 90.1 | 77.7037304 | 88.5 | 90.51689 | 95.4 | 96.2 | 97.5 | 97.5 | 101 |  | 95.2758
| 1 | 5 | 98.5 | 96.3145 | 80.3027 | 91 | 96 | 96 | 90.55667 | 97.4 | 89.9 | 77.6115419 | 93.1 | 95.04817 | 96.8 | 93.6 | 97.8 | 97.9 | 104 |  | 47
| 1 | 6 | 96.6 | 97.38396 | 82.2006 | 92 | 101 | 95.4 | 92.99333 | 95.4 | 90.9 | 77.223386 | 92.5 | 91.72485 | 96.6 | 95.9 | 98.4 | 94.8 | 100
| Mean |  | 96.78333 | 96.33869 | 81.40985 | 91.5 | 99.16667 | 95.4 | 91.33083 | 93.88333 | 90.23333 | 77.18330095 | 91.51667 | 93.73078 | 96.3 | 95.13333 | 98.05 | 96.78333 | 101.8333
| Median |  | 96.5 | 96.84923 | 80.43235 | 91.5 | 99.5 | 95.5 | 91.8075 | 94.25 | 90.25 | 77.41746395 | 91.9 | 94.32507 | 96.35 | 95.35 | 97.9 | 97.1 | 102
| Std Dev. |  | 0.9537645 | 1.777686 | 2.571973 | 0.5477226 | 1.94079 | 0.4939636 | 1.408133 | 2.711027 | 1.046263 | 0.6497893 | 1.846528 | 2.224616 | 0.6449806 | 1.130781 | 0.6156298 | 1.212298 | 1.722401
| Rel.Std.Dev. |  | 0.9855% | 1.845% | 3.159% | 0.5986% | 1.957% | 0.5178% | 1.542% | 2.888% | 1.16% | 0.8419% | 2.018% | 2.373% | 0.6698% | 1.189% | 0.6279% | 1.253% | 1.691%
| PDM3 |  | 1.582% | 1.116% | -14.55% | -3.963% | 4.084% | 0.1304% | -4.141% | -1.462% | -5.292% | -18.99% | -3.946% | -1.622% | 1.075% | -0.1495% | 2.912% | 1.582% | 6.883%
| Z-Score (Absolute) |  | 0.38 | 0.28 | 3.17 | 0.84 | 0.93 | 0.06 | 0.88 | 0.29 | 1.13 | 4.15 | 0.84 | 0.32 | 0.27 | 0 | 0.67 | 0.38 | 1.55
| Analytical results for P in OREAS 255c (Certified Value 0.077 wt.%) | [19 empty] | Certified
P | Round | Replicate | Lab | Lab | Lab | Lab | Lab | Lab | Lab | Lab | Lab | Lab | Lab | Lab | Lab | Lab | Lab | Lab | Lab |  | 1
| No | No | 1.01 | 1.03 | 1.06 | 1.07 | 1.09 | 1.10 | 1.11 | 1.12 | 1.13 | 1.14 | 1.15 | 1.16 | 1.17 | 1.19 | 1.20 | 1.21 | 1.22 |  | wt.%
|  |  | 4A*OES | 4A*MS | 4A*OES | 4A*OES | 4A*OES/MS | 4A*MS | 4A*OES | 4A*OES/MS | 4A*MS | 4A*OES/MS | 4A*OES/MS | 4A*OES | 4A*OES/MS | 4A*OES/MS | 4A*OES/MS | 4A*OES/MS | 4A*OES |  | 3
3
| 1 | 1 | 0.0768 | 0.07667976 | < 0.1 | 0.079 | 0.067 | 0.0797 | 0.0777 | 0.076 | 0.074 | 0.07237052 | 0.079 | 0.08041209 | 0.08 | 0.077 | 0.078 | 0.074 | 0.068 |  | 1
| 1 | 2 | 0.0755 | 0.07564175 | < 0.1 | 0.081 | 0.073 | 0.0791 | 0.0766 | 0.079 | 0.077 | 0.07027183 | 0.078 | 0.08120379 | 0.08 | 0.076 | 0.078 | 0.075 | 0.072 |  | #N/A
| 1 | 3 | 0.0764 | 0.07974932 | < 0.1 | 0.08 | 0.068 | 0.0791 | 0.0758 | 0.079 | 0.079 | 0.07107163 | 0.078 | 0.0811914 | 0.08 | 0.08 | 0.079 | 0.074 | 0.076 |  | 16
| 1 | 4 | 0.0758 | 0.0773004 | < 0.1 | 0.079 | 0.065 | 0.0791 | 0.0758 | 0.075 | 0.078 | 0.07227048 | 0.077 | 0.07672424 | 0.08 | 0.081 | 0.08 | 0.074 | 0.075 |  | 0.07729817
| 1 | 5 | 0.077 | 0.07719448 | < 0.1 | 0.08 | 0.065 | 0.0794 | 0.0748 | 0.08 | 0.076 | 0.07217022071 | 0.078 | 0.08091084 | 0.08 | 0.077 | 0.08 | 0.075 | 0.076 |  | 48
| 1 | 6 | 0.0744 | 0.07909803 | < 0.1 | 0.08 | 0.062 | 0.0789 | 0.0761 | 0.079 | 0.079 | 0.07137109664 | 0.079 | 0.07740358 | 0.08 | 0.078 | 0.079 | 0.073 | 0.075
| Mean |  | 0.07598333 | 0.07761062 |  | 0.07983333 | 0.06666667 | 0.07921667 | 0.07613333 | 0.078 | 0.07716667 | 0.07158763 | 0.07816667 | 0.07964099 | 0.08 | 0.07816667 | 0.079 | 0.07416667 | 0.07366667
| Median |  | 0.0761 | 0.07724744 |  | 0.08 | 0.066 | 0.0791 | 0.07595 | 0.079 | 0.0775 | 0.07177066 | 0.078 | 0.08066147 | 0.08 | 0.0775 | 0.079 | 0.074 | 0.075
| Std Dev. |  | 0.0009641922 | 0.001536152 |  | 0.0007527727 | 0.003723797 | 0.0002857738 | 0.0009667816 | 0.002 | 0.00194079 | 0.0008322348 | 0.0007527727 | 0.002028136 | 0 | 0.00194079 | 0.0008944272 | 0.0007527727 | 0.003141125
| Rel.Std.Dev. |  | 1.269% | 1.979% |  | 0.9429% | 5.586% | 0.3607% | 1.27% | 2.564% | 2.515% | 1.163% | 0.963% | 2.547% | 0% | 2.483% | 1.132% | 1.015% | 4.264%
| PDM3 |  | -1.701% | 0.4042% |  | 3.28% | -13.75% | 2.482% | -1.507% | 0.9079% | -0.1701% | -7.388% | 1.124% | 3.031% | 3.495% | 1.124% | 2.202% | -4.051% | -4.698%
| Z-Score (Absolute) |  | 0.67 | 0 | 11.44 | 0.92 | 4.53 | 0.67 | 0.61 | 0.16 | 0.18 | 2.5 | 0.23 | 0.84 | 0.99 | 0.23 | 0.58 | 1.43 | 1.63
| Analytical results for Pb in OREAS 255c (Certified Value 15.2 ppm) | [19 empty] | Certified
Pb | Round | Replicate | Lab | Lab | Lab | Lab | Lab | Lab | Lab | Lab | Lab | Lab | Lab | Lab | Lab | Lab | Lab | Lab | Lab |  | 1
| No | No | 1.01 | 1.03 | 1.06 | 1.07 | 1.09 | 1.10 | 1.11 | 1.12 | 1.13 | 1.14 | 1.15 | 1.16 | 1.17 | 1.19 | 1.20 | 1.21 | 1.22 |  | ppm
|  |  | 4A*MS | 4A*MS | 4A*OES | 4A*MS | 4A*OES/MS | 4A*MS | 4A*OES | 4A*OES/MS | 4A*MS | 4A*OES/MS | 4A*OES/MS | 4A*OES | 4A*OES/MS | 4A*OES/MS | 4A*OES/MS | 4A*OES/MS | 4A*MS |  | 1
2
| 1 | 1 | 15.4 | 16.40518 | 9.9706 | 16 | 15 | 12.8 | 14.0151 | 15 | 15 | 11.84820189 | 15.1 | 16.10394 | 15.1 | 14 | 15.5 | 15.6 | 14.9 |  | 1
| 1 | 2 | 15.8 | 16.01047 | 9.7322 | 16 | 14 | 11.9 | 13.30313 | 15 | 14.8 | 11.87398786 | 15 | 15.17488 | 15.3 | 14.2 | 15.4 | 15.1 | 13.9 |  | 29
| 1 | 3 | 15.7 | 15.63875 | 9.852 | 16 | 15 | 11.8 | 13.8928 | 15.4 | 15.1 | 11.68767886 | 15.5 | 15.34861 | 15.5 | 14.5 | 15.3 | 15.4 | 14.8 |  | 16
| 1 | 4 | 15.6 | 16.34418 | 12.0542 | 17 | 15 | 12.9 | 14.11837 | 15 | 15 | 11.45485366 | 15 | 12.07874 | 15.3 | 14.1 | 14.9 | 15.7 | 14.1 |  | 15.17537
| 1 | 5 | 15.6 | 15.91271 | 9.2364 | 17 | 15 | 13.1 | 13.47813 | 15.4 | 15 | 11.55271458 | 15.2 | 11.70671 | 15.4 | 14.1 | 15.4 | 15.2 | 16 |  | 49
| 1 | 6 | 15.7 | 15.89734 | 7.2084 | 16 | 17 | 12.5 | 13.75023 | 15 | 15.5 | 11.96509364 | 15.5 | 14.82917 | 15.5 | 14.3 | 15.3 | 15.5 | 13.7
| Mean |  | 15.63333 | 16.03477 | 9.675633 | 16.33333 | 15.16667 | 12.5 | 13.75963 | 15.13333 | 15.06667 | 11.73042 | 15.21667 | 14.20701 | 15.35 | 14.2 | 15.3 | 15.41667 | 14.56667
| Median |  | 15.65 | 15.96159 | 9.7921 | 16 | 15 | 12.65 | 13.82152 | 15 | 15 | 11.76794 | 15.15 | 15.00203 | 15.35 | 14.15 | 15.35 | 15.45 | 14.45
| Std Dev. |  | 0.136626 | 0.2912536 | 1.553001 | 0.5163978 | 0.9831921 | 0.5403702 | 0.3160408 | 0.2065591 | 0.233809 | 0.1994487 | 0.2316607 | 1.84426 | 0.1516575 | 0.1788854 | 0.2097618 | 0.2316607 | 0.8524475
| Rel.Std.Dev. |  | 0.8739% | 1.816% | 16.05% | 3.162% | 6.483% | 4.323% | 2.297% | 1.365% | 1.552% | 1.7% | 1.522% | 12.98% | 0.988% | 1.26% | 1.371% | 1.503% | 5.852%
| PDM3 |  | 3.018% | 5.663% | -36.24% | 7.631% | -0.05737% | -17.63% | -9.329% | -0.277% | -0.7163% | -22.7% | 0.2721% | -6.381% | 1.151% | -6.427% | 0.8212% | 1.59% | -4.011%
| Z-Score (Absolute) |  | 0.59 | 1.07 | 6.49 | 1.43 | 0.04 | 3.13 | 1.63 | 0 | 0.08 | 4.05 | 0.1 | 1.1 | 0.26 | 1.11 | 0.2 | 0.34 | 0.67
| Analytical results for Pr in OREAS 255c (Certified Value 8.67 ppm) | [19 empty] | Certified
Pr | Round | Replicate | Lab | Lab | Lab | Lab | Lab | Lab | Lab | [11 empty] | 1
| No | No | 1.01 | 1.02 | 1.03 | 1.09 | 1.10 | 1.14 | 1.22 | [11 empty] | ppm
|  |  | 4A*MS | 4A*MS | 4A*MS | 4A*OES/MS | 4A*MS | 4A*OES/MS | 4A*MS | [11 empty] | 2
3
| 1 | 1 | 8.55 | 8.990409 | 9.43734 | 8.2 | 8.31 | 4.46071736 | 8.69 | [11 empty] | 1
| 1 | 2 | 8.98 | 9.022001 | 8.677043 | 8.5 | 8.16 | 4.43341828 | 8.88 | [11 empty] | 8
| 1 | 3 | 8.71 | 8.629655 | 8.71738 | 8.7 | 8.21 | 4.52480568 | 8.46 | [11 empty] | 16
| 1 | 4 | 8.61 | 9.027145 | 9.232061 | 8.8 | 8.13 | 4.50166242 | 8.44 | [11 empty] | 8.668349
| 1 | 5 | 9.1 | 8.662708 | 9.349089 | 8.4 | 8.24 | 4.69496178 | 8.34 | [11 empty] | 50
| 1 | 6 | 8.84 | 8.845376 | 8.760359 | 8.6 | 8.26 | 4.47114348 | 8.6
| Mean |  | 8.798333 | 8.862882 | 9.028879 | 8.533333 | 8.218333 | 4.5144515 | 8.568333
| Median |  | 8.775 | 8.917892 | 8.99621 | 8.55 | 8.225 | 4.48640295 | 8.53
| Std Dev. |  | 0.2147945 | 0.1807402 | 0.3474426 | 0.2160247 | 0.06615638 | 0.09400431 | 0.196613
| Rel.Std.Dev. |  | 2.441% | 2.039% | 3.848% | 2.532% | 0.805% | 2.082% | 2.295%
| PDM3 |  | 1.5% | 2.244% | 4.159% | -1.558% | -5.191% | -47.92% | -1.154%
| Z-Score (Absolute) |  | 0.53 | 0.67 | 1.05 | 0.08 | 0.8 | 9.28 | 0
| Analytical results for Rb in OREAS 255c (Certified Value 79 ppm) | [19 empty] | Certified
Rb | Round | Replicate | Lab | Lab | Lab | Lab | Lab | Lab | Lab | Lab | Lab | Lab | Lab | Lab | Lab | Lab | Lab |  |  |  | 1
| No | No | 1.01 | 1.03 | 1.07 | 1.09 | 1.10 | 1.12 | 1.13 | 1.14 | 1.15 | 1.16 | 1.17 | 1.19 | 1.20 | 1.21 | 1.22 |  |  |  | ppm
|  |  | 4A*MS | 4A*MS | 4A*MS | 4A*OES/MS | 4A*MS | 4A*OES/MS | 4A*MS | 4A*OES/MS | 4A*OES/MS | 4A*OES | 4A*OES/MS | 4A*OES/MS | 4A*OES/MS | 4A*OES/MS | 4A*MS |  |  |  | 0
1
| 1 | 1 | 80.46 | 85.32124 | 78.7 | 64.7 | 83.1 | 80.5 | 74.4 | 53.95313018 | 73.9 | 80.93979 | 74.4 | 80.1 | 85.7 | 82.5 | 79.3 |  |  |  | 1
| 1 | 2 | 81.37 | 83.37833 | 79.4 | 63.8 | 81.8 | 80.7 | 70.8 | 54.67606116 | 76.2 | 79.31892 | 74 | 81.8 | 81.7 | 80.6 | 76.7 |  |  |  | 31
| 1 | 3 | 81.96 | 84.94455 | 79.1 | 66.9 | 81.5 | 83.7 | 75.8 | 54.66289744 | 76.8 | 80.02693 | 73.5 | 88.9 | 83.6 | 83.5 | 76.6 |  |  |  | 16
| 1 | 4 | 81.7 | 84.84238 | 80.4 | 66.1 | 81.7 | 78.7 | 73 | 52.55118628 | 73 | 73.20957 | 74.5 | 83.9 | 82.3 | 82.1 | 76.6 |  |  |  | 78.70469
| 1 | 5 | 81.67 | 84.65888 | 79.7 | 65.1 | 81.3 | 82.9 | 77.8 | 53.9206746 | 75.3 | 72.95214 | 74.3 | 82.3 | 83 | 82 | 79 |  |  |  | 51
| 1 | 6 | 81.65 | 85.52398 | 80.3 | 69.1 | 81.6 | 82.6 | 69.5 | 52.55766134 | 77.3 | 76.96729 | 74.7 | 83.6 | 84 | 79.7 | 78.2
| Mean |  | 81.46833 | 84.77823 | 79.6 | 65.95 | 81.83333 | 81.51667 | 73.55 | 53.7202685 | 75.41667 | 77.23577 | 74.23333 | 83.43333 | 83.38333 | 81.73333 | 77.73333
| Median |  | 81.66 | 84.89346 | 79.55 | 65.6 | 81.65 | 81.65 | 73.7 | 53.93690239 | 75.75 | 78.14311 | 74.35 | 82.95 | 83.3 | 82.05 | 77.45
| Std Dev. |  | 0.528296 | 0.7558781 | 0.669328 | 1.88441 | 0.6439462 | 1.870205 | 3.102096 | 0.9607169 | 1.68691 | 3.47798 | 0.4273952 | 3.006438 | 1.410555 | 1.36626 | 1.258041
| Rel.Std.Dev. |  | 0.6485% | 0.8916% | 0.8409% | 2.857% | 0.7869% | 2.294% | 4.218% | 1.788% | 2.237% | 4.503% | 0.5757% | 3.603% | 1.692% | 1.672% | 1.618%
| PDM3 |  | 3.511% | 7.717% | 1.138% | -16.21% | 3.975% | 3.573% | -6.549% | -31.74% | -4.178% | -1.866% | -5.681% | 6.008% | 5.945% | 3.848% | -1.234%
| Z-Score (Absolute) |  | 0.33 | 0.92 | 0 | 2.43 | 0.4 | 0.34 | 1.08 | 4.61 | 0.75 | 0.42 | 0.96 | 0.68 | 0.67 | 0.38 | 0.33
| Analytical results for Re in OREAS 255c (Certified Value 0.001 ppm) | [19 empty] | Certified
Re | Round | Replicate | Lab | Lab | Lab | Lab | Lab | Lab | Lab | Lab | Lab | Lab | Lab | Lab | Lab | [5 empty] | 1
| No | No | 1.01 | 1.07 | 1.09 | 1.10 | 1.12 | 1.13 | 1.14 | 1.15 | 1.16 | 1.19 | 1.20 | 1.21 | 1.22 | [5 empty] | ppm
|  |  | 4A*MS | 4A*MS | 4A*OES/MS | 4A*MS | 4A*OES/MS | 4A*MS | 4A*OES/MS | 4A*OES/MS | 4A*OES | 4A*OES/MS | 4A*OES/MS | 4A*OES/MS | 4A*MS | [5 empty] | 3
3
| 1 | 1 | < 0.002 | < 0.05 | < 0.001 | < 0.002 | < 0.002 | < 0.005 | 0.0148 | 0.002 | < 0.05 | < 0.002 | 0.002 | < 0.002 | 0.003 | [5 empty] | 1
| 1 | 2 | < 0.002 | < 0.05 | < 0.001 | < 0.002 | 0.002 | < 0.005 | 0.0174 | < 0.002 | < 0.05 | < 0.002 | 0.002 | < 0.002 | 0.002 | [5 empty] | 32
| 1 | 3 | < 0.002 | < 0.05 | < 0.001 | < 0.002 | 0.002 | < 0.005 | 0.0163 | 0.002 | < 0.05 | < 0.002 | 0.002 | < 0.002 | 0.002 | [5 empty] | 16
| 1 | 4 | 0.002 | < 0.05 | < 0.001 | < 0.002 | < 0.002 | < 0.005 | 0.0134 | < 0.002 | < 0.05 | < 0.002 | 0.002 | < 0.002 | < 0.002 | [5 empty] | 0.001436667
| 1 | 5 | < 0.002 | < 0.05 | < 0.001 | < 0.002 | 0.002 | < 0.005 | 0.017 | < 0.002 | < 0.05 | < 0.002 | 0.002 | < 0.002 | 0.006 | [5 empty] | 52
| 1 | 6 | < 0.002 | < 0.05 | < 0.001 | < 0.002 | 0.002 | < 0.005 | 0.0165 | < 0.002 | < 0.05 | < 0.002 | 0.002 | < 0.002 | 0.003
| Mean |  | 0.002 |  |  |  | 0.002 |  | 0.0159 | 0.002 |  |  | 0.002 |  | 0.0032
| Median |  | 0.002 |  |  |  | 0.002 |  | 0.0164 | 0.002 |  |  | 0.002 |  | 0.003
| Std Dev. | [5 empty] | 0 |  | 0.001512614 | 0 |  |  | 0 |  | 0.001643168
| Rel.Std.Dev. | [5 empty] | 0% |  | 9.513% | 0% |  |  | 0% |  | 51.35%
| PDM3 |  | 39.21% |  |  |  | 39.21% |  | 1007% | 39.21% |  |  | 39.21% |  | 122.7%
| Z-Score (Absolute) |  | 0.51 | 23.6 | 1.18 | 0.67 | 0 | 0.84 | 14.4 | 0.34 | 23.6 | 0.67 | 0.34 | 0.67 | 1.18
| Analytical results for S in OREAS 255c (Certified Value 0.039 wt.%) | [19 empty] | Certified
S | Round | Replicate | Lab | Lab | Lab | Lab | Lab | Lab | Lab | Lab | Lab | Lab | Lab | Lab | Lab | Lab | Lab | Lab | Lab |  | 1
| No | No | 1.01 | 1.03 | 1.06 | 1.07 | 1.09 | 1.10 | 1.11 | 1.12 | 1.13 | 1.14 | 1.15 | 1.16 | 1.17 | 1.19 | 1.20 | 1.21 | 1.22 |  | wt.%
|  |  | 4A*OES | 4A*MS | 4A*OES | 4A*OES | 4A*OES/MS | 4A*OES/MS | 4A*OES | 4A*OES/MS | 4A*MS | 4A*OES/MS | 4A*OES/MS | 4A*OES | 4A*OES/MS | 4A*OES/MS | 4A*OES/MS | 4A*OES/MS | 4A*OES |  | 3
3
| 1 | 1 | 0.0359 | 0.04371802884 | 0.45294793 | 0.033 | 0.04 | 0.04 | 0.04 | 0.05 | < 0.1 | 0.03201404558 | 0.04 | 0.03595592 | 0.04 | 0.02 | 0.04 | 0.04 | 0.032 |  | 1
| 1 | 2 | 0.034 | 0.04177110861 | 0.44581039 | 0.033 | 0.04 | 0.04 | 0.04 | 0.05 | < 0.1 | 0.03114043155 | 0.04 | 0.03657874 | 0.04 | 0.02 | 0.04 | 0.04 | 0.034 |  | 17
| 1 | 3 | 0.0343 | 0.0428487075 | 0.44471201 | 0.034 | 0.04 | 0.04 | 0.04 | 0.05 | < 0.1 | 0.03220614818 | 0.04 | 0.03642562 | 0.04 | 0.03 | 0.04 | 0.04 | 0.035 |  | 16
| 1 | 4 | 0.035 | 0.04453173144 | 0.45127192 | 0.034 | 0.04 | 0.04 | 0.04 | 0.05 | < 0.1 | 0.03216131716 | 0.04 | 0.03563687 | 0.037 | 0.03 | 0.05 | 0.04 | 0.035 |  | 0.03877917
| 1 | 5 | 0.0343 | 0.04128050592 | 0.46760832 | 0.034 | 0.03 | 0.04 | 0.04 | 0.05 | < 0.1 | 0.0320046296 | 0.04 | 0.0368677 | 0.037 | 0.02 | 0.05 | 0.04 | 0.035 |  | 53
| 1 | 6 | 0.0344 | 0.04373844867 | 0.46800705 | 0.034 | 0.03 | 0.04 | 0.04 | 0.05 | < 0.1 | 0.03207941617 | 0.04 | 0.0352908 | 0.04 | 0.02 | 0.04 | 0.04 | 0.035
| Mean |  | 0.03465 | 0.04298142183 | 0.4550596 | 0.03366667 | 0.03666667 | 0.04 | 0.04 | 0.05 |  | 0.03193433 | 0.04 | 0.03612594 | 0.039 | 0.02333333 | 0.04333333 | 0.04 | 0.03433333
| Median |  | 0.03435 | 0.04328336817 | 0.452109925 | 0.034 | 0.04 | 0.04 | 0.04 | 0.05 |  | 0.03204673 | 0.04 | 0.03619077 | 0.04 | 0.02 | 0.04 | 0.04 | 0.035
| Std Dev. |  | 0.000694982 | 0.001256561 | 0.01035889 | 0.0005163978 | 0.005163978 | 0 | 0 | 7.601177e-18 |  | 0.0003969961 | 0 | 0.0006017631 | 0.001549193 | 0.005163978 | 0.005163978 | 0 | 0.00121106
| Rel.Std.Dev. |  | 2.006% | 2.923% | 2.276% | 1.534% | 14.08% | 0% | 0% | 1.52e-14% |  | 1.243% | 0% | 1.666% | 3.972% | 22.13% | 11.92% | 0% | 3.527%
| PDM3 |  | -10.65% | 10.84% | 1073% | -13.18% | -5.448% | 3.148% | 3.148% | 28.94% |  | -17.65% | 3.148% | -6.842% | 0.5695% | -39.83% | 11.74% | 3.148% | -11.46%
| Z-Score (Absolute) |  | 0.93 | 0.52 | 72.24 | 1.1 | 0.58 | 0 | 0 | 1.74 | 1.74 | 1.4 | 0 | 0.67 | 0.17 | 2.9 | 0.58 | 0 | 0.99
| Analytical results for Sb in OREAS 255c (Certified Value 8.01 ppm) | [19 empty] | Certified
Sb | Round | Replicate | Lab | Lab | Lab | Lab | Lab | Lab | Lab | Lab | Lab | Lab | Lab | Lab | Lab | Lab | Lab | Lab | Lab |  | 1
| No | No | 1.01 | 1.03 | 1.06 | 1.07 | 1.09 | 1.10 | 1.11 | 1.12 | 1.13 | 1.14 | 1.15 | 1.16 | 1.17 | 1.19 | 1.20 | 1.21 | 1.22 |  | ppm
|  |  | 4A*MS | 4A*MS | 4A*OES | 4A*MS | 4A*OES/MS | 4A*MS | 4A*OES | 4A*OES/MS | 4A*MS | 4A*OES/MS | 4A*OES/MS | 4A*OES | 4A*OES/MS | 4A*OES/MS | 4A*OES/MS | 4A*OES/MS | 4A*MS |  | 2
3
| 1 | 1 | 8.14 | 8.108433 | 10.0823 | 7.7 | 0.2 | 8.01 | 8.206667 | 10.4 | 8 | 8.5198 | 7.43 | 8.236592 | 7.61 | 7.42 | 8.97 | 7.78 | 8.51 |  | 1
| 1 | 2 | 8.38 | 7.612012 | 5.5143 | 7.8 | 0.2 | 7.91 | 8.283333 | 8.18 | 7.6 | 8.7147 | 7.59 | 8.233573 | 7.51 | 7.59 | 8.46 | 7.8 | 8.12 |  | 33
| 1 | 3 | 8.41 | 7.882027 | 7.3591 | 7.8 | 0.1 | 7.87 | 8.04 | 8.52 | 8.2 | 8.7344 | 7.77 | 6.549403 | 7.66 | 7.54 | 8.57 | 8.27 | 8.04 |  | 16
| 1 | 4 | 8.39 | 7.722282 | 8.842 | 7.7 | 0.2 | 7.87 | 8.13 | 8.26 | 7.8 | 8.8138 | 7.46 | 6.861862 | 7.84 | 7.58 | 8.43 | 7.78 | 8.1 |  | 8.005371
| 1 | 5 | 8.33 | 7.793328 | 9.9421 | 7.9 | 0.2 | 7.87 | 8.333333 | 8.51 | 8.2 | 9.1882 | 7.55 | 7.7853 | 7.49 | 7.57 | 8.26 | 7.63 | 8.17 |  | 54
| 1 | 6 | 8.4 | 7.74913 | 6.8007 | 7.8 | 0.3 | 7.95 | 8.856667 | 13.5 | 7.4 | 8.8153 | 7.84 | 7.738663 | 7.59 | 7.6 | 8.58 | 7.76 | 8.24
| Mean |  | 8.341667 | 7.811202 | 8.090083 | 7.783333 | 0.2 | 7.913333 | 8.308333 | 9.561667 | 7.866667 | 8.7977 | 7.606667 | 7.567566 | 7.616667 | 7.55 | 8.545 | 7.836667 | 8.196667
| Median |  | 8.385 | 7.771229 | 8.10055 | 7.8 | 0.2 | 7.89 | 8.245 | 8.515 | 7.9 | 8.7741 | 7.57 | 7.761982 | 7.6 | 7.575 | 8.515 | 7.78 | 8.145
| Std Dev. |  | 0.1026483 | 0.1703633 | 1.8328 | 0.07527727 | 0.06324555 | 0.05715476 | 0.2884653 | 2.097984 | 0.3265986 | 0.2196286 | 0.1657307 | 0.7074627 | 0.1264384 | 0.0669328 | 0.2383904 | 0.2209676 | 0.1676504
| Rel.Std.Dev. |  | 1.231% | 2.181% | 22.65% | 0.9672% | 31.62% | 0.7223% | 3.472% | 21.94% | 4.152% | 2.496% | 2.179% | 9.349% | 1.66% | 0.8865% | 2.79% | 2.82% | 2.045%
| PDM3 |  | 4.201% | -2.425% | 1.058% | -2.774% | -97.5% | -1.15% | 3.784% | 19.44% | -1.733% | 9.897% | -4.98% | -5.469% | -4.856% | -5.688% | 6.741% | -2.107% | 2.39%
| Z-Score (Absolute) |  | 1.07 | 0.13 | 0.5 | 0.19 | 17.28 | 0.11 | 1 | 3.82 | 0 | 2.1 | 0.59 | 0.67 | 0.56 | 0.71 | 1.53 | 0.07 | 0.74
| Analytical results for Sc in OREAS 255c (Certified Value 14.6 ppm) | [19 empty] | Certified
Sc | Round | Replicate | Lab | Lab | Lab | Lab | Lab | Lab | Lab | Lab | Lab | Lab | Lab | Lab | Lab | Lab | Lab | Lab |  |  | 1
| No | No | 1.01 | 1.03 | 1.07 | 1.09 | 1.10 | 1.11 | 1.12 | 1.13 | 1.14 | 1.15 | 1.16 | 1.17 | 1.19 | 1.20 | 1.21 | 1.22 |  |  | ppm
|  |  | 4A*MS | 4A*MS | 4A*OES | 4A*OES/MS | 4A*MS | 4A*OES | 4A*OES/MS | 4A*MS | 4A*OES/MS | 4A*OES/MS | 4A*OES | 4A*OES/MS | 4A*OES/MS | 4A*OES/MS | 4A*OES/MS | 4A*MS |  |  | 1
2
| 1 | 1 | 14.2 | 14.67973 | 13 | 15 | 14.9 | 14.3634 | 14.3 | 14 | 13.46604984 | 12.3 | 15.49043 | 13.7 | 14.7 | 15.2 | 14.5 | 16.9 |  |  | 1
| 1 | 2 | 14.8 | 14.3363 | 13 | 15 | 14.4 | 13.9934 | 14.4 | 14 | 13.3563939 | 12.3 | 14.5541 | 13.8 | 15.1 | 14.6 | 14.2 | 16.3 |  |  | 34
| 1 | 3 | 15.3 | 14.84257 | 13 | 15 | 14.1 | 14.3079 | 15.2 | 15 | 13.28627172 | 13 | 14.97445 | 13.5 | 15.2 | 14.8 | 14.6 | 15.8 |  |  | 16
| 1 | 4 | 14.6 | 14.50729 | 13 | 16 | 14.6 | 13.8195 | 14.4 | 15 | 13.44573272 | 12.1 | 14.25796 | 13.8 | 15.1 | 14.6 | 14.6 | 16.2 |  |  | 14.64719
| 1 | 5 | 15 | 14.6738 | 13 | 15 | 14.6 | 14.0156 | 15 | 14 | 13.35574001 | 12.6 | 15.05568 | 13.8 | 14.9 | 15 | 14.4 | 16.8 |  |  | 55
| 1 | 6 | 15 | 14.78881 | 13 | 15 | 14.8 | 14.5262 | 14.7 | 15 | 13.35606943 | 12.6 | 13.96126 | 13.8 | 14.8 | 14.8 | 14.4 | 16.6
| Mean |  | 14.81667 | 14.63808 | 13 | 15.16667 | 14.56667 | 14.171 | 14.66667 | 14.5 | 13.37771 | 12.48333 | 14.71564 | 13.73333 | 14.96667 | 14.83333 | 14.45 | 16.43333
| Median |  | 14.9 | 14.67676 | 13 | 15 | 14.6 | 14.16175 | 14.55 | 14.5 | 13.35623 | 12.45 | 14.76427 | 13.8 | 15 | 14.8 | 14.45 | 16.45
| Std Dev. |  | 0.381663 | 0.1874695 | 0 | 0.4082483 | 0.2875181 | 0.2687637 | 0.3669696 | 0.5477226 | 0.06662934 | 0.3188521 | 0.5634837 | 0.121106 | 0.1966384 | 0.233809 | 0.1516575 | 0.4131182
| Rel.Std.Dev. |  | 2.576% | 1.281% | 0% | 2.692% | 1.974% | 1.897% | 2.502% | 3.777% | 0.4981% | 2.554% | 3.829% | 0.8818% | 1.314% | 1.576% | 1.05% | 2.514%
| PDM3 |  | 1.157% | -0.06219% | -11.25% | 3.547% | -0.5498% | -3.251% | 0.133% | -1.005% | -8.667% | -14.77% | 0.4673% | -6.239% | 2.181% | 1.271% | -1.346% | 12.19%
| Z-Score (Absolute) |  | 0.62 | 0 | NA | NA | 0.25 | 1.61 | 0.1 | NA | 4.35 | 7.44 | 0.27 | 3.12 | 1.13 | 0.67 | 0.65 | 6.2
Results from laboratories 1.07, 1.09 and 1.13 were removed due to their 1 ppm reading resolution.
| Analytical results for Se in OREAS 255c (Indicative Value 0.93 ppm) | [19 empty] | Indicative
Se | Round | Replicate | Lab | Lab | Lab | Lab | Lab | Lab | Lab | Lab | Lab | Lab | Lab | Lab | Lab | Lab | Lab | Lab |  |  | 1
| No | No | 1.01 | 1.03 | 1.06 | 1.07 | 1.09 | 1.10 | 1.11 | 1.12 | 1.13 | 1.14 | 1.15 | 1.16 | 1.17 | 1.19 | 1.20 | 1.21 |  |  | ppm
|  |  | 4A*MS | 4A*MS | 4A*OES | 4A*MS | 4A*OES/MS | 4A*MS | 4A*OES | 4A*OES/MS | 4A*MS | 4A*OES/MS | 4A*OES/MS | 4A*OES | 4A*OES/MS | 4A*OES/MS | 4A*OES/MS | 4A*OES/MS |  |  | 2
2
| 1 | 1 | 0.8 | < 1.5 | 13.5834 | < 1 | 0.7 | < 1 | < 5 | 2 | < 1 | 0.2983 | < 1 | < 2 | 1.6 | < 1 | < 1 | 1 |  |  | 1
| 1 | 2 | 0.9 | < 1.5 | 16.997 | < 1 | 0.7 | < 1 | < 5 | 3 | 1 | 0.2929 | < 1 | < 2 | 1.5 | 1 | < 1 | < 1 |  |  | 35
| 1 | 3 | 1.2 | < 1.5 | 13.6609 | < 1 | 0.8 | < 1 | < 5 | 2 | 1 | 0.3024 | 1 | < 2 | 1.5 | < 1 | < 1 | < 1 |  |  | 16
| 1 | 4 | 0.7 | < 1.5 | 11.2864 | < 1 | 0.8 | < 1 | < 5 | 2 | < 1 | 0.297 | < 1 | < 2 | 1.4 | 1 | < 1 | 1 |  |  | 0.9330308
| 1 | 5 | 0.9 | < 1.5 | 13.3249 | < 1 | 0.5 | < 1 | < 5 | 3 | < 1 | 0.3184 | < 1 | < 2 | 1.6 | 1 | < 1 | < 1 |  |  | 7
| 1 | 6 | 1 | < 1.5 | 16.837 | < 1 | 0.7 | < 1 | < 5 | 3 | < 1 | 0.2973 | < 1 | < 2 | 1.7 | < 1 | < 1 | < 1
| Mean |  | 0.9166667 |  | 14.2816 |  | 0.7 |  |  | 2.5 | 1 | 0.30105 | 1 |  | 1.55 | 1 |  | 1
| Median |  | 0.9 |  | 13.62215 |  | 0.7 |  |  | 2.5 | 1 | 0.2978 | 1 |  | 1.55 | 1 |  | 1
| Std Dev. |  | 0.1722401 |  | 2.220933 |  | 0.1095445 |  |  | 0.5477226 | 0 | 0.009025464 |  |  | 0.1048809 | 0 |  | 0
| Rel.Std.Dev. |  | 18.79% |  | 15.55% |  | 15.65% |  |  | 21.91% | 0% | 2.998% |  |  | 6.767% | 0% |  | 0%
| PDM3 |  | -1.754% |  | 1431% |  | -24.98% |  |  | 167.9% | 7.178% | -67.73% | 7.178% |  | 66.13% | 7.178% |  | 7.178%
| Z-Score (Absolute) |  | 0.57 | 0.07 | 40.63 | 0.67 | 0.07 | 0.67 | 5.32 | 5.32 | 0.17 | 1.27 | 0.42 | 0.82 | 2.47 | 0.07 | 0.67 | 0.17
| Analytical results for Sm in OREAS 255c (Certified Value 6.2 ppm) | [19 empty] | Certified
Sm | Round | Replicate | Lab | Lab | Lab | Lab | Lab | Lab | Lab | [11 empty] | 1
| No | No | 1.01 | 1.02 | 1.03 | 1.09 | 1.10 | 1.14 | 1.22 | [11 empty] | ppm
|  |  | 4A*MS | 4A*MS | 4A*MS | 4A*OES/MS | 4A*MS | 4A*OES/MS | 4A*MS | [11 empty] | 2
3
| 1 | 1 | 6.16 | 6.132378 | 6.948855 | 5.5 | 6.13 | 6.18674718 | 6.18 | [11 empty] | 1
| 1 | 2 | 6.38 | 6.183513 | 6.550237 | 6.2 | 6.07 | 6.14523184 | 6.05 | [11 empty] | 5
| 1 | 3 | 6.39 | 6.035379 | 6.559577 | 6 | 6.02 | 6.35828434 | 6.11 | [11 empty] | 16
| 1 | 4 | 6.23 | 6.180102 | 6.888765 | 6.6 | 6.06 | 6.22980536 | 6.01 | [11 empty] | 6.199902
| 1 | 5 | 6.51 | 6.221106 | 7.08861 | 6.2 | 6.15 | 6.27986834 | 6.11 | [11 empty] | 56
| 1 | 6 | 6.29 | 6.223903 | 6.624868 | 6.4 | 6.17 | 6.25015164 | 6.07
| Mean |  | 6.326667 | 6.16273 | 6.776819 | 6.15 | 6.1 | 6.24168145 | 6.088333
| Median |  | 6.335 | 6.181808 | 6.756816 | 6.2 | 6.1 | 6.2399785 | 6.09
| Std Dev. |  | 0.125645 | 0.07074339 | 0.2284575 | 0.3781534 | 0.05865151 | 0.07427996 | 0.05879342
| Rel.Std.Dev. |  | 1.986% | 1.148% | 3.371% | 6.149% | 0.9615% | 1.19% | 0.9657%
| PDM3 |  | 2.045% | -0.5996% | 9.305% | -0.8049% | -1.611% | 0.6739% | -1.8%
| Z-Score (Absolute) |  | 1.49 | 0 | 5.57 | 0.12 | 0.57 | 0.72 | 0.67
| Analytical results for Sn in OREAS 255c (Certified Value 5.65 ppm) | [19 empty] | Certified
Sn | Round | Replicate | Lab | Lab | Lab | Lab | Lab | Lab | Lab | Lab | Lab | Lab | Lab | Lab | Lab | Lab | Lab | Lab | Lab |  | 1
| No | No | 1.01 | 1.03 | 1.06 | 1.07 | 1.09 | 1.10 | 1.11 | 1.12 | 1.13 | 1.14 | 1.15 | 1.16 | 1.17 | 1.19 | 1.20 | 1.21 | 1.22 |  | ppm
|  |  | 4A*MS | 4A*MS | 4A*OES | 4A*MS | 4A*OES/MS | 4A*MS | 4A*OES | 4A*OES/MS | 4A*MS | 4A*OES/MS | 4A*OES/MS | 4A*OES | 4A*OES/MS | 4A*OES/MS | 4A*OES/MS | 4A*OES/MS | 4A*MS |  | 2
3
| 1 | 1 | 5.8 | 5.79977 | 42.8841 | 5.9 | 2 | 5.4 | < 10 | 6 | 5.8 | 5.2641 | 5.3 | 4.791122 | 5.8 | 5.2 | 6.1 | 5.9 | 5.7 |  | 1
| 1 | 2 | 6.1 | 5.459456 | 42.5422 | 5.8 | 3 | 5.4 | < 10 | 5.9 | 5.9 | 5.3967 | 5.4 | 5.824147 | 5.7 | 5.3 | 5.6 | 5.6 | 5.8 |  | 20
| 1 | 3 | 6.2 | 5.578591 | 40.743 | 5.9 | 2 | 5.4 | < 10 | 6 | 5.8 | 5.3611 | 5.5 | 5.621615 | 5.7 | 5.4 | 5.8 | 5.7 | 5.6 |  | 16
| 1 | 4 | 6 | 5.581177 | 41.5773 | 6 | 2 | 5.2 | < 10 | 5.8 | 5.7 | 5.3783 | 5.3 | 4.76535 | 5.8 | 5.3 | 5.6 | 5.8 | 5.6 |  | 5.654809
| 1 | 5 | 6.3 | 5.415089 | 39.5383 | 5.8 | 2 | 5.4 | < 10 | 6 | 5.9 | 5.497 | 5.4 | 5.334151 | 5.8 | 5.4 | 6 | 5.6 | 5.7 |  | 57
| 1 | 6 | 6.2 | 5.773008 | 44.2124 | 5.9 | 2 | 5.3 | < 10 | 5.9 | 5.4 | 5.3389 | 5.5 | 5.62957 | 5.7 | 5.4 | 5.8 | 5.6 | 5.6
| Mean |  | 6.1 | 5.601182 | 41.91622 | 5.883333 | 2.166667 | 5.35 |  | 5.933333 | 5.75 | 5.372683 | 5.4 | 5.327659 | 5.75 | 5.333333 | 5.816667 | 5.7 | 5.666667
| Median |  | 6.15 | 5.579884 | 42.05975 | 5.9 | 2 | 5.4 |  | 5.95 | 5.8 | 5.3697 | 5.4 | 5.477883 | 5.75 | 5.35 | 5.8 | 5.65 | 5.65
| Std Dev. |  | 0.1788854 | 0.1578534 | 1.658125 | 0.07527727 | 0.4082483 | 0.083666 |  | 0.08164966 | 0.1870829 | 0.07632668 | 0.08944272 | 0.4534678 | 0.05477226 | 0.08164966 | 0.2041241 | 0.1264911 | 0.08164966
| Rel.Std.Dev. |  | 2.933% | 2.818% | 3.956% | 1.28% | 18.84% | 1.564% |  | 1.376% | 3.254% | 1.421% | 1.656% | 8.512% | 0.9526% | 1.531% | 3.509% | 2.219% | 1.441%
| PDM3 |  | 7.873% | -0.9483% | 641.2% | 4.041% | -61.68% | -5.39% |  | 4.925% | 1.683% | -4.989% | -4.506% | -5.785% | 1.683% | -5.685% | 2.862% | 0.7992% | 0.2097%
| Z-Score (Absolute) |  | 1.05 | 0.21 | 91.62 | 0.51 | NA | 0.84 | 1.73 | 0.63 | 0.17 | 0.79 | 0.72 | 0.9 | 0.17 | 0.89 | 0.34 | 0.04 | 0.04
Results from laboratory 1.09 were removed due to their 1 ppm reading resolution.
| Analytical results for Sr in OREAS 255c (Certified Value 241 ppm) | [19 empty] | Certified
Sr | Round | Replicate | Lab | Lab | Lab | Lab | Lab | Lab | Lab | Lab | Lab | Lab | Lab | Lab | Lab | Lab | Lab | Lab | Lab | Lab | 1
| No | No | 1.01 | 1.02 | 1.03 | 1.06 | 1.07 | 1.09 | 1.10 | 1.11 | 1.12 | 1.13 | 1.14 | 1.15 | 1.16 | 1.17 | 1.19 | 1.20 | 1.21 | 1.22 | ppm
|  |  | 4A*MS | 4A*OES | 4A*MS | 4A*OES | 4A*MS | 4A*OES/MS | 4A*OES/MS | 4A*OES | 4A*OES/MS | 4A*MS | 4A*OES/MS | 4A*OES/MS | 4A*OES | 4A*OES/MS | 4A*OES/MS | 4A*OES/MS | 4A*OES/MS | 4A*OES | 0
0
| 1 | 1 | 233.94 | 258.9516 | 239.2881 | 358.1455 | 231 | 224 | 238 | 261 | 235 | 238 | 216.2658 | 245 | 241.1134 | 244 | 238 | 251 | 239 | 224 | 1
| 1 | 2 | 233.75 | 261.6516 | 235.013 | 367.6344 | 231 | 225 | 238 | 255 | 245 | 243 | 217.0131 | 242 | 242.815 | 246 | 234 | 247 | 239 | 213 | 21
| 1 | 3 | 235.43 | 257.3208 | 241.3392 | 360.6974 | 232 | 240 | 237 | 260 | 246 | 256 | 230.2949 | 241 | 241.3345 | 243 | 249 | 249 | 241 | 225 | 16
| 1 | 4 | 233.35 | 268.3044 | 242.8246 | 361.4293 | 234 | 229 | 239 | 253 | 238 | 255 | 219.8573 | 236 | 238.6654 | 241 | 250 | 254 | 238 | 231 | 240.9621
| 1 | 5 | 237.35 | 265.464 | 242.5436 | 371.4202 | 235 | 221 | 240 | 260 | 250 | 246 | 232.0545 | 243 | 237.6933 | 243 | 238 | 256 | 244 | 236 | 58
| 1 | 6 | 231.39 | 262.116 | 247.6649 | 366.8779 | 234 | 234 | 236 | 257 | 249 | 256 | 228.3784 | 243 | 236.9534 | 242 | 240 | 254 | 232 | 236
| Mean |  | 234.2017 | 262.3014 | 241.4456 | 364.36745 | 232.8333 | 228.8333 | 238 | 257.6667 | 243.8333 | 249 | 223.9773 | 241.6667 | 239.7625 | 243.1667 | 241.5 | 251.8333 | 238.8333 | 227.5
| Median |  | 233.845 | 261.8838 | 241.9414 | 364.1536 | 233 | 227 | 238 | 258.5 | 245.5 | 250.5 | 224.11785 | 242.5 | 239.8894 | 243 | 239 | 252.5 | 239 | 228
| Std Dev. |  | 2.016139 | 4.062566 | 4.191224 | 5.050371 | 1.722401 | 7.082843 | 1.414214 | 3.204164 | 6.047038 | 7.745967 | 7.063492 | 3.076795 | 2.323356 | 1.722401 | 6.503845 | 3.430258 | 3.970726 | 8.780661
| Rel.Std.Dev. |  | 0.8609% | 1.549% | 1.736% | 1.386% | 0.7398% | 3.095% | 0.5942% | 1.244% | 2.48% | 3.111% | 3.154% | 1.273% | 0.969% | 0.7083% | 2.693% | 1.362% | 1.663% | 3.86%
| PDM3 |  | -2.806% | 8.856% | 0.2007% | 51.21% | -3.373% | -5.033% | -1.229% | 6.932% | 1.192% | 3.336% | -7.049% | 0.2924% | -0.4978% | 0.9149% | 0.2232% | 4.512% | -0.8834% | -5.587%
| Z-Score (Absolute) |  | 0.66 | 1.9 | 0 | 11.2 | 0.79 | 1.15 | 0.32 | 1.48 | 0.22 | 0.69 | 1.59 | 0.02 | 0.16 | 0.15 | 0 | 0.94 | 0.24 | 1.27
| Analytical results for Ta in OREAS 255c (Certified Value 1.76 ppm) | [19 empty] | Certified
Ta | Round | Replicate | Lab | Lab | Lab | Lab | Lab | Lab | Lab | Lab | Lab | Lab | Lab | Lab | Lab | Lab | Lab | Lab |  |  | 1
| No | No | 1.01 | 1.02 | 1.07 | 1.09 | 1.10 | 1.11 | 1.12 | 1.13 | 1.14 | 1.15 | 1.16 | 1.17 | 1.19 | 1.20 | 1.21 | 1.22 |  |  | ppm
|  |  | 4A*MS | 4A*MS | 4A*MS | 4A*OES/MS | 4A*MS | 4A*OES | 4A*OES/MS | 4A*MS | 4A*OES/MS | 4A*OES/MS | 4A*OES | 4A*OES/MS | 4A*OES/MS | 4A*OES/MS | 4A*OES/MS | 4A*MS |  |  | 2
3
| 1 | 1 | 1.82 | 2.124172 | 1.57 | < 0.1 | < 0.05 | 7.906667 | 1.81 | 1.7 | 2.265 | 1.56 | 1.808734 | 1.6 | 1.73 | 1.93 | 1.8 | 1.61 |  |  | 1
| 1 | 2 | 1.91 | 2.029057 | 1.61 | < 0.1 | < 0.05 | 7.443333 | 1.84 | 1.7 | 2.2928 | 1.55 | 1.796871 | 1.6 | 1.75 | 1.97 | 1.7 | 1.57 |  |  | 22
| 1 | 3 | 1.92 | 1.982908 | 1.56 | < 0.1 | < 0.05 | 8.186667 | 1.87 | 1.8 | 2.3485 | 1.59 | 1.69521 | 1.6 | 1.78 | 1.95 | 1.77 | 1.56 |  |  | 16
| 1 | 4 | 1.93 | 1.989937 | 1.71 | < 0.1 | < 0.05 | 7.343333 | 1.77 | 1.7 | 2.3803 | 1.56 | 1.60357 | 1.6 | 1.74 | 1.99 | 1.84 | 1.56 |  |  | 1.755001
| 1 | 5 | 1.92 | 1.950371 | 1.62 | < 0.1 | < 0.05 | 7.7 | 1.85 | 1.7 | 2.4774 | 1.6 | 1.60357 | 1.6 | 1.75 | 1.92 | 1.68 | 1.67 |  |  | 59
| 1 | 6 | 1.9 | 2.193942 | 1.56 | < 0.1 | < 0.05 | 6.923333 | 1.86 | 1.8 | 2.3439 | 1.56 | 1.705705 | 1.6 | 1.74 | 1.91 | 1.74 | 1.67
| Mean |  | 1.9 | 2.045064 | 1.605 |  |  | 7.583889 | 1.833333 | 1.733333 | 2.351317 | 1.57 | 1.702277 | 1.6 | 1.748333 | 1.945 | 1.755 | 1.606667
| Median |  | 1.915 | 2.009497 | 1.59 |  |  | 7.571667 | 1.845 | 1.7 | 2.3462 | 1.56 | 1.700458 | 1.6 | 1.745 | 1.94 | 1.755 | 1.59
| Std Dev. |  | 0.04049691 | 0.09439071 | 0.0575326 |  |  | 0.4460863 | 0.03723797 | 0.05163978 | 0.07439724 | 0.02 | 0.08925147 | 2.432377e-16 | 0.01722401 | 0.03082207 | 0.06058052 | 0.05240865
| Rel.Std.Dev. |  | 2.131% | 4.616% | 3.585% |  |  | 5.882% | 2.031% | 2.979% | 3.164% | 1.274% | 5.243% | 1.52e-14% | 0.9852% | 1.585% | 3.452% | 3.262%
| PDM3 |  | 8.262% | 16.53% | -8.547% |  |  | 332.1% | 4.463% | -1.235% | 33.98% | -10.54% | -3.004% | -8.832% | -0.3799% | 10.83% | -3.614e-05% | -8.452%
| Z-Score (Absolute) |  | 0.72 | 1.37 | 0.61 | 7.6 | 7.71 | 26.27 | 0.42 | 0.03 | 2.74 | 0.77 | 0.17 | 0.63 | 0.03 | 0.92 | 0.06 | 0.6
| Analytical results for Tb in OREAS 255c (Certified Value 0.69 ppm) | [19 empty] | Certified
Tb | Round | Replicate | Lab | Lab | Lab | Lab | Lab | Lab | Lab | Lab | [10 empty] | 1
| No | No | 1.01 | 1.02 | 1.03 | 1.09 | 1.10 | 1.14 | 1.17 | 1.22 | [10 empty] | ppm
|  |  | 4A*MS | 4A*MS | 4A*MS | 4A*OES/MS | 4A*MS | 4A*OES/MS | 4A*OES/MS | 4A*MS | [10 empty] | 2
3
| 1 | 1 | 0.68 | 0.7410604 | 0.6848536 | 0.6 | 0.68 | 0.36419295 | 0.7 | 0.67 | [10 empty] | 1
| 1 | 2 | 0.72 | 0.7403335 | 0.6548177 | 0.6 | 0.68 | 0.36966246 | 0.7 | 0.68 | [10 empty] | 23
| 1 | 3 | 0.7 | 0.7223802 | 0.6569723 | 0.7 | 0.67 | 0.32456749 | 0.8 | 0.65 | [10 empty] | 16
| 1 | 4 | 0.7 | 0.7463766 | 0.6729336 | 0.7 | 0.68 | 0.36023062 | 0.7 | 0.64 | [10 empty] | 0.6898191
| 1 | 5 | 0.71 | 0.7123312 | 0.6981433 | 0.6 | 0.68 | 0.37168755 | 0.7 | 0.67 | [10 empty] | 60
| 1 | 6 | 0.7 | 0.7621682 | 0.6522017 | 0.7 | 0.68 | 0.36492299 | 0.7 | 0.66
| Mean |  | 0.7016667 | 0.7374417 | 0.669987 | 0.65 | 0.6783333 | 0.3592107 | 0.7166667 | 0.6616667
| Median |  | 0.7 | 0.740697 | 0.6649529 | 0.65 | 0.68 | 0.36455797 | 0.7 | 0.665
| Std Dev. |  | 0.0132916 | 0.01772047 | 0.01864553 | 0.05477226 | 0.004082483 | 0.01745598 | 0.04082483 | 0.0147196
| Rel.Std.Dev. |  | 1.894% | 2.403% | 2.783% | 8.427% | 0.6018% | 4.86% | 5.696% | 2.225%
| PDM3 |  | 1.717% | 6.904% | -2.875% | -5.772% | -1.665% | -47.93% | 3.892% | -4.081%
| Z-Score (Absolute) |  | 0.93 | 2.13 | 0.14 | NA | 0.14 | 10.62 | NA | 0.42
Results from laboratories 1.09 and 1.17 were removed due to their 0.1 ppm reading resolution.
| Analytical results for Te in OREAS 255c (Certified Value 0.18 ppm) | [19 empty] | Certified
Te | Round | Replicate | Lab | Lab | Lab | Lab | Lab | Lab | Lab | Lab | Lab | Lab | Lab | Lab | Lab | Lab | Lab | Lab |  |  | 1
| No | No | 1.01 | 1.03 | 1.07 | 1.09 | 1.10 | 1.11 | 1.12 | 1.13 | 1.14 | 1.15 | 1.16 | 1.17 | 1.19 | 1.20 | 1.21 | 1.22 |  |  | ppm
|  |  | 4A*MS | 4A*MS | 4A*MS | 4A*OES/MS | 4A*MS | 4A*OES | 4A*OES/MS | 4A*MS | 4A*OES/MS | 4A*OES/MS | 4A*OES | 4A*OES/MS | 4A*OES/MS | 4A*OES/MS | 4A*OES/MS | 4A*MS |  |  | 2
2
| 1 | 1 | 0.2 | 0.224051 | < 0.1 | < 0.1 | 0.17 | 7.248 | 0.16 | < 0.5 | 0.2217 | 0.18 | 0.3095902 | 0.16 | 0.17 | 0.17 | 0.11 | 0.22 |  |  | 1
| 1 | 2 | < 0.2 | 0.2176739 | < 0.1 | < 0.1 | 0.18 | 6.850667 | 0.14 | < 0.5 | 0.1301 | 0.17 | 0.242627 | 0.12 | 0.15 | 0.18 | 0.05 | 0.2 |  |  | 24
| 1 | 3 | < 0.2 | 0.2303241 | 0.1 | < 0.1 | 0.18 | 7.757333 | 0.22 | < 0.5 | 0.1638 | 0.16 | 0.1784945 | 0.19 | 0.17 | 0.16 | 0.15 | 0.19 |  |  | 16
| 1 | 4 | < 0.2 | 0.173679 | 0.1 | < 0.1 | 0.16 | 7.712 | 0.23 | < 0.5 | 0.1976 | 0.13 | 0.2212085 | 0.15 | 0.18 | 0.17 | 0.1 | 0.18 |  |  | 0.1790468
| 1 | 5 | < 0.2 | 0.18708 | 0.1 | < 0.1 | 0.17 | 7.56 | 0.18 | < 0.5 | 0.1879 | 0.18 | 0.1569922 | 0.2 | 0.17 | 0.16 | 0.08 | 0.17 |  |  | 61
| 1 | 6 | < 0.2 | 0.2315176 | < 0.1 | < 0.1 | 0.17 | 7.818667 | 0.23 | < 0.5 | 0.1831 | 0.15 | 0.3219783 | 0.17 | 0.16 | 0.16 | 0.14 | 0.21
| Mean |  | 0.2 | 0.2107209 | 0.1 |  | 0.1716667 | 7.491111 | 0.1933333 |  | 0.1807 | 0.1616667 | 0.2384818 | 0.165 | 0.1666667 | 0.1666667 | 0.105 | 0.195
| Median |  | 0.2 | 0.2208625 | 0.1 |  | 0.17 | 7.636 | 0.2 |  | 0.1855 | 0.165 | 0.2319177 | 0.165 | 0.17 | 0.165 | 0.105 | 0.195
| Std Dev. |  |  | 0.02438777 | 1.699675e-17 |  | 0.007527727 | 0.3744267 | 0.0388158 |  | 0.03120955 | 0.0194079 | 0.06720515 | 0.02880972 | 0.01032796 | 0.008164966 | 0.0372827 | 0.01870829
| Rel.Std.Dev. |  |  | 11.57% | 1.7e-14% |  | 4.385% | 4.998% | 20.08% |  | 17.27% | 12% | 28.18% | 17.46% | 6.197% | 4.899% | 35.51% | 9.594%
| PDM3 |  | 11.7% | 17.69% | -44.15% |  | -4.122% | 4084% | 7.979% |  | 0.9234% | -9.707% | 33.2% | -7.845% | -6.914% | -6.914% | -41.36% | 8.91%
| Z-Score (Absolute) |  | NA | 1.3 | NA | 4.73 | 0.17 | 274.28 | 0.64 | 2.77 | 0.17 | 0.54 | 2.34 | 0.42 | 0.36 | 0.36 | 2.67 | 0.71
Results from laboratories 1.01 and 1.07 were removed due to their 0.1 ppm reading resolution.
| Analytical results for Th in OREAS 255c (Certified Value 9.9 ppm) | [19 empty] | Certified
Th | Round | Replicate | Lab | Lab | Lab | Lab | Lab | Lab | Lab | Lab | Lab | Lab | Lab | Lab | Lab | Lab | Lab | Lab |  |  | 1
| No | No | 1.01 | 1.02 | 1.03 | 1.07 | 1.09 | 1.10 | 1.12 | 1.13 | 1.14 | 1.15 | 1.16 | 1.17 | 1.19 | 1.20 | 1.21 | 1.22 |  |  | ppm
|  |  | 4A*MS | 4A*MS | 4A*MS | 4A*MS | 4A*OES/MS | 4A*MS | 4A*OES/MS | 4A*MS | 4A*OES/MS | 4A*OES/MS | 4A*OES | 4A*OES/MS | 4A*OES/MS | 4A*OES/MS | 4A*OES/MS | 4A*MS |  |  | 2
3
| 1 | 1 | 10.04 | 9.449625 | 11.18578 | 9.78 | 10.1 | 8.87 | 10.05 | 10.4 | 12.5261 | 8.82 | 10.15081 | 9.18 | 10.1 | 10.5 | 9.82 | 9.5 |  |  | 1
| 1 | 2 | 10.29 | 9.574758 | 10.659 | 9.55 | 10.7 | 8.77 | 10 | 9.9 | 12.8951 | 8.73 | 10.1946 | 9.12 | 9.94 | 10.05 | 9.82 | 9.46 |  |  | 25
| 1 | 3 | 10.38 | 9.442481 | 10.79907 | 9.88 | 10.9 | 8.7 | 10.45 | 10.9 | 13.2658 | 9.28 | 10.3024 | 9.2 | 10.55 | 10.35 | 9.71 | 9.19 |  |  | 16
| 1 | 4 | 10.17 | 9.485592 | 11.12227 | 9.71 | 10.8 | 8.74 | 10.05 | 10.6 | 13.0343 | 8.81 | 9.277986 | 9.73 | 10.35 | 9.9 | 10.1 | 9.11 |  |  | 9.896179
| 1 | 5 | 10.24 | 9.345569 | 10.94173 | 9.79 | 10.8 | 8.7 | 10.25 | 11.2 | 13.4362 | 9.12 | 9.253353 | 9.18 | 9.75 | 10.2 | 9.93 | 9.38 |  |  | 62
| 1 | 6 | 10.55 | 9.452976 | 11.46437 | 9.82 | 11 | 8.88 | 10.05 | 11 | 13.1147 | 9.02 | 9.729762 | 9.19 | 10.55 | 10.2 | 9.85 | 9.31
| Mean |  | 10.27833 | 9.4585 | 11.02871 | 9.755 | 10.71667 | 8.776667 | 10.14167 | 10.66667 | 13.04537 | 8.963333 | 9.818151 | 9.266667 | 10.20667 | 10.2 | 9.871667 | 9.325
| Median |  | 10.265 | 9.451301 | 11.032 | 9.785 | 10.8 | 8.755 | 10.05 | 10.75 | 13.0745 | 8.92 | 9.940284 | 9.185 | 10.225 | 10.2 | 9.835 | 9.345
| Std Dev. |  | 0.1756607 | 0.07398567 | 0.2898994 | 0.1146734 | 0.3188521 | 0.08066391 | 0.1744037 | 0.4718757 | 0.3157496 | 0.2128536 | 0.470204 | 0.2287065 | 0.3308575 | 0.212132 | 0.132275 | 0.1526761
| Rel.Std.Dev. |  | 1.709% | 0.7822% | 2.629% | 1.176% | 2.975% | 0.9191% | 1.72% | 4.424% | 2.42% | 2.375% | 4.789% | 2.468% | 3.242% | 2.08% | 1.34% | 1.637%
| PDM3 |  | 3.862% | -4.423% | 11.44% | -1.427% | 8.291% | -11.31% | 2.481% | 7.786% | 31.82% | -9.426% | -0.7885% | -6.361% | 3.137% | 3.07% | -0.2477% | -5.772%
| Z-Score (Absolute) |  | 0.3 | 0.61 | 1.14 | 0.28 | 0.79 | 1.37 | 0.15 | 0.74 | 3.39 | 1.16 | 0.21 | 0.83 | 0.22 | 0.22 | 0.15 | 0.76
| Analytical results for Ti in OREAS 255c (Certified Value 0.515 wt.%) | [19 empty] | Certified
Ti | Round | Replicate | Lab | Lab | Lab | Lab | Lab | Lab | Lab | Lab | Lab | Lab | Lab | Lab | Lab | Lab | Lab | Lab | Lab | Lab | 1
| No | No | 1.01 | 1.02 | 1.03 | 1.06 | 1.07 | 1.09 | 1.10 | 1.11 | 1.12 | 1.13 | 1.14 | 1.15 | 1.16 | 1.17 | 1.19 | 1.20 | 1.21 | 1.22 | wt.%
|  |  | 4A*OES | 4A*OES | 4A*MS | 4A*OES | 4A*OES | 4A*OES/MS | 4A*MS | 4A*OES | 4A*OES/MS | 4A*MS | 4A*OES/MS | 4A*OES/MS | 4A*OES | 4A*OES/MS | 4A*OES/MS | 4A*OES/MS | 4A*OES/MS | 4A*OES | 3
3
| 1 | 1 | 0.5142 | 0.534704 | 0.5151116 | < 0.1 | 0.499 | 0.351 | 0.511 | 0.5 | 0.517 | 0.504 | 0.3661766 | 0.514 | 0.5494862 | 0.52 | 0.514 | 0.511 | 0.509 | 0.411 | 1
| 1 | 2 | 0.5152 | 0.5334735 | 0.5002553 | 0.4442 | 0.509 | 0.377 | 0.509 | 0.48 | 0.531 | 0.512 | 0.3606567757 | 0.515 | 0.5559125 | 0.52 | 0.506 | 0.52 | 0.505 | 0.435 | 26
| 1 | 3 | 0.5279 | 0.537776 | 0.505827 | < 0.1 | 0.491 | 0.315 | 0.51 | 0.49 | 0.523 | 0.513 | 0.3631169 | 0.507 | 0.5335038 | 0.51 | 0.533 | 0.52 | 0.504 | 0.44 | 16
| 1 | 4 | 0.536 | 0.544318 | 0.5172103 | < 0.1 | 0.509 | 0.378 | 0.503 | 0.47 | 0.506 | 0.506 | 0.3692269 | 0.5 | 0.5235129 | 0.51 | 0.53 | 0.515 | 0.502 | 0.434 | 0.5149214
| 1 | 5 | 0.5324 | 0.545514 | 0.4990798 | 0.44732861 | 0.497 | 0.385 | 0.509 | 0.49 | 0.535 | 0.505 | 0.369617 | 0.51 | 0.5685933 | 0.52 | 0.524 | 0.521 | 0.511 | 0.432 | 63
| 1 | 6 | 0.5249 | 0.53636 | 0.521362 | < 0.1 | 0.501 | 0.392 | 0.506 | 0.49 | 0.521 | 0.519 | 0.3662567 | 0.514 | 0.5299228 | 0.51 | 0.515 | 0.52 | 0.505 | 0.433
| Mean |  | 0.5251 | 0.5386909 | 0.5098077 | 0.445764305 | 0.501 | 0.3663333 | 0.508 | 0.4866667 | 0.5221667 | 0.5098333 | 0.3658418 | 0.51 | 0.5434886 | 0.515 | 0.5203333 | 0.5178333 | 0.506 | 0.4308333
| Median |  | 0.5264 | 0.537068 | 0.5104693 | 0.445764305 | 0.5 | 0.3775 | 0.509 | 0.49 | 0.522 | 0.509 | 0.3662167 | 0.512 | 0.541495 | 0.515 | 0.5195 | 0.52 | 0.505 | 0.4335
| Std Dev. |  | 0.008908423 | 0.005051846 | 0.009366041 | 0.002212261 | 0.007042727 | 0.02873094 | 0.002966479 | 0.01032796 | 0.01032311 | 0.005845226 | 0.003472871 | 0.005761944 | 0.01733971 | 0.005477226 | 0.01040513 | 0.003970726 | 0.00334664 | 0.01010775
| Rel.Std.Dev. |  | 1.697% | 0.9378% | 1.837% | 0.4963% | 1.406% | 7.843% | 0.584% | 2.122% | 1.977% | 1.146% | 0.9493% | 1.13% | 3.19% | 1.064% | 2% | 0.7668% | 0.6614% | 2.346%
| PDM3 |  | 1.977% | 4.616% | -0.9931% | -13.43% | -2.704% | -28.86% | -1.344% | -5.487% | 1.407% | -0.9881% | -28.95% | -0.9558% | 5.548% | 0.01527% | 1.051% | 0.5655% | -1.733% | -16.33%
| Z-Score (Absolute) |  | 0.9 | 1.7 | 0 | 19.35 | 0.52 | 8.47 | 0.11 | 1.37 | 0.73 | 0 | 8.49 | 0.01 | 1.99 | 0.31 | 0.62 | 0.47 | 0.23 | 4.66
| Analytical results for Tl in OREAS 255c (Certified Value 0.46 ppm) | [19 empty] | Certified
Tl | Round | Replicate | Lab | Lab | Lab | Lab | Lab | Lab | Lab | Lab | Lab | Lab | Lab | Lab | Lab | Lab | Lab | Lab |  |  | 1
| No | No | 1.01 | 1.02 | 1.03 | 1.07 | 1.09 | 1.10 | 1.12 | 1.13 | 1.14 | 1.15 | 1.16 | 1.17 | 1.19 | 1.20 | 1.21 | 1.22 |  |  | ppm
|  |  | 4A*MS | 4A*MS | 4A*MS | 4A*MS | 4A*OES/MS | 4A*MS | 4A*OES/MS | 4A*MS | 4A*OES/MS | 4A*OES/MS | 4A*OES | 4A*OES/MS | 4A*OES/MS | 4A*OES/MS | 4A*OES/MS | 4A*MS |  |  | 2
3
| 1 | 1 | 0.46 | 0.1434326 | 0.4958837 | 0.47 | 0.46 | < 0.02 | 0.41 | < 0.5 | < 0.5727 | 0.44 | 0.4620431 | 0.46 | 0.43 | 0.45 | 0.44 | 0.46 |  |  | 1
| 1 | 2 | 0.48 | 0.1724912 | 0.4803557 | 0.47 | 0.48 | < 0.02 | 0.44 | < 0.5 | < 0.5746 | 0.43 | 0.4676172 | 0.46 | 0.43 | 0.44 | 0.37 | 0.47 |  |  | 27
| 1 | 3 | 0.47 | 0.1721906 | 0.5103801 | 0.49 | 0.47 | < 0.02 | 0.45 | < 0.5 | < 0.5761 | 0.44 | 0.4665665 | 0.47 | 0.45 | 0.45 | 0.47 | 0.44 |  |  | 16
| 1 | 4 | 0.48 | 0.1645364 | 0.4846166 | 0.49 | 0.48 | < 0.02 | 0.42 | < 0.5 | < 0.5813 | 0.42 | 0.4234793 | 0.46 | 0.45 | 0.43 | 0.45 | 0.43 |  |  | 0.4569812
| 1 | 5 | 0.49 | 0.169432 | 0.486108 | 0.48 | 0.48 | < 0.02 | 0.44 | < 0.5 | < 0.5656 | 0.45 | 0.416394 | 0.46 | 0.43 | 0.45 | 0.45 | 0.46 |  |  | 64
| 1 | 6 | 0.46 | 0.1688133 | 0.491685 | 0.48 | 0.48 | < 0.02 | 0.43 | < 0.5 | < 0.5743 | 0.45 | 0.4495168 | 0.47 | 0.44 | 0.44 | 0.43 | 0.46
| Mean |  | 0.4733333 | 0.1651493 | 0.4915048 | 0.48 | 0.475 |  | 0.4316667 |  |  | 0.4383333 | 0.4476028 | 0.4633333 | 0.4383333 | 0.4433333 | 0.435 | 0.4533333
| Median |  | 0.475 | 0.1691226 | 0.4888965 | 0.48 | 0.48 |  | 0.435 |  |  | 0.44 | 0.45578 | 0.46 | 0.435 | 0.445 | 0.445 | 0.46
| Std Dev. |  | 0.0121106 | 0.01102036 | 0.01073645 | 0.008944272 | 0.0083666 |  | 0.0147196 |  |  | 0.01169045 | 0.02248693 | 0.005163978 | 0.009831921 | 0.008164966 | 0.03449638 | 0.01505545
| Rel.Std.Dev. |  | 2.559% | 6.673% | 2.184% | 1.863% | 1.761% |  | 3.41% |  |  | 2.667% | 5.024% | 1.115% | 2.243% | 1.842% | 7.93% | 3.321%
| PDM3 |  | 3.578% | -63.86% | 7.555% | 5.037% | 3.943% |  | -5.54% |  |  | -4.081% | -2.052% | 1.39% | -4.081% | -2.987% | -4.81% | -0.7983%
| Z-Score (Absolute) |  | 0.8 | 6.76 | 1.24 | 0.96 | 0.84 | 10.56 | 0.22 | 4.68 | 3.77 | 0.06 | 0.17 | 0.55 | 0.06 | 0.06 | 0.14 | 0.31
| Analytical results for Tm in OREAS 255c (Certified Value 0.21 ppm) | [19 empty] | Certified
Tm | Round | Replicate | Lab | Lab | Lab | Lab | Lab | Lab | Lab | [11 empty] | 1
| No | No | 1.01 | 1.02 | 1.03 | 1.09 | 1.10 | 1.14 | 1.22 | [11 empty] | ppm
|  |  | 4A*MS | 4A*MS | 4A*MS | 4A*OES/MS | 4A*MS | 4A*OES/MS | 4A*MS | [11 empty] | 2
3
| 1 | 1 | 0.21 | 0.2183595 | 0.2109006 | 0.2 | 0.21 | 0.2113 | 0.2 | [11 empty] | 1
| 1 | 2 | 0.22 | 0.2181865 | 0.2018314 | 0.2 | 0.22 | 0.2105 | 0.2 | [11 empty] | 6
| 1 | 3 | 0.22 | 0.2330398 | 0.2038908 | 0.2 | 0.21 | 0.22 | 0.19 | [11 empty] | 16
| 1 | 4 | 0.24 | 0.2193933 | 0.205793 | 0.2 | 0.21 | 0.2112 | 0.19 | [11 empty] | 0.212702
| 1 | 5 | 0.22 | 0.2285299 | 0.2213711 | 0.2 | 0.21 | 0.2163 | 0.2 | [11 empty] | 65
| 1 | 6 | 0.23 | 0.2345633 | 0.1971131 | 0.2 | 0.21 | 0.215 | 0.19
| Mean |  | 0.2233333 | 0.2253454 | 0.2068166 | 0.2 | 0.2116667 | 0.21405 | 0.195
| Median |  | 0.22 | 0.2239616 | 0.2048419 | 0.2 | 0.21 | 0.21315 | 0.195
| Std Dev. |  | 0.01032796 | 0.007613099 | 0.008451428 | 3.040471e-17 | 0.004082483 | 0.003732425 | 0.005477226
| Rel.Std.Dev. |  | 4.624% | 3.378% | 4.086% | 1.52e-14% | 1.929% | 1.744% | 2.809%
| PDM3 |  | 4.998% | 5.944% | -2.767% | -5.972% | -0.4868% | 0.6337% | -8.322%
| Z-Score (Absolute) |  | 0.86 | 1.02 | 0.49 | NA | 0.1 | 0.1 | 1.46
Results from laboratory 1.09 were removed due to their 0.1 ppm reading resolution.
| Analytical results for U in OREAS 255c (Certified Value 1.82 ppm) | [19 empty] | Certified
U | Round | Replicate | Lab | Lab | Lab | Lab | Lab | Lab | Lab | Lab | Lab | Lab | Lab | Lab | Lab | Lab | Lab | Lab |  |  | 1
| No | No | 1.01 | 1.02 | 1.03 | 1.07 | 1.09 | 1.10 | 1.12 | 1.13 | 1.14 | 1.15 | 1.16 | 1.17 | 1.19 | 1.20 | 1.21 | 1.22 |  |  | ppm
|  |  | 4A*MS | 4A*MS | 4A*MS | 4A*MS | 4A*OES/MS | 4A*MS | 4A*OES/MS | 4A*MS | 4A*OES/MS | 4A*OES/MS | 4A*OES | 4A*OES/MS | 4A*OES/MS | 4A*OES/MS | 4A*OES/MS | 4A*MS |  |  | 2
3
| 1 | 1 | 1.88 | 1.74148 | 1.86998 | 1.8 | 1.9 | 1.8 | 1.9 | 1.8 | 1.8991 | 1.7 | 1.871702 | 1.83 | 1.7 | 2 | 1.8 | 1.69 |  |  | 1
| 1 | 2 | 1.87 | 1.740867 | 1.797094 | 1.86 | 2 | 1.8 | 1.8 | 1.7 | 1.9741 | 1.7 | 1.896255 | 1.82 | 1.7 | 1.8 | 1.8 | 1.77 |  |  | 29
| 1 | 3 | 1.88 | 1.702454 | 1.774994 | 1.81 | 2 | 1.7 | 1.9 | 1.8 | 2.0137 | 1.8 | 1.848471 | 1.83 | 1.7 | 1.9 | 1.8 | 1.63 |  |  | 16
| 1 | 4 | 1.85 | 1.701635 | 1.817398 | 1.82 | 2 | 1.7 | 1.8 | 1.7 | 1.9682 | 1.7 | 1.677697 | 1.82 | 1.7 | 1.9 | 1.9 | 1.76 |  |  | 1.81678
| 1 | 5 | 1.87 | 1.661404 | 1.786667 | 1.86 | 2 | 1.8 | 1.8 | 1.8 | 2.0419 | 1.7 | 1.709324 | 1.82 | 1.7 | 1.9 | 1.8 | 1.71 |  |  | 66
| 1 | 6 | 1.86 | 1.736331 | 1.87322 | 1.81 | 2.1 | 1.8 | 1.8 | 1.8 | 2.0015 | 1.8 | 1.825361 | 1.85 | 1.7 | 1.8 | 1.9 | 1.68
| Mean |  | 1.868333 | 1.714029 | 1.819892 | 1.826667 | 2 | 1.766667 | 1.833333 | 1.766667 | 1.983083 | 1.733333 | 1.804802 | 1.828333 | 1.7 | 1.883333 | 1.833333 | 1.706667
| Median |  | 1.87 | 1.719393 | 1.807246 | 1.815 | 2 | 1.8 | 1.8 | 1.8 | 1.9878 | 1.7 | 1.836916 | 1.825 | 1.7 | 1.9 | 1.8 | 1.7
| Std Dev. |  | 0.01169045 | 0.03171175 | 0.04242246 | 0.0265832 | 0.06324555 | 0.05163978 | 0.05163978 | 0.05163978 | 0.04917595 | 0.05163978 | 0.08993414 | 0.01169045 | 0 | 0.07527727 | 0.05163978 | 0.05240865
| Rel.Std.Dev. |  | 0.6257% | 1.85% | 2.331% | 1.455% | 3.162% | 2.923% | 2.817% | 2.923% | 2.48% | 2.979% | 4.983% | 0.6394% | 0% | 3.997% | 2.817% | 3.071%
| PDM3 |  | 2.838% | -5.656% | 0.1713% | 0.5442% | 10.08% | -2.758% | 0.9112% | -2.758% | 9.154% | -4.593% | -0.6593% | 0.6359% | -6.428% | 3.663% | 0.9112% | -6.061%
| Z-Score (Absolute) |  | 0.54 | 1.3 | 0.04 | 0.04 | 2.1 | 0.67 | 0.12 | 0.67 | 1.9 | 1.07 | 0.22 | 0.06 | 1.47 | 0.72 | 0.12 | 1.39
| Analytical results for V in OREAS 255c (Certified Value 98 ppm) | [19 empty] | Certified
V | Round | Replicate | Lab | Lab | Lab | Lab | Lab | Lab | Lab | Lab | Lab | Lab | Lab | Lab | Lab | Lab | Lab | Lab | Lab | Lab | 1
| No | No | 1.01 | 1.02 | 1.03 | 1.06 | 1.07 | 1.09 | 1.10 | 1.11 | 1.12 | 1.13 | 1.14 | 1.15 | 1.16 | 1.17 | 1.19 | 1.20 | 1.21 | 1.22 | ppm
|  |  | 4A*OES | 4A*OES | 4A*MS | 4A*OES | 4A*OES | 4A*OES/MS | 4A*OES/MS | 4A*OES | 4A*OES/MS | 4A*MS | 4A*OES/MS | 4A*OES/MS | 4A*OES | 4A*OES/MS | 4A*OES/MS | 4A*OES/MS | 4A*OES/MS | 4A*OES | 0
1
| 1 | 1 | 99 | 92.0024 | 98.54317 | 79.8197 | 94 | 72 | 96 | 101.1867 | 99 | 101 | 86.2524764 | 100 | 102.3201 | 96 | 98 | 99 | 98 | 89 | 1
| 1 | 2 | 98 | 91.63 | 97.58012 | 81.782 | 95 | 76 | 95 | 98.81333 | 100 | 103 | 86.2604677 | 102 | 102.8457 | 97 | 93 | 99 | 99 | 94 | 30
| 1 | 3 | 98 | 92.0612 | 99.4592 | 81.8931 | 95 | 72 | 95 | 101.0533 | 99 | 104 | 85.2740434 | 100 | 100.6188 | 95 | 102 | 101 | 99 | 97 | 16
| 1 | 4 | 97 | 93.8742 | 98.65823 | 81.5804 | 96 | 78 | 95 | 99.495 | 98 | 103 | 86.8539494 | 97 | 99.88488 | 96 | 100 | 99 | 98 | 95 | 98.05776
| 1 | 5 | 98 | 89.817 | 97.33558 | 81.4883 | 95 | 76 | 96 | 99.05 | 99 | 102 | 86.1689244 | 100 | 103.8374 | 96 | 98 | 100 | 98 | 95 | 67
| 1 | 6 | 98 | 92.855 | 99.23445 | 81.976 | 96 | 81 | 96 | 102.4667 | 101 | 104 | 85.9770564 | 100 | 100.3763 | 95 | 100 | 101 | 98 | 95
| Mean |  | 98 | 92.03997 | 98.46846 | 81.42325 | 95.16667 | 75.83333 | 95.5 | 100.3442 | 99.33333 | 102.8333 | 86.13115295 | 99.83333 | 101.6472 | 95.83333 | 98.5 | 99.83333 | 98.33333 | 94.16667
| Median |  | 98 | 92.0318 | 98.6007 | 81.6812 | 95 | 76 | 95.5 | 100.2742 | 99 | 103 | 86.2107004 | 100 | 101.4695 | 96 | 99 | 99.5 | 98 | 95
| Std Dev. |  | 0.6324555 | 1.352051 | 0.8581941 | 0.8068821 | 0.7527727 | 3.488075 | 0.5477226 | 1.446176 | 1.032796 | 1.169045 | 0.5125789 | 1.602082 | 1.578917 | 0.7527727 | 3.082207 | 0.9831921 | 0.5163978 | 2.71416
| Rel.Std.Dev. |  | 0.6454% | 1.469% | 0.8715% | 0.991% | 0.791% | 4.6% | 0.5735% | 1.441% | 1.04% | 1.137% | 0.5951% | 1.605% | 1.553% | 0.7855% | 3.129% | 0.9848% | 0.5252% | 2.882%
| PDM3 |  | -0.05891% | -6.137% | 0.4188% | -16.96% | -2.948% | -22.66% | -2.608% | 2.332% | 1.301% | 4.87% | -12.16% | 1.811% | 3.661% | -2.268% | 0.451% | 1.811% | 0.281% | -3.968%
| Z-Score (Absolute) |  | 0.04 | 1.65 | 0.08 | 4.52 | 0.81 | 6.02 | 0.72 | 0.59 | 0.31 | 1.26 | 3.25 | 0.45 | 0.94 | 0.63 | 0.09 | 0.45 | 0.04 | 1.08
| Analytical results for W in OREAS 255c (Certified Value 33.2 ppm) | [19 empty] | Certified
W | Round | Replicate | Lab | Lab | Lab | Lab | Lab | Lab | Lab | Lab | Lab | Lab | Lab | Lab | Lab | Lab | Lab | Lab | Lab | Lab | 1
| No | No | 1.01 | 1.02 | 1.03 | 1.06 | 1.07 | 1.09 | 1.10 | 1.11 | 1.12 | 1.13 | 1.14 | 1.15 | 1.16 | 1.17 | 1.19 | 1.20 | 1.21 | 1.22 | ppm
|  |  | 4A*MS | 4A*MS | 4A*MS | 4A*OES | 4A*MS | 4A*OES/MS | 4A*OES/MS | 4A*OES | 4A*OES/MS | 4A*MS | 4A*OES/MS | 4A*OES/MS | 4A*OES | 4A*OES/MS | 4A*OES/MS | 4A*OES/MS | 4A*OES/MS | 4A*MS | 1
2
| 1 | 1 | 34.4 | 33.64067 | 30.936115 | 34.1651 | 30.5 | 0.8 | 31 | 36.4088 | 34.8 | 32.5 | 35.5289 | 30.8 | 32.25737 | 26.2 | 33.1 | 36.1 | 36.9 | 32.9 | 1
| 1 | 2 | 36.7 | 32.91898 | 31.944709 | 35.0365 | 30.1 | 1 | 30 | 34.87333 | 35.5 | 30.7 | 37.9465 | 31.9 | 32.17668 | 25 | 33.8 | 41 | 33 | 31.9 | 31
| 1 | 3 | 37.2 | 32.91084 | 31.059422 | 39.43 | 30.9 | 0.4 | 30 | 37.2388 | 33.1 | 31.2 | 38.2282 | 33.2 | 32.9116 | 26.6 | 33.2 | 35.4 | 34.6 | 31.5 | 16
| 1 | 4 | 34.8 | 33.44532 | 33.188524 | 36.7071 | 31.1 | 0.8 | 29 | 35.8216 | 33.3 | 30.6 | 37.787 | 31.4 | 31.56358 | 27.1 | 34 | 34.1 | 34.2 | 31.3 | 33.23818
| 1 | 5 | 33.8 | 33.08963 | 31.001804 | 39.0104 | 31.4 | 0.7 | 30 | 37.68587 | 32.9 | 31.8 | 38.935 | 31.9 | 32.84579 | 26.2 | 35 | 34.5 | 32 | 31.6 | 68
| 1 | 6 | 35 | 32.9764 | 32.918987 | 37.7361 | 30.1 | 1 | 31 | 40.9716 | 34.5 | 30.9 | 38.4975 | 33.6 | 32.00939 | 25.6 | 35.9 | 36.6 | 35.7 | 30.8
| Mean |  | 35.31667 | 33.16364 | 31.8415935 | 37.0142 | 30.68333 | 0.7833333 | 30.16667 | 37.16667 | 34.01667 | 31.28333 | 37.82052 | 32.13333 | 32.29407 | 26.11667 | 34.16667 | 36.28333 | 34.4 | 31.66667
| Median |  | 34.9 | 33.03302 | 31.5020655 | 37.2216 | 30.7 | 0.8 | 30 | 36.8238 | 33.9 | 31.05 | 38.08735 | 31.9 | 32.21702 | 26.2 | 33.9 | 35.75 | 34.4 | 31.55
| Std Dev. |  | 1.339278 | 0.3069872 | 1.012182 | 2.119671 | 0.5382069 | 0.2228602 | 0.7527727 | 2.116376 | 1.062858 | 0.7359801 | 1.194578 | 1.068956 | 0.5129354 | 0.7386925 | 1.089342 | 2.494327 | 1.77426 | 0.7061633
| Rel.Std.Dev. |  | 3.792% | 0.9257% | 3.179% | 5.727% | 1.754% | 28.45% | 2.495% | 5.694% | 3.125% | 2.353% | 3.159% | 3.327% | 1.588% | 2.828% | 3.188% | 6.875% | 5.158% | 2.23%
| PDM3 |  | 6.253% | -0.2243% | -4.202% | 11.36% | -7.686% | -97.64% | -9.241% | 11.82% | 2.342% | -5.881% | 13.79% | -3.324% | -2.84% | -21.43% | 2.793% | 9.162% | 3.495% | -4.728%
| Z-Score (Absolute) |  | 0.94 | 0.16 | 0.32 | 1.55 | 0.74 | 11.59 | 0.93 | 1.61 | 0.47 | 0.52 | 1.85 | 0.22 | 0.16 | 2.4 | 0.52 | 1.29 | 0.61 | 0.39
| Analytical results for Y in OREAS 255c (Certified Value 16.1 ppm) | [19 empty] | Certified
Y | Round | Replicate | Lab | Lab | Lab | Lab | Lab | Lab | Lab | Lab | Lab | Lab | Lab | Lab | Lab | Lab | Lab | Lab | Lab |  | 1
| No | No | 1.01 | 1.03 | 1.06 | 1.07 | 1.09 | 1.10 | 1.11 | 1.12 | 1.13 | 1.14 | 1.15 | 1.16 | 1.17 | 1.19 | 1.20 | 1.21 | 1.22 |  | ppm
|  |  | 4A*MS | 4A*MS | 4A*OES | 4A*MS | 4A*OES/MS | 4A*MS | 4A*OES | 4A*OES/MS | 4A*MS | 4A*OES/MS | 4A*OES/MS | 4A*OES | 4A*OES/MS | 4A*OES/MS | 4A*OES/MS | 4A*OES/MS | 4A*MS |  | 1
2
| 1 | 1 | 16.33 | 17.0663 | 15.5996 | 16.2 | 15.8 | 15.5 | 15.35 | 16.6 | 14.8 | 13.5490575 | 16.8 | 15.85073 | 16.6 | 16.1 | 17 | 15.8 | 14.7 |  | 1
| 1 | 2 | 16.43 | 17.05351 | 15.7789 | 16.8 | 15.5 | 15.2 | 14.90667 | 17.1 | 14 | 13.2491677 | 16.4 | 16.15372 | 16.6 | 16.9 | 16.6 | 15.2 | 15.2 |  | 32
| 1 | 3 | 16.93 | 17.46044 | 15.7059 | 16.3 | 16.7 | 15.3 | 15.29 | 18.4 | 15.6 | 13.2689885 | 17 | 16.12235 | 16.5 | 16.7 | 17.2 | 16.7 | 14.1 |  | 16
| 1 | 4 | 16.86 | 17.54492 | 15.6974 | 16.8 | 16.1 | 15.2 | 14.78667 | 16.4 | 15.2 | 13.3889928 | 15.8 | 15.8166 | 16.3 | 16.3 | 16.6 | 17 | 14.4 |  | 16.13534
| 1 | 5 | 16.95 | 17.33927 | 15.7718 | 16.6 | 15.6 | 15.2 | 15.24 | 17.2 | 15.9 | 13.3989469 | 16.5 | 15.97416 | 16.6 | 16.4 | 16.8 | 15.6 | 14.8 |  | 69
| 1 | 6 | 16.76 | 17.41103 | 16.0762 | 16.7 | 16.6 | 15.2 | 15.44667 | 17.5 | 15 | 13.5090518 | 16.8 | 16.18991 | 16.6 | 16.3 | 17 | 15.4 | 14.8
| Mean |  | 16.71 | 17.31258 | 15.77163 | 16.56667 | 16.05 | 15.26667 | 15.17 | 17.2 | 15.08333 | 13.3940342 | 16.55 | 16.01791 | 16.53333 | 16.45 | 16.86667 | 15.95 | 14.66667
| Median |  | 16.81 | 17.37515 | 15.73885 | 16.65 | 15.95 | 15.2 | 15.265 | 17.15 | 15.1 | 13.39396985 | 16.65 | 16.04825 | 16.6 | 16.35 | 16.9 | 15.7 | 14.75
| Std Dev. |  | 0.2660075 | 0.206891 | 0.1626288 | 0.2581989 | 0.5089204 | 0.121106 | 0.2625008 | 0.7127412 | 0.6645801 | 0.1216006 | 0.427785 | 0.1608242 | 0.121106 | 0.2949576 | 0.242212 | 0.7314369 | 0.3777124
| Rel.Std.Dev. |  | 1.592% | 1.195% | 1.031% | 1.559% | 3.171% | 0.7933% | 1.73% | 4.144% | 4.406% | 0.9079% | 2.585% | 1.004% | 0.7325% | 1.793% | 1.436% | 4.586% | 2.575%
| PDM3 |  | 3.561% | 7.296% | -2.254% | 2.673% | -0.5289% | -5.384% | -5.983% | 6.598% | -6.52% | -16.99% | 2.57% | -0.7278% | 2.467% | 1.95% | 4.532% | -1.149% | -9.102%
| Z-Score (Absolute) |  | 0.67 | 1.29 | 0.28 | 0.53 | 0 | 0.8 | 0.9 | 1.17 | 0.99 | 2.71 | 0.51 | 0.03 | 0.49 | 0.41 | 0.83 | 0.1 | 1.41
| Analytical results for Yb in OREAS 255c (Certified Value 1.42 ppm) | [19 empty] | Certified
Yb | Round | Replicate | Lab | Lab | Lab | Lab | Lab | Lab | Lab | Lab | [10 empty] | 1
| No | No | 1.01 | 1.02 | 1.03 | 1.09 | 1.10 | 1.14 | 1.17 | 1.22 | [10 empty] | ppm
|  |  | 4A*MS | 4A*MS | 4A*MS | 4A*OES/MS | 4A*MS | 4A*OES/MS | 4A*OES/MS | 4A*MS | [10 empty] | 2
3
| 1 | 1 | 1.51 | 1.320738 | 1.517857 | 1.5 | 1.42 | 1.358336 | 1.4 | 1.3 | [10 empty] | 1
| 1 | 2 | 1.55 | 1.431229 | 1.34777 | 1.5 | 1.41 | 1.3184324 | 1.4 | 1.3 | [10 empty] | 33
| 1 | 3 | 1.49 | 1.447599 | 1.402496 | 1.6 | 1.41 | 1.3380952 | 1.4 | 1.2 | [10 empty] | 16
| 1 | 4 | 1.52 | 1.422655 | 1.406455 | 1.6 | 1.38 | 1.3382776 | 1.4 | 1.2 | [10 empty] | 1.41683
| 1 | 5 | 1.5 | 1.442096 | 1.465145 | 1.6 | 1.4 | 1.3380754 | 1.4 | 1.3 | [10 empty] | 70
| 1 | 6 | 1.51 | 1.498894 | 1.327636 | 1.6 | 1.37 | 1.2883076 | 1.4 | 1.3
| Mean |  | 1.513333 | 1.427202 | 1.411227 | 1.566667 | 1.398333 | 1.3299207 | 1.4 | 1.266667
| Median |  | 1.51 | 1.436663 | 1.404476 | 1.6 | 1.405 | 1.3380853 | 1.4 | 1.3
| Std Dev. |  | 0.02065591 | 0.05856458 | 0.0712606 | 0.05163978 | 0.0194079 | 0.0239759 | 2.432377e-16 | 0.05163978
| Rel.Std.Dev. |  | 1.365% | 4.103% | 5.05% | 3.296% | 1.388% | 1.803% | 1.737e-14% | 4.077%
| PDM3 |  | 6.811% | 0.732% | -0.3955% | 10.58% | -1.306% | -6.134% | -1.188% | -10.6%
| Z-Score (Absolute) |  | 1.49 | 0.3 | 0.08 | 2.23 | 0.1 | 1.05 | 0.08 | 1.93
| Analytical results for Zn in OREAS 255c (Certified Value 84 ppm) | [19 empty] | Certified
Zn | Round | Replicate | Lab | Lab | Lab | Lab | Lab | Lab | Lab | Lab | Lab | Lab | Lab | Lab | Lab | Lab | Lab | Lab | Lab | Lab | 1
| No | No | 1.01 | 1.02 | 1.03 | 1.06 | 1.07 | 1.09 | 1.10 | 1.11 | 1.12 | 1.13 | 1.14 | 1.15 | 1.16 | 1.17 | 1.19 | 1.20 | 1.21 | 1.22 | ppm
|  |  | 4A*MS | 4A*OES | 4A*MS | 4A*OES | 4A*OES | 4A*OES/MS | 4A*MS | 4A*OES | 4A*OES/MS | 4A*MS | 4A*OES/MS | 4A*OES/MS | 4A*OES | 4A*OES/MS | 4A*OES/MS | 4A*OES/MS | 4A*OES/MS | 4A*OES | 0
1
| 1 | 1 | 84 | 86.618 | 83.34388 | 67.1365 | 83 | 86 | 83 | 80.7806 | 82 | 78 | 73.887541 | 86 | 86.23708 | 82.9 | 83 | 87 | 82 | 71 | 1
| 1 | 2 | 84 | 88.466 | 81.49485 | 69.3489 | 85 | 85 | 81 | 80.24653 | 85 | 80 | 73.0983836 | 86 | 84.71542 | 83.1 | 81 | 88 | 82 | 75 | 34
| 1 | 3 | 86 | 86.893 | 84.4809 | 68.4134 | 83 | 85 | 81 | 82.61777 | 84 | 81 | 73.71527 | 85 | 84.02836 | 87 | 86 | 88 | 82 | 75 | 16
| 1 | 4 | 85 | 89.401 | 83.04052 | 70.6785 | 85 | 86 | 81 | 78.3607 | 81 | 80 | 74.740432 | 83 | 81.30771 | 83.4 | 86 | 88 | 82 | 79 | 83.76421
| 1 | 5 | 85 | 89.456 | 83.04522 | 68.4164 | 83 | 85 | 80 | 77.61277 | 85 | 79 | 74.5438198 | 85 | 83.90125 | 83.5 | 83 | 89 | 83 | 78 | 71
| 1 | 6 | 84 | 89.192 | 84.76465 | 68.1711 | 85 | 85 | 83 | 80.3408 | 84 | 80 | 73.9469404 | 86 | 81.87399 | 83.4 | 84 | 89 | 81 | 75
| Mean |  | 84.66667 | 88.33767 | 83.36167 | 68.69413 | 84 | 85.33333 | 81.5 | 79.99319 | 83.5 | 79.66667 | 73.98873 | 85.16667 | 83.6773 | 83.88333 | 83.83333 | 88.16667 | 82 | 75.5
| Median |  | 84.5 | 88.829 | 83.19455 | 68.4149 | 84 | 85 | 81 | 80.29367 | 84 | 80 | 73.9172407 | 85.5 | 83.9648 | 83.4 | 83.5 | 88 | 82 | 75
| Std Dev. |  | 0.8164966 | 1.278438 | 1.175556 | 1.201845 | 1.095445 | 0.5163978 | 1.224745 | 1.790244 | 1.643168 | 1.032796 | 0.592058 | 1.169045 | 1.825948 | 1.543265 | 1.94079 | 0.7527727 | 0.6324555 | 2.810694
| Rel.Std.Dev. |  | 0.9644% | 1.447% | 1.41% | 1.75% | 1.304% | 0.6052% | 1.503% | 2.238% | 1.968% | 1.296% | 0.8002% | 1.373% | 2.182% | 1.84% | 2.315% | 0.8538% | 0.7713% | 3.723%
| PDM3 |  | 1.077% | 5.46% | -0.4806% | -17.99% | 0.2815% | 1.873% | -2.703% | -4.502% | -0.3154% | -4.892% | -11.67% | 1.674% | -0.1038% | 0.1422% | 0.08252% | 5.256% | -2.106% | -9.866%
| Z-Score (Absolute) |  | 0.44 | 1.92 | 0.09 | 6.03 | 0.17 | 0.71 | 0.85 | 1.45 | 0.04 | 1.59 | 3.88 | 0.64 | 0.04 | 0.12 | 0.1 | 1.85 | 0.64 | 3.27
| Analytical results for Zr in OREAS 255c (Certified Value 181 ppm) | [19 empty] | Certified
Zr | Round | Replicate | Lab | Lab | Lab | Lab | Lab | Lab | Lab | Lab | Lab | Lab | Lab | Lab | Lab | Lab | Lab | Lab | Lab | Lab | 1
| No | No | 1.01 | 1.02 | 1.03 | 1.06 | 1.07 | 1.09 | 1.10 | 1.11 | 1.12 | 1.13 | 1.14 | 1.15 | 1.16 | 1.17 | 1.19 | 1.20 | 1.21 | 1.22 | ppm
|  |  | 4A*MS | 4A*OES | 4A*MS | 4A*OES | 4A*MS | 4A*OES/MS | 4A*OES/MS | 4A*OES | 4A*OES/MS | 4A*MS | 4A*OES/MS | 4A*OES/MS | 4A*OES | 4A*OES/MS | 4A*OES/MS | 4A*OES/MS | 4A*OES/MS | 4A*OES | 0
0
| 1 | 1 | 179.9 | 171.342 | 185.581 | 192.1246 | 178 | 75 | 176 | 167 | 188 | 178.9 | 148.3680226 | 177.5 | 185.7927 | 185 | 187 | 187.5 | 184 | 163 | 1
| 1 | 2 | 191.3 | 174.1608 | 180.0891 | 195.5962 | 182 | 159 | 175 | 162 | 186 | 182.6 | 145.5771152 | 178 | 182.9318 | 185 | 186.5 | 183 | 179 | 162 | 35
| 1 | 3 | 187.3 | 171.2664 | 184.1756 | 186.8852 | 183 | 113 | 175 | 166 | 188.5 | 186.1 | 146.5179894 | 183.5 | 175.6754 | 185 | 193 | 187.5 | 184.5 | 165 | 16
| 1 | 4 | 190.2 | 177.39 | 185.307 | 186.1096 | 185 | 20 | 174 | 162 | 180.5 | 182.8 | 147.5837336 | 174.5 | 175.7906 | 186 | 193 | 185.5 | 184.5 | 163 | 180.828
| 1 | 5 | 188.6 | 172.854 | 181.646 | 186.4894 | 181 | 40 | 175 | 163 | 190.5 | 182.1 | 147.8874133 | 181 | 182.6397 | 188 | 186.5 | 187 | 183.5 | 161 | 72
| 1 | 6 | 188.1 | 172.8216 | 187.0564 | 193.8621 | 179 | 39 | 175 | 168 | 190.5 | 186.6 | 146.6844924 | 181 | 173.2048 | 187 | 188 | 186.5 | 181 | 162
| Mean |  | 187.5667 | 173.3058 | 183.9759 | 190.17785 | 181.3333 | 74.33333 | 175 | 164.6667 | 187.3333 | 183.1833 | 147.1031 | 179.25 | 179.3392 | 186 | 189 | 186.1667 | 182.75 | 162.6667
| Median |  | 188.35 | 172.8378 | 184.7413 | 189.5049 | 181.5 | 57.5 | 175 | 164.5 | 188.25 | 182.7 | 147.134113 | 179.5 | 179.2151 | 185.5 | 187.5 | 186.75 | 183.75 | 162.5
| Std Dev. |  | 4.026744 | 2.274465 | 2.623466 | 4.18853 | 2.581989 | 52.99686 | 0.6324555 | 2.65832 | 3.750556 | 2.835078 | 1.028825 | 3.205464 | 5.081229 | 1.264911 | 3.146427 | 1.722401 | 2.252776 | 1.36626
| Rel.Std.Dev. |  | 2.147% | 1.312% | 1.426% | 2.202% | 1.424% | 71.3% | 0.3614% | 1.614% | 2.002% | 1.548% | 0.6994% | 1.788% | 2.833% | 0.6801% | 1.665% | 0.9252% | 1.233% | 0.8399%
| PDM3 |  | 3.727% | -4.16% | 1.741% | 5.171% | 0.2794% | -58.89% | -3.223% | -8.937% | 3.598% | 1.303% | -18.65% | -0.8727% | -0.8234% | 2.86% | 4.519% | 2.952% | 1.063% | -10.04%
| Z-Score (Absolute) |  | 0.69 | 1.09 | 0.24 | 1.01 | 0.09 | 13.43 | 0.88 | 2.17 | 0.66 | 0.14 | 4.36 | 0.35 | 0.34 | 0.49 | 0.87 | 0.51 | 0.09 | 2.42
Note on C17: Z-Scores have been calculated inclusive of individual outliers. In general, laboratory batches are rejected if Z-Score > 2.5.
Note on C35: Z-Scores have been calculated inclusive of individual outliers. In general, laboratory batches are rejected if Z-Score > 2.5.
Note on C53: Z-Scores have been calculated inclusive of individual outliers. In general, laboratory batches are rejected if Z-Score > 2.5.
Note on C71: Z-Scores have been calculated inclusive of individual outliers. In general, laboratory batches are rejected if Z-Score > 2.5.
Note on C89: Z-Scores have been calculated inclusive of individual outliers. In general, laboratory batches are rejected if Z-Score > 2.5.
Note on C108: Z-Scores have been calculated inclusive of individual outliers. In general, laboratory batches are rejected if Z-Score > 2.5.
Note on C126: Z-Scores have been calculated inclusive of individual outliers. In general, laboratory batches are rejected if Z-Score > 2.5.
Note on C144: Z-Scores have been calculated inclusive of individual outliers. In general, laboratory batches are rejected if Z-Score > 2.5.
Note on C163: Z-Scores have been calculated inclusive of individual outliers. In general, laboratory batches are rejected if Z-Score > 2.5.
Note on C181: Z-Scores have been calculated inclusive of individual outliers. In general, laboratory batches are rejected if Z-Score > 2.5.
Note on C199: Z-Scores have been calculated inclusive of individual outliers. In general, laboratory batches are rejected if Z-Score > 2.5.
Note on C217: Z-Scores have been calculated inclusive of individual outliers. In general, laboratory batches are rejected if Z-Score > 2.5.
Note on C235: Z-Scores have been calculated inclusive of individual outliers. In general, laboratory batches are rejected if Z-Score > 2.5.
Note on C253: Z-Scores have been calculated inclusive of individual outliers. In general, laboratory batches are rejected if Z-Score > 2.5.
Note on C271: Z-Scores have been calculated inclusive of individual outliers. In general, laboratory batches are rejected if Z-Score > 2.5.
Note on C289: Z-Scores have been calculated inclusive of individual outliers. In general, laboratory batches are rejected if Z-Score > 2.5.
Note on C307: Z-Scores have been calculated inclusive of individual outliers. In general, laboratory batches are rejected if Z-Score > 2.5.
Note on C325: Z-Scores have been calculated inclusive of individual outliers. In general, laboratory batches are rejected if Z-Score > 2.5.
Note on C343: Z-Scores have been calculated inclusive of individual outliers. In general, laboratory batches are rejected if Z-Score > 2.5.
Note on C361: Z-Scores have been calculated inclusive of individual outliers. In general, laboratory batches are rejected if Z-Score > 2.5.
Note on C379: Z-Scores have been calculated inclusive of individual outliers. In general, laboratory batches are rejected if Z-Score > 2.5.
Note on C397: Z-Scores have been calculated inclusive of individual outliers. In general, laboratory batches are rejected if Z-Score > 2.5.
Note on C415: Z-Scores have been calculated inclusive of individual outliers. In general, laboratory batches are rejected if Z-Score > 2.5.
Note on C434: Z-Scores have been calculated inclusive of individual outliers. In general, laboratory batches are rejected if Z-Score > 2.5.
Note on C452: Z-Scores have been calculated inclusive of individual outliers. In general, laboratory batches are rejected if Z-Score > 2.5.
Note on C470: Z-Scores have been calculated inclusive of individual outliers. In general, laboratory batches are rejected if Z-Score > 2.5.
Note on C488: Z-Scores have been calculated inclusive of individual outliers. In general, laboratory batches are rejected if Z-Score > 2.5.
Note on C506: Z-Scores have been calculated inclusive of individual outliers. In general, laboratory batches are rejected if Z-Score > 2.5.
Note on C525: Z-Scores have been calculated inclusive of individual outliers. In general, laboratory batches are rejected if Z-Score > 2.5.
Note on C543: Z-Scores have been calculated inclusive of individual outliers. In general, laboratory batches are rejected if Z-Score > 2.5.
Note on C561: Z-Scores have been calculated inclusive of individual outliers. In general, laboratory batches are rejected if Z-Score > 2.5.
Note on C580: Z-Scores have been calculated inclusive of individual outliers. In general, laboratory batches are rejected if Z-Score > 2.5.
Note on C598: Z-Scores have been calculated inclusive of individual outliers. In general, laboratory batches are rejected if Z-Score > 2.5.
Note on C617: Z-Scores have been calculated inclusive of individual outliers. In general, laboratory batches are rejected if Z-Score > 2.5.
Note on C635: Z-Scores have been calculated inclusive of individual outliers. In general, laboratory batches are rejected if Z-Score > 2.5.
Note on C653: Z-Scores have been calculated inclusive of individual outliers. In general, laboratory batches are rejected if Z-Score > 2.5.
Note on C671: Z-Scores have been calculated inclusive of individual outliers. In general, laboratory batches are rejected if Z-Score > 2.5.
Note on C689: Z-Scores have been calculated inclusive of individual outliers. In general, laboratory batches are rejected if Z-Score > 2.5.
Note on C707: Z-Scores have been calculated inclusive of individual outliers. In general, laboratory batches are rejected if Z-Score > 2.5.
Note on C725: Z-Scores have been calculated inclusive of individual outliers. In general, laboratory batches are rejected if Z-Score > 2.5.
Note on C743: Z-Scores have been calculated inclusive of individual outliers. In general, laboratory batches are rejected if Z-Score > 2.5.
Note on C761: Z-Scores have been calculated inclusive of individual outliers. In general, laboratory batches are rejected if Z-Score > 2.5.
Note on C779: Z-Scores have been calculated inclusive of individual outliers. In general, laboratory batches are rejected if Z-Score > 2.5.
Note on C798: Z-Scores have been calculated inclusive of individual outliers. In general, laboratory batches are rejected if Z-Score > 2.5.
Note on C816: Z-Scores have been calculated inclusive of individual outliers. In general, laboratory batches are rejected if Z-Score > 2.5.
Note on C834: Z-Scores have been calculated inclusive of individual outliers. In general, laboratory batches are rejected if Z-Score > 2.5.
Note on C853: Z-Scores have been calculated inclusive of individual outliers. In general, laboratory batches are rejected if Z-Score > 2.5.
Note on C871: Z-Scores have been calculated inclusive of individual outliers. In general, laboratory batches are rejected if Z-Score > 2.5.
Note on C889: Z-Scores have been calculated inclusive of individual outliers. In general, laboratory batches are rejected if Z-Score > 2.5.
Note on C908: Z-Scores have been calculated inclusive of individual outliers. In general, laboratory batches are rejected if Z-Score > 2.5.
Note on C927: Z-Scores have been calculated inclusive of individual outliers. In general, laboratory batches are rejected if Z-Score > 2.5.
Note on C945: Z-Scores have been calculated inclusive of individual outliers. In general, laboratory batches are rejected if Z-Score > 2.5.
Note on C963: Z-Scores have been calculated inclusive of individual outliers. In general, laboratory batches are rejected if Z-Score > 2.5.
Note on C981: Z-Scores have been calculated inclusive of individual outliers. In general, laboratory batches are rejected if Z-Score > 2.5.
Note on C1000: Z-Scores have been calculated inclusive of individual outliers. In general, laboratory batches are rejected if Z-Score > 2.5.
Note on C1018: Z-Scores have been calculated inclusive of individual outliers. In general, laboratory batches are rejected if Z-Score > 2.5.
Note on C1036: Z-Scores have been calculated inclusive of individual outliers. In general, laboratory batches are rejected if Z-Score > 2.5.
Note on C1054: Z-Scores have been calculated inclusive of individual outliers. In general, laboratory batches are rejected if Z-Score > 2.5.
Note on C1072: Z-Scores have been calculated inclusive of individual outliers. In general, laboratory batches are rejected if Z-Score > 2.5.
Note on C1090: Z-Scores have been calculated inclusive of individual outliers. In general, laboratory batches are rejected if Z-Score > 2.5.
Note on C1108: Z-Scores have been calculated inclusive of individual outliers. In general, laboratory batches are rejected if Z-Score > 2.5.

## Aqua Regia
| Analytical results for Ag in OREAS 255c (Certified Value 1.04 ppm) | [20 empty] | Certified
Ag | Round | Replicate | Lab | Lab | Lab | Lab | Lab | Lab | Lab | Lab | Lab | Lab | Lab | Lab | Lab | Lab | Lab | Lab |  |  |  | 1
| No | No | 1.01 | 1.03 | 1.05 | 1.07 | 1.09 | 1.10 | 1.11 | 1.12 | 1.13 | 1.14 | 1.15 | 1.16 | 1.17 | 1.19 | 1.20 | 1.21 |  |  |  | ppm
|  |  | AR*MS | AR*MS | AR*OES | AR*OES/MS | AR*OES/MS | AR*MS | AR*OES | AR*MS | AR*MS | AR*OES/MS | AR*MS | AR*OES/MS | AR*OES/MS | AR*MS | AR*MS | AR*MS |  |  |  | 2
|  |  | 25g | 0.2g | 0.2g | 01g | 0.5g | 0.2g | 0.5g | 0.5g | 0.5g | 0.5g | 0.5g | 01g | 0.2g | 0.5g | 0.5g | 0.5g |  |  |  | 3
| 1 | 1 | 1.07 | 1.034384 | < 10 | 1.01 | 1.06 | 1.02 | 1.023933 | 1.03 | 1 | 1.162 | 1 | 0.921289 | 1.1 | 0.99 | 1.07 | 1.06 |  |  |  | 1
| 1 | 2 | 1.03 | 1.058054 | < 10 | 1.03 | 1.13 | 1.03 | 0.9893 | 1.02 | 1 | 1.174 | 1.01 | 0.8968289 | 1.1 | 1.09 | 1.08 | 1.09 |  |  |  | 19
| 1 | 3 | 1.05 | 1.04212 | < 10 | 0.98 | 1.04 | 1.03 | 0.985 | 1.02 | 1 | 1.194 | 1.03 | 0.9625657 | 1.1 | 1.03 | 1.07 | 1.06 |  |  |  | 16
| 1 | 4 | 1.07 | 1.076623 | < 10 | 1 | 1.09 | 1.02 | 1.0198 | 1.05 | 1 | 1.177 | 1.02 | 1.007522 | 1.1 | 1.03 | 1.08 | 1.1 |  |  |  | 1.041472
| 1 | 5 | 1.05 | 1.0997 | < 10 | 1 | 0.994 | 1.03 | 0.9960667 | 1.05 | 1.1 | 1.209 | 1 | 0.9889955 | 1.1 | 1.01 | 1.08 | 1.04 |  |  |  | 74
| 1 | 6 | 1.07 | 1.016605 | < 10 | 1.01 | 1.03 | 1.04 | 0.9692 | 1.06 | 1 | 1.17 | 1.06 | 0.9156875 | 1.1 | 1.01 | 1.06 | 1.04
| Mean |  | 1.056667 | 1.054581 |  | 1.005 | 1.057333 | 1.028333 | 0.9972167 | 1.038333 | 1.016667 | 1.181 | 1.02 | 0.9488148 | 1.1 | 1.026667 | 1.073333 | 1.065
| Median |  | 1.06 | 1.050087 |  | 1.005 | 1.05 | 1.03 | 0.9926833 | 1.04 | 1 | 1.1755 | 1.015 | 0.9419274 | 1.1 | 1.02 | 1.075 | 1.06
| Std Dev. |  | 0.01632993 | 0.03012982 |  | 0.01643168 | 0.04777726 | 0.007527727 | 0.02108063 | 0.01722401 | 0.04082483 | 0.01732051 | 0.02280351 | 0.04428939 | 2.432377e-16 | 0.03444803 | 0.008164966 | 0.0250998
| Rel.Std.Dev. |  | 1.545% | 2.857% |  | 1.635% | 4.519% | 0.732% | 2.114% | 1.659% | 4.016% | 1.467% | 2.236% | 4.668% | 2.211e-14% | 3.355% | 0.7607% | 2.357%
| PDM3 |  | 1.459% | 1.259% |  | -3.502% | 1.523% | -1.262% | -4.249% | -0.3013% | -2.382% | 13.4% | -2.062% | -8.897% | 5.62% | -1.422% | 3.059% | 2.259%
| Z-Score (Absolute) |  | 0.26 | 0.21 | 99.97 | 1.05 | 0.28 | 0.46 | 1.25 | 0.21 | 0.75 | 3.4 | 0.67 | 2.47 | 1.35 | 0.5 | 0.68 | 0.47
| Analytical results for Al in OREAS 255c (Certified Value 1.84 wt.%) | [20 empty] | Certified
Al | Round | Replicate | Lab | Lab | Lab | Lab | Lab | Lab | Lab | Lab | Lab | Lab | Lab | Lab | Lab | Lab | Lab | Lab | Lab |  |  | 1
| No | No | 1.01 | 1.02 | 1.03 | 1.06 | 1.07 | 1.09 | 1.10 | 1.11 | 1.12 | 1.13 | 1.15 | 1.16 | 1.17 | 1.19 | 1.20 | 1.21 | 1.22 |  |  | wt.%
|  |  | AR*OES | AR*OES | AR*MS | AR*OES | AR*OES/MS | AR*OES/MS | AR*MS | AR*OES | AR*MS | AR*MS | AR*MS | AR*OES/MS | AR*OES/MS | AR*MS | AR*MS | AR*MS | AR*OES |  |  | 2
|  |  | 25g | 0.5g | 0.2g | 0.5g | 01g | 0.5g | 0.2g | 0.5g | 0.5g | 0.5g | 0.5g | 01g | 0.2g | 0.5g | 0.5g | 0.5g | 0.25g |  |  | 2
| 1 | 1 | 1.9302 | 2.18052 | 1.800278 | 1.54 | 2.05 | 1.96 | 1.61 | 1.94 | 1.74 | 1.78 | 1.65 | 2.095893 | 2.13 | 1.76 | 1.75 | 1.72 | 1.637 |  |  | 1
| 1 | 2 | 1.9018 | 2.200176 | 1.836691 | 1.62 | 2.09 | 2.04 | 1.6 | 1.92 | 1.77 | 1.59 | 1.68 | 1.942097 | 2.15 | 1.84 | 1.78 | 1.82 | 1.635 |  |  | #N/A
| 1 | 3 | 1.8719 | 2.172636 | 1.816796 | 1.4 | 2.15 | 1.86 | 1.65 | 1.94 | 1.68 | 1.75 | 1.7 | 1.989596 | 2.13 | 1.85 | 1.75 | 1.74 | 1.65 |  |  | 16
| 1 | 4 | 1.8603 | 2.2059 | 1.806092 | 1.32 | 2.11 | 2.01 | 1.63 | 1.95 | 1.75 | 1.71 | 1.63 | 2.06065 | 2.12 | 1.8 | 1.85 | 1.78 | 1.656 |  |  | 1.841307
| 1 | 5 | 1.9583 | 2.212272 | 1.826017 | 1.68 | 2.17 | 1.82 | 1.6 | 1.94 | 1.75 | 1.71 | 1.66 | 1.990176 | 2.11 | 1.77 | 1.83 | 1.79 | 1.614 |  |  | 75
| 1 | 6 | 1.9009 | 2.190564 | 1.815134 | 1.53 | 2.12 | 1.88 | 1.59 | 1.91 | 1.76 | 1.92 | 1.69 | 1.901442 | 2.11 | 1.75 | 1.8 | 1.74 | 1.661
| Mean |  | 1.9039 | 2.193678 | 1.816835 | 1.515 | 2.115 | 1.928333 | 1.613333 | 1.933333 | 1.741667 | 1.743333 | 1.668333 | 1.996642 | 2.125 | 1.795 | 1.793333 | 1.765 | 1.642167
| Median |  | 1.90135 | 2.19537 | 1.815965 | 1.535 | 2.115 | 1.92 | 1.605 | 1.94 | 1.75 | 1.73 | 1.67 | 1.989886 | 2.125 | 1.785 | 1.79 | 1.76 | 1.6435
| Std Dev. |  | 0.03630267 | 0.0152508 | 0.01319863 | 0.1344247 | 0.0427785 | 0.08818541 | 0.02250926 | 0.01505545 | 0.03188521 | 0.1080123 | 0.02639444 | 0.07221867 | 0.01516575 | 0.04230839 | 0.04131182 | 0.03781534 | 0.01719787
| Rel.Std.Dev. |  | 1.907% | 0.6952% | 0.7265% | 8.873% | 2.023% | 4.573% | 1.395% | 0.7787% | 1.831% | 6.196% | 1.582% | 3.617% | 0.7137% | 2.357% | 2.304% | 2.143% | 1.047%
| PDM3 |  | 3.399% | 19.14% | -1.329% | -17.72% | 14.86% | 4.726% | -12.38% | 4.998% | -5.411% | -5.321% | -9.394% | 8.436% | 15.41% | -2.515% | -2.605% | -4.144% | -10.82%
| Z-Score (Absolute) |  | 0.55 | 2.02 | 0.11 | 1.42 | 1.62 | 0.67 | 0.92 | 0.7 | 0.27 | 0.26 | 0.64 | 1.02 | 1.67 | 0 | 0.01 | 0.15 | 0.77
| Analytical results for As in OREAS 255c (Certified Value 153 ppm) | [20 empty] | Certified
As | Round | Replicate | Lab | Lab | Lab | Lab | Lab | Lab | Lab | Lab | Lab | Lab | Lab | Lab | Lab | Lab | Lab | Lab | Lab | Lab |  | 1
| No | No | 1.01 | 1.03 | 1.05 | 1.06 | 1.07 | 1.09 | 1.10 | 1.11 | 1.12 | 1.13 | 1.14 | 1.15 | 1.16 | 1.17 | 1.19 | 1.20 | 1.21 | 1.22 |  | ppm
|  |  | AR*MS | AR*MS | AR*OES | AR*OES | AR*OES/MS | AR*OES/MS | AR*OES/MS | AR*OES | AR*MS | AR*MS | AR*OES/MS | AR*MS | AR*OES/MS | AR*OES/MS | AR*MS | AR*MS | AR*MS | AR*MS |  | 0
|  |  | 25g | 0.2g | 0.2g | 0.5g | 01g | 0.5g | 0.2g | 0.5g | 0.5g | 0.5g | 0.5g | 0.5g | 01g | 0.2g | 0.5g | 0.5g | 0.5g | 0.25g |  | 0
| 1 | 1 | 160 | 158.5359 | 111.816 | 143 | 150 | 154 | 156 | 151 | 158 | 144.4 | 161.137 | 155.5 | 144.6901 | 157 | 156 | 156 | 150 | 151 |  | 1
| 1 | 2 | 157 | 165.251 | 115.465 | 152 | 150 | 158 | 150 | 152 | 158.5 | 136.5 | 166.645 | 160 | 146.3285 | 160 | 162 | 158 | 156 | 143 |  | 20
| 1 | 3 | 158 | 155.8413 | < 100 | 139 | 149 | 151 | 153 | 152 | 155 | 158.8 | 156.832 | 162 | 147.4235 | 155 | 159.5 | 159 | 150.5 | 144 |  | 16
| 1 | 4 | 154 | 159.837 | 134.007 | 133 | 151 | 152 | 151 | 153 | 157.5 | 137.2 | 161.761 | 159 | 145.5273 | 155 | 157.5 | 160 | 156 | 149 |  | 153.4735
| 1 | 5 | 156 | 156.0957 | 132.197 | 150 | 152 | 145 | 148 | 152 | 155 | 140.7 | 165.731 | 158 | 147.7875 | 154 | 156 | 156.5 | 150 | 149 |  | 76
| 1 | 6 | 158 | 161.3142 | 103.6 | 146 | 148 | 149 | 147 | 152 | 158.5 | 149.2 | 160.697 | 159 | 145.5621 | 160 | 155 | 160 | 154.5 | 150
| Mean |  | 157.1667 | 159.4792 | 119.417 | 143.8333 | 150 | 151.5 | 150.8333 | 152 | 157.0833 | 144.4667 | 162.1338 | 158.9167 | 146.2199 | 156.8333 | 157.6667 | 158.25 | 152.8333 | 147.6667
| Median |  | 157.5 | 159.1865 | 115.465 | 144.5 | 150 | 151.5 | 150.5 | 152 | 157.75 | 142.55 | 161.449 | 159 | 145.9453 | 156 | 156.75 | 158.5 | 152.5 | 149
| Std Dev. |  | 2.041241 | 3.532151 | 13.22656 | 7.082843 | 1.414214 | 4.41588 | 3.311596 | 0.6324555 | 1.655798 | 8.46538 | 3.594352 | 2.154453 | 1.197532 | 2.639444 | 2.639444 | 1.724819 | 2.977695 | 3.32666
| Rel.Std.Dev. |  | 1.299% | 2.215% | 11.08% | 4.924% | 0.9428% | 2.915% | 2.196% | 0.4161% | 1.054% | 5.86% | 2.217% | 1.356% | 0.819% | 1.683% | 1.674% | 1.09% | 1.948% | 2.253%
| PDM3 |  | 2.406% | 3.913% | -22.19% | -6.281% | -2.263% | -1.286% | -1.72% | -0.9601% | 2.352% | -5.869% | 5.643% | 3.547% | -4.726% | 2.189% | 2.732% | 3.112% | -0.4171% | -3.784%
| Z-Score (Absolute) |  | 0.64 | 0.95 | 6.01 | 1.16 | 0.33 | 0.12 | 0.21 | 0.06 | 0.63 | 1.07 | 1.31 | 0.88 | 0.84 | 0.6 | 0.71 | 0.79 | 0.06 | 0.64
| Analytical results for B in OREAS 255c (Certified Value < 10 ppm) | [20 empty] | Certified
B | Round | Replicate | Lab | Lab | Lab | Lab | Lab | Lab | Lab | Lab | Lab | Lab | [9 empty] | 1
| No | No | 1.01 | 1.06 | 1.09 | 1.12 | 1.13 | 1.15 | 1.16 | 1.19 | 1.20 | 1.21 | [9 empty] | ppm
|  |  | AR*OES | AR*OES | AR*OES/MS | AR*MS | AR*MS | AR*MS | AR*OES/MS | AR*MS | AR*MS | AR*MS | [9 empty] | 1
|  |  | 25g | 0.5g | 0.5g | 0.5g | 0.5g | 0.5g | 01g | 0.5g | 0.5g | 0.5g | [9 empty] | 1
| 1 | 1 | < 10 | 4.3 | 6 | < 10 | < 20 | < 10 | < 10 | < 10 | < 10 | < 10 | [9 empty] | 1
| 1 | 2 | < 10 | 4.2 | 6 | < 10 | < 20 | < 10 | < 10 | < 10 | < 10 | < 10 | [9 empty] | #N/A
| 1 | 3 | < 10 | 12.4 | 5 | < 10 | < 20 | < 10 | < 10 | < 10 | < 10 | < 10 | [9 empty] | 16
| 1 | 4 | < 10 | 7.5 | 6 | < 10 | < 20 | < 10 | < 10 | < 10 | < 10 | < 10 | [9 empty] | < 10
| 1 | 5 | < 10 | 5.2 | 5 | < 10 | < 20 | < 10 | < 10 | < 10 | < 10 | < 10 | [9 empty] | 77
| 1 | 6 | < 10 | 15.8 | 5 | < 10 | < 20 | < 10 | < 10 | < 10 | < 10 | < 10
| Mean |  |  | 8.233333 | 5.5
| Median |  |  | 6.35 | 5.5
| Std Dev. |  |  | 4.818575 | 0.5477226
| Rel.Std.Dev. |  |  | 58.53% | 9.959%
PDM3
| Z-Score (Absolute) |  | NA | NA | NA | NA | NA | NA | NA | NA | NA | NA
| Analytical results for Ba in OREAS 255c (Certified Value 94 ppm) | [20 empty] | Certified
Ba | Round | Replicate | Lab | Lab | Lab | Lab | Lab | Lab | Lab | Lab | Lab | Lab | Lab | Lab | Lab | Lab | Lab | Lab | Lab |  |  | 1
| No | No | 1.01 | 1.02 | 1.03 | 1.05 | 1.06 | 1.07 | 1.09 | 1.10 | 1.11 | 1.12 | 1.13 | 1.15 | 1.16 | 1.19 | 1.20 | 1.21 | 1.22 |  |  | ppm
|  |  | AR*MS | AR*OES | AR*MS | AR*OES | AR*OES | AR*OES/MS | AR*OES/MS | AR*MS | AR*OES | AR*MS | AR*MS | AR*MS | AR*OES/MS | AR*MS | AR*MS | AR*MS | AR*OES |  |  | 0
|  |  | 25g | 0.5g | 0.2g | 0.2g | 0.5g | 01g | 0.5g | 0.2g | 0.5g | 0.5g | 0.5g | 0.5g | 01g | 0.5g | 0.5g | 0.5g | 0.25g |  |  | 1
| 1 | 1 | 98 | 109.9764 | 95.22969 | 96.15 | 101 | 93 | 93.9 | 95 | 93.56333 | 90 | 87 | 90 | 99.87134 | 90 | 90 | 90 | 89 |  |  | 1
| 1 | 2 | 95 | 111.7044 | 96.74952 | 98.468 | 103 | 94 | 94.5 | 94 | 92.51333 | 90 | 79 | 90 | 95.53555 | 100 | 90 | 90 | 87 |  |  | 21
| 1 | 3 | 96 | 109.7604 | 94.70252 | 96.483 | 95 | 94 | 92.2 | 91 | 93.27667 | 90 | 88 | 90 | 96.02161 | 100 | 90 | 90 | 87 |  |  | 16
| 1 | 4 | 94 | 112.2336 | 95.02461 | 97.739 | 93 | 96 | 93.2 | 97 | 94.51333 | 90 | 89 | 90 | 96.44396 | 100 | 100 | 90 | 88 |  |  | 94.22405
| 1 | 5 | 97 | 111.78 | 96.31776 | 101.256 | 106 | 93 | 83.1 | 94 | 93.05 | 90 | 83 | 90 | 96.05625 | 90 | 100 | 90 | 86 |  |  | 78
| 1 | 6 | 94 | 110.2356 | 95.63989 | 101.223 | 102 | 94 | 89.8 | 95 | 92.03667 | 90 | 88 | 90 | 99.60236 | 90 | 90 | 90 | 92
| Mean |  | 95.66667 | 110.9484 | 95.61067 | 98.55317 | 100 | 94 | 91.11667 | 94.33333 | 93.15889 | 90 | 85.66667 | 90 | 97.25518 | 95 | 93.33333 | 90 | 88.16667
| Median |  | 95.5 | 110.97 | 95.43479 | 98.1035 | 101.5 | 94 | 92.7 | 94.5 | 93.16333 | 90 | 87.5 | 90 | 96.2501 | 95 | 90 | 90 | 87.5
| Std Dev. |  | 1.632993 | 1.075086 | 0.7888143 | 2.243401 | 4.97996 | 1.095445 | 4.259304 | 1.966384 | 0.8602265 | 0 | 3.88158 | 0 | 1.945658 | 5.477226 | 5.163978 | 0 | 2.136976
| Rel.Std.Dev. |  | 1.707% | 0.969% | 0.825% | 2.276% | 4.98% | 1.165% | 4.675% | 2.085% | 0.9234% | 0% | 4.531% | 0% | 2.001% | 5.766% | 5.533% | 0% | 2.424%
| PDM3 |  | 1.531% | 17.75% | 1.472% | 4.594% | 6.13% | -0.2378% | -3.298% | 0.116% | -1.13% | -4.483% | -9.082% | -4.483% | 3.217% | 0.8235% | -0.9453% | -4.483% | -6.429%
| Z-Score (Absolute) |  | 0.16 | 3.67 | 0.15 | 0.82 | 1.16 | 0.22 | 0.89 | 0.15 | 0.42 | NA | 2.14 | NA | 0.53 | NA | NA | NA | 1.57
Results from laboratories 1.12, 1.15, 1.19, 1.20 and 1.21 were removed due to their 10 ppm reading resolution.
| Analytical results for Be in OREAS 255c (Certified Value 1.03 ppm) | [20 empty] | Certified
Be | Round | Replicate | Lab | Lab | Lab | Lab | Lab | Lab | Lab | Lab | Lab | Lab | Lab | Lab | Lab | Lab | Lab | Lab |  |  |  | 1
| No | No | 1.01 | 1.03 | 1.05 | 1.06 | 1.07 | 1.09 | 1.10 | 1.11 | 1.12 | 1.15 | 1.16 | 1.17 | 1.19 | 1.20 | 1.21 | 1.22 |  |  |  | ppm
|  |  | AR*MS | AR*MS | AR*OES | AR*OES | AR*OES/MS | AR*OES/MS | AR*MS | AR*OES | AR*MS | AR*MS | AR*OES/MS | AR*OES/MS | AR*MS | AR*MS | AR*MS | AR*MS |  |  |  | 2
|  |  | 25g | 0.2g | 0.2g | 0.5g | 01g | 0.5g | 0.2g | 0.5g | 0.5g | 0.5g | 01g | 0.2g | 0.5g | 0.5g | 0.5g | 0.25g |  |  |  | 3
| 1 | 1 | 1.06 | 1.041399 | < 10 | 1.2 | 0.9 | 1 | 0.92 | < 5 | 0.99 | 0.97 | 1.066648 | 1 | 1.02 | 1.01 | 0.96 | 1.03 |  |  |  | 1
| 1 | 2 | 1.07 | 1.089952 | < 10 | 1.2 | 1 | 1.1 | 0.93 | < 5 | 1.01 | 0.97 | 1.049108 | 1.1 | 1.05 | 1.03 | 1.01 | 1.06 |  |  |  | 22
| 1 | 3 | 1.02 | 1.046711 | < 10 | 1.2 | 1 | 1 | 0.94 | < 5 | 0.97 | 0.97 | 1.034665 | 1 | 1.06 | 1.03 | 0.96 | 1.03 |  |  |  | 16
| 1 | 4 | 1.09 | 1.059497 | < 10 | 1.2 | 1 | 1.1 | 0.93 | < 5 | 1 | 0.95 | 1.023815 | 1 | 1.03 | 1.06 | 1 | 1.05 |  |  |  | 1.025159
| 1 | 5 | 1.05 | 1.065329 | < 10 | 1.3 | 1 | 1 | 0.93 | < 5 | 1 | 0.96 | 1.078002 | 1.1 | 1.01 | 1.04 | 0.99 | 1.05 |  |  |  | 79
| 1 | 6 | 1.05 | 1.089932 | < 10 | 1.2 | 1 | 1.1 | 0.91 | < 5 | 1.01 | 0.97 | 1.036422 | 1.2 | 1 | 1.04 | 0.97 | 1.09
| Mean |  | 1.056667 | 1.06547 |  | 1.216667 | 0.9833333 | 1.05 | 0.9266667 |  | 0.9966667 | 0.965 | 1.04811 | 1.066667 | 1.028333 | 1.035 | 0.9816667 | 1.051667
| Median |  | 1.055 | 1.062413 |  | 1.2 | 1 | 1.05 | 0.93 |  | 1 | 0.97 | 1.042765 | 1.05 | 1.025 | 1.035 | 0.98 | 1.05
| Std Dev. |  | 0.0233809 | 0.02080745 |  | 0.04082483 | 0.04082483 | 0.05477226 | 0.01032796 |  | 0.01505545 | 0.0083666 | 0.02071621 | 0.08164966 | 0.02316607 | 0.01643168 | 0.02136976 | 0.02228602
| Rel.Std.Dev. |  | 2.213% | 1.953% |  | 3.355% | 4.152% | 5.216% | 1.115% |  | 1.511% | 0.867% | 1.977% | 7.655% | 2.253% | 1.588% | 2.177% | 2.119%
| PDM3 |  | 3.073% | 3.932% |  | 18.68% | -4.08% | 2.423% | -9.608% |  | -2.779% | -5.868% | 2.239% | 4.049% | 0.3096% | 0.9599% | -4.243% | 2.586%
| Z-Score (Absolute) |  | 0.14 | 0.3 | 72.88 | 3.09 | 1.21 | 0.02 | 2.26 | 26.76 | 0.97 | 1.55 | 0.02 | 0.32 | 0.38 | 0.26 | 1.24 | 0.05
| Analytical results for Bi in OREAS 255c (Certified Value 2.67 ppm) | [20 empty] | Certified
Bi | Round | Replicate | Lab | Lab | Lab | Lab | Lab | Lab | Lab | Lab | Lab | Lab | Lab | Lab | Lab | Lab | Lab | Lab | Lab | Lab |  | 1
| No | No | 1.01 | 1.03 | 1.05 | 1.06 | 1.07 | 1.09 | 1.10 | 1.11 | 1.12 | 1.13 | 1.14 | 1.15 | 1.16 | 1.17 | 1.19 | 1.20 | 1.21 | 1.22 |  | ppm
|  |  | AR*MS | AR*MS | AR*OES | AR*OES | AR*OES/MS | AR*OES/MS | AR*MS | AR*OES | AR*MS | AR*MS | AR*OES/MS | AR*MS | AR*OES/MS | AR*OES/MS | AR*MS | AR*MS | AR*MS | AR*MS |  | 2
|  |  | 25g | 0.2g | 0.2g | 0.5g | 01g | 0.5g | 0.2g | 0.5g | 0.5g | 0.5g | 0.5g | 0.5g | 01g | 0.2g | 0.5g | 0.5g | 0.5g | 0.25g |  | 3
| 1 | 1 | 2.85 | 2.616985 | < 10 | < 0.3 | 2.92 | 2.87 | 2.59 | < 2 | 2.68 | 2.5 | 2.78 | 2.43 | 2.722877 | 3.28 | 2.83 | 2.71 | 2.41 | 2.65 |  | 1
| 1 | 2 | 2.87 | 2.509779 | < 10 | 0.8 | 2.94 | 2.98 | 2.53 | < 2 | 2.56 | 2.3 | 2.699 | 2.41 | 2.779589 | 3.5 | 2.86 | 2.71 | 2.44 | 2.58 |  | 23
| 1 | 3 | 2.76 | 2.61902 | < 10 | < 0.3 | 2.91 | 2.79 | 2.54 | < 2 | 2.46 | 2.5 | 2.731 | 2.42 | 2.752862 | 3.27 | 2.97 | 2.77 | 2.35 | 2.85 |  | 16
| 1 | 4 | 2.81 | 2.610208 | < 10 | < 0.3 | 2.98 | 2.79 | 2.61 | < 2 | 2.48 | 2.6 | 2.743 | 2.24 | 2.767557 | 3.13 | 2.94 | 2.8 | 2.53 | 2.61 |  | 2.665015
| 1 | 5 | 2.79 | 2.706686 | < 10 | < 0.3 | 2.85 | 2.57 | 2.6 | < 2 | 2.55 | 2.7 | 2.739 | 2.43 | 2.734907 | 3.21 | 2.88 | 2.78 | 2.42 | 2.6 |  | 80
| 1 | 6 | 2.71 | 2.574927 | < 10 | < 0.3 | 2.93 | 2.7 | 2.52 | < 2 | 2.51 | 2.6 | 2.763 | 2.43 | 2.790868 | 3.36 | 2.66 | 2.65 | 2.48 | 2.59
| Mean |  | 2.798333 | 2.606267 |  | 0.8 | 2.921667 | 2.783333 | 2.565 |  | 2.54 | 2.533333 | 2.7425 | 2.393333 | 2.75811 | 3.291667 | 2.856667 | 2.736667 | 2.438333 | 2.646667
| Median |  | 2.8 | 2.613597 |  | 0.8 | 2.925 | 2.79 | 2.565 |  | 2.53 | 2.55 | 2.741 | 2.425 | 2.760209 | 3.275 | 2.87 | 2.74 | 2.43 | 2.605
| Std Dev. |  | 0.05879342 | 0.06429483 |  |  | 0.04262237 | 0.1405228 | 0.03937004 |  | 0.07874008 | 0.136626 | 0.02779748 | 0.07554248 | 0.02619525 | 0.1276584 | 0.1093008 | 0.05645057 | 0.06177918 | 0.102502
| Rel.Std.Dev. |  | 2.101% | 2.467% |  |  | 1.459% | 5.049% | 1.535% |  | 3.1% | 5.393% | 1.014% | 3.156% | 0.9498% | 3.878% | 3.826% | 2.063% | 2.534% | 3.873%
| PDM3 |  | 5.003% | -2.204% |  | -69.98% | 9.63% | 4.44% | -3.753% |  | -4.691% | -4.941% | 2.907% | -10.19% | 3.493% | 23.51% | 7.191% | 2.689% | -8.506% | -0.6885%
| Z-Score (Absolute) |  | 0.46 | 0.37 | 10.04 | 10.59 | 1 | 0.4 | 0.55 | 7.36 | 0.66 | 0.69 | 0.22 | 1.3 | 0.29 | 2.61 | 0.72 | 0.2 | 1.1 | 0.2
| Analytical results for Ca in OREAS 255c (Certified Value 0.474 wt.%) | [20 empty] | Certified
Ca | Round | Replicate | Lab | Lab | Lab | Lab | Lab | Lab | Lab | Lab | Lab | Lab | Lab | Lab | Lab | Lab | Lab | Lab | Lab | Lab | Lab | 1
| No | No | 1.01 | 1.02 | 1.03 | 1.05 | 1.06 | 1.07 | 1.09 | 1.10 | 1.11 | 1.12 | 1.13 | 1.14 | 1.15 | 1.16 | 1.17 | 1.19 | 1.20 | 1.21 | 1.22 | wt.%
|  |  | AR*OES | AR*OES | AR*MS | AR*OES | AR*OES | AR*OES/MS | AR*OES/MS | AR*OES/MS | AR*OES | AR*MS | AR*MS | AR*OES/MS | AR*MS | AR*OES/MS | AR*OES/MS | AR*MS | AR*MS | AR*MS | AR*OES | 3
|  |  | 25g | 0.5g | 0.2g | 0.2g | 0.5g | 01g | 0.5g | 0.2g | 0.5g | 0.5g | 0.5g | 0.5g | 0.5g | 01g | 0.2g | 0.5g | 0.5g | 0.5g | 0.25g | 3
| 1 | 1 | 0.5 | 0.5490828 | 0.4789397 | 0.4006841 | 1.09 | 0.5 | 0.59 | 0.42 | 0.49 | 0.47 | 0.46 | 0.4034042561 | 0.44 | 0.5087459 | 0.54 | 0.48 | 0.46 | 0.44 | 0.404 | 1
| 1 | 2 | 0.49 | 0.5659524 | 0.4883561 | 0.4126358 | 1.12 | 0.5 | 0.59 | 0.41 | 0.49 | 0.48 | 0.42 | 0.4055034644 | 0.44 | 0.5054872 | 0.54 | 0.5 | 0.47 | 0.47 | 0.399 | #N/A
| 1 | 3 | 0.48 | 0.5669336 | 0.4718465 | 0.402405 | 1.07 | 0.5 | 0.56 | 0.42 | 0.49 | 0.46 | 0.4 | 0.4261987031 | 0.44 | 0.4847465 | 0.53 | 0.5 | 0.47 | 0.45 | 0.399 | 16
| 1 | 4 | 0.48 | 0.5661144 | 0.4785681 | 0.4057553 | 1.04 | 0.5 | 0.59 | 0.42 | 0.5 | 0.47 | 0.44 | 0.4056041614 | 0.43 | 0.49855 | 0.52 | 0.49 | 0.49 | 0.46 | 0.4 | 0.4737141
| 1 | 5 | 0.51 | 0.5618916 | 0.4811639 | 0.4263271 | 1.14 | 0.51 | 0.53 | 0.42 | 0.49 | 0.47 | 0.44 | 0.4125017222 | 0.44 | 0.4903946 | 0.53 | 0.48 | 0.48 | 0.46 | 0.394 | 81
| 1 | 6 | 0.49 | 0.5619348 | 0.4887775 | 0.4071943 | 1.13 | 0.5 | 0.57 | 0.41 | 0.48 | 0.48 | 0.49 | 0.4132015829 | 0.44 | 0.4878085 | 0.53 | 0.47 | 0.48 | 0.45 | 0.399
| Mean |  | 0.4916667 | 0.5619849 | 0.4812753 | 0.4091669 | 1.098333 | 0.5016667 | 0.5716667 | 0.4166667 | 0.49 | 0.4716667 | 0.4416667 | 0.411069 | 0.4383333 | 0.4959554 | 0.5316667 | 0.4866667 | 0.475 | 0.455 | 0.3991667
| Median |  | 0.49 | 0.5639436 | 0.4800518 | 0.4064748 | 1.105 | 0.5 | 0.58 | 0.42 | 0.49 | 0.47 | 0.44 | 0.4090529418 | 0.44 | 0.4944723 | 0.53 | 0.485 | 0.475 | 0.455 | 0.399
| Std Dev. |  | 0.01169045 | 0.006689676 | 0.006451646 | 0.009377815 | 0.03868678 | 0.004082483 | 0.02401388 | 0.005163978 | 0.006324555 | 0.007527727 | 0.03125167 | 0.008427295 | 0.004082483 | 0.009839894 | 0.007527727 | 0.0121106 | 0.01048809 | 0.01048809 | 0.003188521
| Rel.Std.Dev. |  | 2.378% | 1.19% | 1.341% | 2.292% | 3.522% | 0.8138% | 4.201% | 1.239% | 1.291% | 1.596% | 7.076% | 2.05% | 0.9314% | 1.984% | 1.416% | 2.488% | 2.208% | 2.305% | 0.7988%
| PDM3 |  | 3.79% | 18.63% | 1.596% | -13.63% | 131.9% | 5.901% | 20.68% | -12.04% | 3.438% | -0.4322% | -6.765% | -13.22% | -7.469% | 4.695% | 12.23% | 2.734% | 0.2715% | -3.95% | -15.74%
| Z-Score (Absolute) |  | 0.18 | 1.37 | 0 | 1.23 | 10.5 | 0.35 | 1.54 | 1.1 | 0.15 | 0.16 | 0.67 | 1.2 | 0.73 | 0.25 | 0.86 | 0.09 | 0.11 | 0.45 | 1.4
| Analytical results for Cd in OREAS 255c (Certified Value 0.081 ppm) | [20 empty] | Certified
Cd | Round | Replicate | Lab | Lab | Lab | Lab | Lab | Lab | Lab | Lab | Lab | Lab | Lab | Lab | Lab | Lab | Lab | Lab |  |  |  | 1
| No | No | 1.01 | 1.03 | 1.05 | 1.06 | 1.07 | 1.09 | 1.10 | 1.11 | 1.12 | 1.13 | 1.15 | 1.16 | 1.17 | 1.19 | 1.20 | 1.21 |  |  |  | ppm
|  |  | AR*MS | AR*MS | AR*OES | AR*OES | AR*OES/MS | AR*OES/MS | AR*MS | AR*OES | AR*MS | AR*MS | AR*MS | AR*OES/MS | AR*OES/MS | AR*MS | AR*MS | AR*MS |  |  |  | 3
|  |  | 25g | 0.2g | 0.2g | 0.5g | 01g | 0.5g | 0.2g | 0.5g | 0.5g | 0.5g | 0.5g | 01g | 0.2g | 0.5g | 0.5g | 0.5g |  |  |  | 3
| 1 | 1 | 0.1 | < 0.2 | < 10 | < 0.3 | 0.08 | 0.13 | 0.14 | 0.9766667 | 0.07 | 0.1 | 0.08 | 0.06511174 | 0.1 | 0.07 | 0.07 | 0.07 |  |  |  | 1
| 1 | 2 | 0.08 | < 0.2 | < 10 | < 0.3 | 0.09 | 0.07 | 0.14 | 1.029 | 0.08 | 0.1 | 0.07 | 0.07364981 | 0.1 | 0.07 | 0.08 | 0.07 |  |  |  | 24
| 1 | 3 | 0.08 | < 0.2 | < 10 | < 0.3 | 0.09 | 0.07 | 0.14 | 0.9523333 | 0.07 | 0.1 | 0.07 | 0.08744727 | 0.1 | 0.07 | 0.08 | 0.07 |  |  |  | 16
| 1 | 4 | 0.09 | < 0.2 | < 10 | < 0.3 | 0.09 | 0.1 | 0.14 | 1.006667 | 0.08 | 0.1 | 0.08 | 0.07659612 | 0.1 | 0.07 | 0.07 | 0.07 |  |  |  | 0.08104084
| 1 | 5 | 0.07 | < 0.2 | < 10 | < 0.3 | 0.09 | 0.08 | 0.14 | 0.977 | 0.08 | 0.1 | 0.08 | 0.08747004 | 0.11 | 0.07 | 0.1 | 0.07 |  |  |  | 82
| 1 | 6 | 0.08 | < 0.2 | < 10 | < 0.3 | 0.09 | 0.1 | 0.14 | 1.085667 | 0.08 | 0.1 | 0.08 | 0.07817569 | 0.11 | 0.07 | 0.08 | 0.07
| Mean |  | 0.08333333 |  |  |  | 0.08833333 | 0.09166667 | 0.14 | 1.004556 | 0.07666667 | 0.1 | 0.07666667 | 0.07807511 | 0.1033333 | 0.07 | 0.08 | 0.07
| Median |  | 0.08 |  |  |  | 0.09 | 0.09 | 0.14 | 0.9918333 | 0.08 | 0.1 | 0.08 | 0.0773859 | 0.1 | 0.07 | 0.08 | 0.07
| Std Dev. |  | 0.01032796 |  |  |  | 0.004082483 | 0.02316607 | 0 | 0.04784404 | 0.005163978 | 1.520235e-17 | 0.005163978 | 0.008554904 | 0.005163978 | 0 | 0.01095445 | 0
| Rel.Std.Dev. |  | 12.39% |  |  |  | 4.622% | 25.27% | 0% | 4.763% | 6.736% | 1.52e-14% | 6.736% | 10.96% | 4.997% | 0% | 13.69% | 0%
| PDM3 |  | 2.829% |  |  |  | 8.999% | 13.11% | 72.75% | 1140% | -5.397% | 23.39% | -5.397% | -3.66% | 27.51% | -13.62% | -1.284% | -13.62%
| Z-Score (Absolute) |  | 0.29 | 0.67 | 283.88 | 3.56 | 0 | 0.19 | 2.99 | 52.96 | 0.67 | NA | 0.67 | 0.59 | 0.87 | 1.06 | 0.48 | 1.06
| Analytical results for Ce in OREAS 255c (Certified Value 43.4 ppm) | [20 empty] | Certified
Ce | Round | Replicate | Lab | Lab | Lab | Lab | Lab | Lab | Lab | Lab | Lab | Lab | Lab | Lab | Lab | [6 empty] | 1
| No | No | 1.01 | 1.03 | 1.07 | 1.09 | 1.10 | 1.12 | 1.15 | 1.16 | 1.17 | 1.19 | 1.20 | 1.21 | 1.22 | [6 empty] | ppm
|  |  | AR*MS | AR*MS | AR*OES/MS | AR*OES/MS | AR*MS | AR*MS | AR*MS | AR*OES/MS | AR*OES/MS | AR*MS | AR*MS | AR*MS | AR*MS | [6 empty] | 1
|  |  | 25g | 0.2g | 01g | 0.5g | 0.2g | 0.5g | 0.5g | 01g | 0.2g | 0.5g | 0.5g | 0.5g | 0.25g | [6 empty] | 2
| 1 | 1 | 45.785 | 41.66079 | 44.4 | 46.3 | 41.96 | 41.9 | 40.8 | 45.84631 | 41.3 | 42.8 | 47.2 | 41.2 | 41.38 | [6 empty] | 1
| 1 | 2 | 44.488 | 41.88728 | 45.3 | 46.6 | 41.85 | 43.5 | 42.5 | 46.11571 | 42 | 46.1 | 47.3 | 41.7 | 40.93 | [6 empty] | 25
| 1 | 3 | 44.096 | 41.61321 | 45.4 | 45.6 | 40.86 | 40.9 | 43 | 46.11897 | 41.5 | 43.7 | 44.7 | 40.4 | 42.65 | [6 empty] | 16
| 1 | 4 | 43.324 | 40.823 | 45.4 | 45.6 | 42.53 | 41.9 | 41.5 | 45.99177 | 39.6 | 44.4 | 46.2 | 42.6 | 41.37 | [6 empty] | 43.36008
| 1 | 5 | 44.612 | 41.84405 | 47.4 | 42.7 | 41.76 | 42.2 | 42.1 | 46.24265 | 40.2 | 42.8 | 47 | 42.1 | 41.19 | [6 empty] | 83
| 1 | 6 | 44.006 | 40.9999 | 45.1 | 45.1 | 41.93 | 43.3 | 42.4 | 45.99177 | 41.3 | 43.1 | 46.7 | 42.1 | 40.29
| Mean |  | 44.38517 | 41.47137 | 45.5 | 45.31667 | 41.815 | 42.28333 | 42.05 | 46.0512 | 40.98333 | 43.81667 | 46.51667 | 41.68333 | 41.30167
| Median |  | 44.292 | 41.637 | 45.35 | 45.6 | 41.89 | 42.05 | 42.25 | 46.05374 | 41.3 | 43.4 | 46.85 | 41.9 | 41.28
| Std Dev. |  | 0.8215864 | 0.4495626 | 1.003992 | 1.390563 | 0.540694 | 0.9724539 | 0.7867655 | 0.137442 | 0.8975894 | 1.276584 | 0.9745084 | 0.7833688 | 0.7749688
| Rel.Std.Dev. |  | 1.851% | 1.084% | 2.207% | 3.069% | 1.293% | 2.3% | 1.871% | 0.2985% | 2.19% | 2.913% | 2.095% | 1.879% | 1.876%
| PDM3 |  | 2.364% | -4.356% | 4.935% | 4.512% | -3.563% | -2.483% | -3.021% | 6.206% | -5.481% | 1.053% | 7.28% | -3.867% | -4.747%
| Z-Score (Absolute) |  | 1.09 | 0.42 | 1.67 | 1.57 | 0.24 | 0 | 0.12 | 1.95 | 0.67 | 0.8 | 2.2 | 0.31 | 0.51
| Analytical results for Co in OREAS 255c (Certified Value 18 ppm) | [20 empty] | Certified
Co | Round | Replicate | Lab | Lab | Lab | Lab | Lab | Lab | Lab | Lab | Lab | Lab | Lab | Lab | Lab | Lab | Lab | Lab | Lab | Lab |  | 1
| No | No | 1.01 | 1.02 | 1.03 | 1.05 | 1.06 | 1.07 | 1.09 | 1.10 | 1.11 | 1.12 | 1.13 | 1.15 | 1.16 | 1.17 | 1.19 | 1.20 | 1.21 | 1.22 |  | ppm
|  |  | AR*MS | AR*OES | AR*MS | AR*OES | AR*OES | AR*OES/MS | AR*OES/MS | AR*MS | AR*OES | AR*MS | AR*MS | AR*MS | AR*OES/MS | AR*OES/MS | AR*MS | AR*MS | AR*MS | AR*MS |  | 1
|  |  | 25g | 0.5g | 0.2g | 0.2g | 0.5g | 01g | 0.5g | 0.2g | 0.5g | 0.5g | 0.5g | 0.5g | 01g | 0.2g | 0.5g | 0.5g | 0.5g | 0.25g |  | 2
| 1 | 1 | 18.2 | 18.8784 | 18.39335 | 20.685 | 44 | 18.5 | 19.2 | 17.4 | 18.22667 | 17.2 | 17 | 16.9 | 18.07051 | 19.27 | 17.6 | 17.6 | 17.1 | 17.4 |  | 1
| 1 | 2 | 17.9 | 19.7532 | 18.71647 | 26.159 | 21 | 18.2 | 19.6 | 17.4 | 18.18667 | 17.4 | 16 | 18.1 | 18.31273 | 19.76 | 18.9 | 17.6 | 17.3 | 17.2 |  | 26
| 1 | 3 | 17.8 | 19.278 | 18.10104 | 20.752 | 16 | 18.3 | 19 | 17.6 | 18.26333 | 16.8 | 16.7 | 18.7 | 18.24144 | 19.22 | 17.9 | 17.4 | 16.7 | 17.9 |  | 16
| 1 | 4 | 17.6 | 19.494 | 18.24776 | 22.344 | 46 | 18 | 19.2 | 17.7 | 18.37667 | 17.2 | 17.5 | 18.2 | 18.17833 | 18.66 | 17.9 | 18.2 | 17.6 | 17.5 |  | 18.03465
| 1 | 5 | 18.1 | 19.062 | 18.22119 | 22.75 | 57 | 18.7 | 17.5 | 17.6 | 18.20667 | 17.2 | 17 | 18.2 | 18.13755 | 19.16 | 17.4 | 18.2 | 17.2 | 17.7 |  | 84
| 1 | 6 | 18 | 19.4508 | 18.50722 | 23.005 | 33 | 18.1 | 18.3 | 17.5 | 17.95333 | 18 | 17.5 | 17.9 | 18.29887 | 19.72 | 17.4 | 17.5 | 17.1 | 17.3
| Mean |  | 17.93333 | 19.3194 | 18.36451 | 22.61583 | 36.16667 | 18.3 | 18.8 | 17.53333 | 18.20222 | 17.3 | 16.95 | 18 | 18.20657 | 19.29833 | 17.85 | 17.75 | 17.16667 | 17.5
| Median |  | 17.95 | 19.3644 | 18.32056 | 22.547 | 38.5 | 18.25 | 19.1 | 17.55 | 18.21667 | 17.2 | 17 | 18.15 | 18.20988 | 19.245 | 17.75 | 17.6 | 17.15 | 17.45
| Std Dev. |  | 0.2160247 | 0.3157161 | 0.223007 | 1.999968 | 15.74061 | 0.2607681 | 0.7668116 | 0.121106 | 0.1392626 | 0.3949684 | 0.5612486 | 0.6 | 0.09495134 | 0.4060747 | 0.5612486 | 0.3563706 | 0.294392 | 0.2607681
| Rel.Std.Dev. |  | 1.205% | 1.634% | 1.214% | 8.843% | 43.52% | 1.425% | 4.079% | 0.6907% | 0.7651% | 2.283% | 3.311% | 3.333% | 0.5215% | 2.104% | 3.144% | 2.008% | 1.715% | 1.49%
| PDM3 |  | -0.5618% | 7.124% | 1.829% | 25.4% | 100.5% | 1.471% | 4.244% | -2.78% | 0.9292% | -4.074% | -6.014% | -0.1921% | 0.9533% | 7.007% | -1.024% | -1.578% | -4.813% | -2.965%
| Z-Score (Absolute) |  | 0.19 | 1.41 | 0.3 | 5.21 | 20.84 | 0.23 | 0.81 | 0.66 | 0.12 | 0.92 | 1.33 | 0.12 | 0.12 | 1.38 | 0.29 | 0.41 | 1.08 | 0.69
| Analytical results for Cr in OREAS 255c (Certified Value 108 ppm) | [20 empty] | Certified
Cr | Round | Replicate | Lab | Lab | Lab | Lab | Lab | Lab | Lab | Lab | Lab | Lab | Lab | Lab | Lab | Lab | Lab | Lab | Lab | Lab |  | 1
| No | No | 1.01 | 1.02 | 1.03 | 1.05 | 1.06 | 1.07 | 1.09 | 1.10 | 1.11 | 1.12 | 1.13 | 1.15 | 1.16 | 1.17 | 1.19 | 1.20 | 1.21 | 1.22 |  | ppm
|  |  | AR*OES | AR*OES | AR*MS | AR*OES | AR*OES | AR*OES/MS | AR*OES/MS | AR*OES/MS | AR*OES | AR*MS | AR*MS | AR*MS | AR*OES/MS | AR*OES/MS | AR*MS | AR*MS | AR*MS | AR*OES |  | 0
|  |  | 25g | 0.5g | 0.2g | 0.2g | 0.5g | 01g | 0.5g | 0.2g | 0.5g | 0.5g | 0.5g | 0.5g | 01g | 0.2g | 0.5g | 0.5g | 0.5g | 0.25g |  | 0
| 1 | 1 | 118 | 116.6076 | 109.2775 | 81.178 | 85 | 122 | 108 | 101 | 110.0462 | 106 | 103 | 100 | 112.8893 | 124 | 106 | 106 | 101 | 102 |  | 1
| 1 | 2 | 116 | 117.5904 | 111.603 | 85.372 | 88 | 124 | 111 | 91 | 109.3531 | 109 | 95 | 99 | 111.8624 | 129 | 110 | 107 | 106 | 103 |  | 27
| 1 | 3 | 114 | 116.64 | 106.5752 | 83.15 | 76 | 121 | 107 | 94 | 110.6825 | 104 | 96 | 100 | 114.3213 | 122 | 110 | 106 | 98 | 102 |  | 16
| 1 | 4 | 114 | 118.2708 | 108.2465 | 84.397 | 73 | 122 | 110 | 100 | 111.796 | 107 | 99 | 97 | 113.4225 | 125 | 108 | 112 | 104 | 103 |  | 107.5263
| 1 | 5 | 119 | 117.4932 | 106.2798 | 91.335 | 91 | 123 | 101 | 99 | 110.80725 | 107 | 100 | 99 | 113.6403 | 122 | 106 | 109 | 104 | 99 |  | 85
| 1 | 6 | 116 | 117.1584 | 108.9356 | 88.794 | 84 | 125 | 105 | 97 | 108.6273 | 108 | 109 | 100 | 111.326 | 126 | 104 | 109 | 102 | 99
| Mean |  | 116.1667 | 117.2934 | 108.4863 | 85.70433 | 82.83333 | 122.8333 | 107 | 97 | 110.2187 | 106.8333 | 100.3333 | 99.16667 | 112.9103 | 124.6667 | 107.3333 | 108.1667 | 102.5 | 101.3333
| Median |  | 116 | 117.3258 | 108.5911 | 84.8845 | 84.5 | 122.5 | 107.5 | 98 | 110.36435 | 107 | 99.5 | 99.5 | 113.1559 | 124.5 | 107 | 108 | 103 | 102
| Std Dev. |  | 2.041241 | 0.6322844 | 1.955481 | 3.743857 | 6.968979 | 1.47196 | 3.63318 | 3.847077 | 1.127906 | 1.722401 | 5.125102 | 1.169045 | 1.1309 | 2.65832 | 2.42212 | 2.316607 | 2.810694 | 1.861899
| Rel.Std.Dev. |  | 1.757% | 0.5391% | 1.803% | 4.368% | 8.413% | 1.198% | 3.395% | 3.966% | 1.023% | 1.612% | 5.108% | 1.179% | 1.002% | 2.132% | 2.257% | 2.142% | 2.742% | 1.837%
| PDM3 |  | 8.036% | 9.083% | 0.8928% | -20.29% | -22.96% | 14.24% | -0.4894% | -9.789% | 2.504% | -0.6444% | -6.689% | -7.774% | 5.007% | 15.94% | -0.1794% | 0.5956% | -4.674% | -5.759%
| Z-Score (Absolute) |  | 0.96 | 1.08 | 0.14 | 2.29 | 2.59 | 1.67 | 0.02 | 1.08 | 0.32 | 0.04 | 0.73 | 0.85 | 0.61 | 1.86 | 0.02 | 0.11 | 0.5 | 0.62
| Analytical results for Cs in OREAS 255c (Certified Value 0.99 ppm) | [20 empty] | Certified
Cs | Round | Replicate | Lab | Lab | Lab | Lab | Lab | Lab | Lab | Lab | Lab | Lab | Lab | Lab | Lab | [6 empty] | 1
| No | No | 1.01 | 1.03 | 1.07 | 1.09 | 1.10 | 1.12 | 1.15 | 1.16 | 1.17 | 1.19 | 1.20 | 1.21 | 1.22 | [6 empty] | ppm
|  |  | AR*MS | AR*MS | AR*OES/MS | AR*OES/MS | AR*MS | AR*MS | AR*MS | AR*OES/MS | AR*OES/MS | AR*MS | AR*MS | AR*MS | AR*MS | [6 empty] | 2
|  |  | 25g | 0.2g | 01g | 0.5g | 0.2g | 0.5g | 0.5g | 01g | 0.2g | 0.5g | 0.5g | 0.5g | 0.25g | [6 empty] | 2
| 1 | 1 | 1.15 | 1.042947 | 1.29 | 0.94 | 1.07 | 0.88 | 0.81 | 1.10357 | 1.45 | 0.88 | 1 | 0.84 | 0.94 | [6 empty] | 1
| 1 | 2 | 1.11 | 1.134706 | 1.31 | 1.07 | 1.05 | 0.93 | 0.85 | 1.072007 | 1.47 | 0.95 | 0.98 | 0.86 | 0.93 | [6 empty] | 28
| 1 | 3 | 1.13 | 1.004195 | 1.34 | 0.96 | 1.04 | 0.85 | 0.86 | 1.086188 | 1.43 | 0.89 | 0.96 | 0.84 | 0.95 | [6 empty] | 16
| 1 | 4 | 1.09 | 1.063402 | 1.27 | 0.95 | 1.07 | 0.89 | 0.83 | 1.098786 | 1.43 | 0.9 | 0.96 | 0.87 | 0.94 | [6 empty] | 0.9933645
| 1 | 5 | 1.14 | 1.006534 | 1.23 | 0.9 | 1.06 | 0.9 | 0.84 | 1.071535 | 1.41 | 0.88 | 0.95 | 0.86 | 0.94 | [6 empty] | 86
| 1 | 6 | 1.11 | 1.045332 | 1.29 | 0.96 | 1.06 | 0.93 | 0.84 | 1.065044 | 1.49 | 0.88 | 0.94 | 0.86 | 0.92
| Mean |  | 1.121667 | 1.049519 | 1.288333 | 0.9633333 | 1.058333 | 0.8966667 | 0.8383333 | 1.082855 | 1.446667 | 0.8966667 | 0.965 | 0.855 | 0.9366667
| Median |  | 1.12 | 1.04414 | 1.29 | 0.955 | 1.06 | 0.895 | 0.84 | 1.079098 | 1.44 | 0.885 | 0.96 | 0.86 | 0.94
| Std Dev. |  | 0.02228602 | 0.04777474 | 0.03710346 | 0.05680376 | 0.01169045 | 0.03076795 | 0.01722401 | 0.01585602 | 0.0294392 | 0.0273252 | 0.02167948 | 0.01224745 | 0.01032796
| Rel.Std.Dev. |  | 1.987% | 4.552% | 2.88% | 5.897% | 1.105% | 3.431% | 2.055% | 1.464% | 2.035% | 3.047% | 2.247% | 1.432% | 1.103%
| PDM3 |  | 12.92% | 5.653% | 29.69% | -3.023% | 6.54% | -9.734% | -15.61% | 9.009% | 45.63% | -9.734% | -2.855% | -13.93% | -5.708%
| Z-Score (Absolute) |  | 1.13 | 0.61 | 2.34 | 0.01 | 0.67 | 0.49 | 0.92 | 0.85 | 3.48 | 0.49 | 0 | 0.79 | 0.2
| Analytical results for Cu in OREAS 255c (Certified Value 55 ppm) | [20 empty] | Certified
Cu | Round | Replicate | Lab | Lab | Lab | Lab | Lab | Lab | Lab | Lab | Lab | Lab | Lab | Lab | Lab | Lab | Lab | Lab | Lab | Lab | Lab | 1
| No | No | 1.01 | 1.02 | 1.03 | 1.05 | 1.06 | 1.07 | 1.09 | 1.10 | 1.11 | 1.12 | 1.13 | 1.14 | 1.15 | 1.16 | 1.17 | 1.19 | 1.20 | 1.21 | 1.22 | ppm
|  |  | AR*MS | AR*OES | AR*MS | AR*OES | AR*OES | AR*OES/MS | AR*OES/MS | AR*MS | AR*OES | AR*MS | AR*MS | AR*OES/MS | AR*MS | AR*OES/MS | AR*OES/MS | AR*MS | AR*MS | AR*MS | AR*OES | 0
|  |  | 25g | 0.5g | 0.2g | 0.2g | 0.5g | 01g | 0.5g | 0.2g | 0.5g | 0.5g | 0.5g | 0.5g | 0.5g | 01g | 0.2g | 0.5g | 0.5g | 0.5g | 0.25g | 1
| 1 | 1 | 55.3 | 55.3932 | 54.53398 | 48.57 | 58 | 58 | 57 | 56.8 | 59.16667 | 49.9 | 57.5 | 49.9627741 | 55 | 51.37771 | 59.1 | 54.8 | 57.4 | 53 | 49.5 | 1
| 1 | 2 | 54.4 | 57.0024 | 56.49005 | 48.599 | 56 | 58 | 58.2 | 58.7 | 59.71667 | 50.2 | 53.7 | 50.4408626 | 56.9 | 51.11436 | 59.9 | 57.6 | 57.8 | 55.3 | 48.8 | 29
| 1 | 3 | 54.5 | 55.2204 | 54.65766 | 47.813 | 53 | 59 | 58.9 | 57.9 | 59.76667 | 48.7 | 61.4 | 52.0530875 | 56.4 | 52.76063 | 58.6 | 55.9 | 57.6 | 53.3 | 48.4 | 16
| 1 | 4 | 53.7 | 56.5812 | 55.0968 | 49.458 | 52 | 58 | 58.1 | 58 | 59.96667 | 49.7 | 54.9 | 50.6329159 | 55.1 | 53.56008 | 57.8 | 55.5 | 58.9 | 55.9 | 49.1 | 55.02353
| 1 | 5 | 54.7 | 55.0692 | 55.0167 | 50.486 | 57 | 59 | 57.4 | 57.8 | 58.92 | 49.6 | 55.4 | 50.8538223 | 55.8 | 52.76889 | 58.7 | 54.3 | 58.3 | 53.4 | 48.1 | 87
| 1 | 6 | 54.6 | 55.4796 | 55.40981 | 50.546 | 60 | 59 | 58.5 | 58.1 | 59.12 | 51.7 | 60.2 | 50.9367085 | 57.1 | 50.50101 | 60.1 | 54.4 | 57.5 | 53.3 | 51.3
| Mean |  | 54.53333 | 55.791 | 55.20083 | 49.24533 | 56 | 58.5 | 58.01667 | 57.88333 | 59.44278 | 49.96667 | 57.18333 | 50.81336 | 56.05 | 52.01378 | 59.03333 | 55.41667 | 57.91667 | 54.03333 | 49.2
| Median |  | 54.55 | 55.4364 | 55.05675 | 49.0285 | 56.5 | 58.5 | 58.15 | 57.95 | 59.44167 | 49.8 | 56.45 | 50.7433691 | 56.1 | 52.06917 | 58.9 | 55.15 | 57.7 | 53.35 | 48.95
| Std Dev. |  | 0.5163978 | 0.7992122 | 0.705721 | 1.113698 | 3.03315 | 0.5477226 | 0.7026142 | 0.6177918 | 0.4261685 | 0.9872521 | 3.082477 | 0.6997981 | 0.8961027 | 1.18499 | 0.8617811 | 1.238413 | 0.5776389 | 1.235584 | 1.141928
| Rel.Std.Dev. |  | 0.9469% | 1.433% | 1.278% | 2.262% | 5.416% | 0.9363% | 1.211% | 1.067% | 0.7169% | 1.976% | 5.391% | 1.377% | 1.599% | 2.278% | 1.46% | 2.235% | 0.9974% | 2.287% | 2.321%
| PDM3 |  | -0.8909% | 1.395% | 0.3222% | -10.5% | 1.775% | 6.318% | 5.44% | 5.197% | 8.032% | -9.19% | 3.925% | -7.652% | 1.866% | -5.47% | 7.287% | 0.7145% | 5.258% | -1.8% | -10.58%
| Z-Score (Absolute) |  | 0.4 | 0 | 0.19 | 2.08 | 0.07 | 0.86 | 0.71 | 0.66 | 1.16 | 1.85 | 0.44 | 1.58 | 0.08 | 1.2 | 1.03 | 0.12 | 0.67 | 0.56 | 2.09
| Analytical results for Dy in OREAS 255c (Indicative Value 2.28 ppm) | [20 empty] | Indicative
Dy | Round | Replicate | Lab | Lab | Lab | [16 empty] | 1
| No | No | 1.01 | 1.03 | 1.09 | [16 empty] | ppm
|  |  | AR*MS | AR*MS | AR*OES/MS | [16 empty] | 2
|  |  | 25g | 0.2g | 0.5g | [16 empty] | 2
| 1 | 1 | 2.358 | 2.099729 | 2.3 | [16 empty] | 1
| 1 | 2 | 2.255 | 2.219722 | 2.4 | [16 empty] | 3
| 1 | 3 | 2.246 | 2.225968 | 2.2 | [16 empty] | 16
| 1 | 4 | 2.251 | 2.172488 | 2.3 | [16 empty] | 2.28
| 1 | 5 | 2.276 | 2.153314 | 2.2 | [16 empty] | 9
| 1 | 6 | 2.274 | 2.131845 | 2.3
| Mean |  | 2.276667 | 2.167178 | 2.283333
| Median |  | 2.2645 | 2.162901 | 2.3
| Std Dev. |  | 0.04169253 | 0.04946803 | 0.07527727
| Rel.Std.Dev. |  | 1.831% | 2.283% | 3.297%
| PDM3 |  | -0.1462% | -4.948% | 0.1462%
| Z-Score (Absolute) |  | 0 | 11.07 | 0.67
| Analytical results for Er in OREAS 255c (Indicative Value 0.88 ppm) | [20 empty] | Indicative
Er | Round | Replicate | Lab | Lab | Lab | [16 empty] | 1
| No | No | 1.01 | 1.03 | 1.09 | [16 empty] | ppm
|  |  | AR*MS | AR*MS | AR*OES/MS | [16 empty] | 2
|  |  | 25g | 0.2g | 0.5g | [16 empty] | 2
| 1 | 1 | 0.936 | 0.8246369 | 0.9 | [16 empty] | 1
| 1 | 2 | 0.927 | 0.8676232 | 0.9 | [16 empty] | 4
| 1 | 3 | 0.922 | 0.9032262 | 0.8 | [16 empty] | 16
| 1 | 4 | 0.913 | 0.8865986 | 0.9 | [16 empty] | 0.879662
| 1 | 5 | 0.959 | 0.8330364 | 0.8 | [16 empty] | 10
| 1 | 6 | 0.942 | 0.819795 | 0.8
| Mean |  | 0.9331667 | 0.8558194 | 0.85
| Median |  | 0.9315 | 0.8503298 | 0.85
| Std Dev. |  | 0.01626551 | 0.03499506 | 0.05477226
| Rel.Std.Dev. |  | 1.743% | 4.089% | 6.444%
| PDM3 |  | 6.082% | -2.71% | -3.372%
| Z-Score (Absolute) |  | 8.96 | 0 | 0.67
| Analytical results for Eu in OREAS 255c (Indicative Value 0.96 ppm) | [20 empty] | Indicative
Eu | Round | Replicate | Lab | Lab | Lab | [16 empty] | 1
| No | No | 1.01 | 1.03 | 1.09 | [16 empty] | ppm
|  |  | AR*MS | AR*MS | AR*OES/MS | [16 empty] | 2
|  |  | 25g | 0.2g | 0.5g | [16 empty] | 2
| 1 | 1 | 1.06 | 0.8694425 | 1 | [16 empty] | 1
| 1 | 2 | 1.048 | 0.8947227 | 0.9 | [16 empty] | 5
| 1 | 3 | 1.045 | 0.9329025 | 1 | [16 empty] | 16
| 1 | 4 | 1.012 | 0.8665761 | 0.9 | [16 empty] | 0.9565619
| 1 | 5 | 1.085 | 0.9161262 | 0.9 | [16 empty] | 11
| 1 | 6 | 1.017 | 0.8713437 | 0.9
| Mean |  | 1.0445 | 0.8918523 | 0.9333333
| Median |  | 1.0465 | 0.8830332 | 0.9
| Std Dev. |  | 0.02722315 | 0.02772822 | 0.05163978
| Rel.Std.Dev. |  | 2.606% | 3.109% | 5.533%
| PDM3 |  | 9.193% | -6.765% | -2.428%
| Z-Score (Absolute) |  | 1.81 | 0.67 | 0
| Analytical results for Fe in OREAS 255c (Certified Value 3.49 wt.%) | [20 empty] | Certified
Fe | Round | Replicate | Lab | Lab | Lab | Lab | Lab | Lab | Lab | Lab | Lab | Lab | Lab | Lab | Lab | Lab | Lab | Lab | Lab | Lab | Lab | 1
| No | No | 1.01 | 1.02 | 1.03 | 1.05 | 1.06 | 1.07 | 1.09 | 1.10 | 1.11 | 1.12 | 1.13 | 1.14 | 1.15 | 1.16 | 1.17 | 1.19 | 1.20 | 1.21 | 1.22 | wt.%
|  |  | AR*OES | AR*OES | AR*MS | AR*OES | AR*OES | AR*OES/MS | AR*OES/MS | AR*OES/MS | AR*OES | AR*MS | AR*MS | AR*OES/MS | AR*MS | AR*OES/MS | AR*OES/MS | AR*MS | AR*MS | AR*MS | AR*OES | 2
|  |  | 25g | 0.5g | 0.2g | 0.2g | 0.5g | 01g | 0.5g | 0.2g | 0.5g | 0.5g | 0.5g | 0.5g | 0.5g | 01g | 0.2g | 0.5g | 0.5g | 0.5g | 0.25g | 3
| 1 | 1 | 3.63 | 3.806892 | 3.476908 | 3.0839897 | 3.52 | 3.73 | 3.87 | 3.09 | 3.52 | 3.44 | 3.43 | 3.211917 | 3.27 | 3.780793 | 3.85 | 3.45 | 3.33 | 3.35 | 3.23 | 1
| 1 | 2 | 3.59 | 3.882384 | 3.605038 | 3.2004657 | 3.69 | 3.79 | 3.93 | 3.02 | 3.5 | 3.5 | 3.19 | 3.262615 | 3.3 | 3.68968 | 3.83 | 3.59 | 3.36 | 3.51 | 3.19 | #N/A
| 1 | 3 | 3.54 | 3.808836 | 3.515727 | 3.132331 | 3.36 | 3.77 | 3.97 | 3.02 | 3.52 | 3.36 | 3.22 | 3.367602 | 3.35 | 3.666819 | 3.79 | 3.6 | 3.38 | 3.35 | 3.22 | 16
| 1 | 4 | 3.53 | 3.886596 | 3.479554 | 3.1445181 | 3.21 | 3.82 | 3.94 | 3.04 | 3.55 | 3.45 | 3.27 | 3.255015 | 3.25 | 3.843844 | 3.77 | 3.52 | 3.47 | 3.42 | 3.25 | 3.48831
| 1 | 5 | 3.67 | 3.82482 | 3.511956 | 3.3029752 | 3.75 | 3.84 | 3.86 | 3.03 | 3.53 | 3.45 | 3.33 | 3.304811 | 3.29 | 3.803833 | 3.78 | 3.48 | 3.41 | 3.4 | 3.18 | 88
| 1 | 6 | 3.61 | 3.807 | 3.499709 | 3.1549513 | 3.56 | 3.76 | 3.89 | 3.02 | 3.48 | 3.47 | 3.58 | 3.286111 | 3.32 | 3.645414 | 3.8 | 3.44 | 3.43 | 3.37 | 3.05
| Mean |  | 3.595 | 3.836088 | 3.514816 | 3.169872 | 3.515 | 3.785 | 3.91 | 3.036667 | 3.516667 | 3.445 | 3.336667 | 3.281345 | 3.296667 | 3.738397 | 3.803333 | 3.513333 | 3.396667 | 3.4 | 3.186667
| Median |  | 3.6 | 3.816828 | 3.505833 | 3.1497347 | 3.54 | 3.78 | 3.91 | 3.025 | 3.52 | 3.45 | 3.3 | 3.274363 | 3.295 | 3.735236 | 3.795 | 3.5 | 3.395 | 3.385 | 3.205
| Std Dev. |  | 0.05357238 | 0.03811177 | 0.04702675 | 0.07523693 | 0.2024599 | 0.04037326 | 0.04335897 | 0.0273252 | 0.0242212 | 0.04679744 | 0.1466515 | 0.05268414 | 0.03559026 | 0.08165911 | 0.03076795 | 0.06918574 | 0.05046451 | 0.060663 | 0.07174027
| Rel.Std.Dev. |  | 1.49% | 0.9935% | 1.338% | 2.374% | 5.76% | 1.067% | 1.109% | 0.8998% | 0.6888% | 1.358% | 4.395% | 1.606% | 1.08% | 2.184% | 0.809% | 1.969% | 1.486% | 1.784% | 2.251%
| PDM3 |  | 3.058% | 9.97% | 0.7598% | -9.129% | 0.7651% | 8.505% | 12.09% | -12.95% | 0.8129% | -1.242% | -4.347% | -5.933% | -5.494% | 7.169% | 9.031% | 0.7173% | -2.627% | -2.532% | -8.647%
| Z-Score (Absolute) |  | 0.25 | 1 | 0 | 1.07 | 0.01 | 0.85 | 1.23 | 1.48 | 0.01 | 0.21 | 0.55 | 0.72 | 0.67 | 0.7 | 0.9 | 0 | 0.36 | 0.35 | 1.02
| Analytical results for Ga in OREAS 255c (Certified Value 6.13 ppm) | [20 empty] | Certified
Ga | Round | Replicate | Lab | Lab | Lab | Lab | Lab | Lab | Lab | Lab | Lab | Lab | Lab | Lab | Lab | Lab | [5 empty] | 1
| No | No | 1.01 | 1.03 | 1.07 | 1.09 | 1.10 | 1.11 | 1.12 | 1.13 | 1.15 | 1.16 | 1.17 | 1.19 | 1.20 | 1.21 | [5 empty] | ppm
|  |  | AR*MS | AR*MS | AR*OES/MS | AR*OES/MS | AR*MS | AR*OES | AR*MS | AR*MS | AR*MS | AR*OES/MS | AR*OES/MS | AR*MS | AR*MS | AR*MS | [5 empty] | 2
|  |  | 25g | 0.2g | 01g | 0.5g | 0.2g | 0.5g | 0.5g | 0.5g | 0.5g | 01g | 0.2g | 0.5g | 0.5g | 0.5g | [5 empty] | 2
| 1 | 1 | 6.28 | 6.305409 | 6.8 | 6.73 | 6.27 | 6.4612 | 5.87 | 5 | 5.15 | 6.607576 | 7.11 | 5.71 | 6.49 | 5.22 | [5 empty] | 1
| 1 | 2 | 6.03 | 6.178247 | 7.1 | 7.19 | 6.17 | 6.444 | 5.96 | 5 | 5.36 | 6.235257 | 7.31 | 6.33 | 6.58 | 5.42 | [5 empty] | 33
| 1 | 3 | 6.23 | 6.032645 | 7 | 6.69 | 6.23 | 6.4723 | 5.63 | 5 | 5.49 | 6.650463 | 6.88 | 5.79 | 6.55 | 5.2 | [5 empty] | 16
| 1 | 4 | 6.1 | 5.690079 | 6.9 | 7.1 | 6.37 | 6.567567 | 5.8 | 5 | 5.18 | 6.347023 | 6.8 | 5.83 | 6.42 | 5.43 | [5 empty] | 6.129895
| 1 | 5 | 6.32 | 6.009958 | 6.8 | 6.24 | 6.26 | 6.555133 | 5.79 | 5 | 5.32 | 6.373399 | 6.91 | 5.62 | 6.6 | 5.36 | [5 empty] | 89
| 1 | 6 | 6.07 | 5.853352 | 7 | 6.54 | 6.23 | 6.43 | 6.08 | 5 | 5.52 | 6.211601 | 7.38 | 5.63 | 6.43 | 5.3
| Mean |  | 6.171667 | 6.011615 | 6.933333 | 6.748333 | 6.255 | 6.488367 | 5.855 | 5 | 5.336667 | 6.40422 | 7.065 | 5.818333 | 6.511667 | 5.321667
| Median |  | 6.165 | 6.021301 | 6.95 | 6.71 | 6.245 | 6.46675 | 5.835 | 5 | 5.34 | 6.360211 | 7.01 | 5.75 | 6.52 | 5.33
| Std Dev. |  | 0.1205681 | 0.2204353 | 0.121106 | 0.3533506 | 0.06625708 | 0.05848361 | 0.1547579 | 0 | 0.1531883 | 0.1853977 | 0.2407281 | 0.2643041 | 0.07678976 | 0.09847165
| Rel.Std.Dev. |  | 1.954% | 3.667% | 1.747% | 5.236% | 1.059% | 0.9014% | 2.643% | 0% | 2.87% | 2.895% | 3.407% | 4.543% | 1.179% | 1.85%
| PDM3 |  | 0.6814% | -1.93% | 13.11% | 10.09% | 2.041% | 5.848% | -4.485% | -18.43% | -12.94% | 4.475% | 15.25% | -5.083% | 6.228% | -13.19%
| Z-Score (Absolute) |  | 0.07 | 0.36 | 1.29 | 0.96 | 0.07 | 0.49 | 0.64 | 2.17 | 1.57 | 0.34 | 1.52 | 0.71 | 0.53 | 1.6
| Analytical results for Gd in OREAS 255c (Indicative Value 3.39 ppm) | [20 empty] | Indicative
Gd | Round | Replicate | Lab | Lab | Lab | [16 empty] | 1
| No | No | 1.01 | 1.03 | 1.09 | [16 empty] | ppm
|  |  | AR*MS | AR*MS | AR*OES/MS | [16 empty] | 2
|  |  | 25g | 0.2g | 0.5g | [16 empty] | 2
| 1 | 1 | 3.482 | 3.314776 | 3.3 | [16 empty] | 1
| 1 | 2 | 3.304 | 3.552052 | 3.4 | [16 empty] | 6
| 1 | 3 | 3.339 | 3.501009 | 3.6 | [16 empty] | 16
| 1 | 4 | 3.318 | 3.474904 | 3.3 | [16 empty] | 3.394967
| 1 | 5 | 3.386 | 3.46985 | 3.1 | [16 empty] | 12
| 1 | 6 | 3.328 | 3.439817 | 3.5
| Mean |  | 3.3595 | 3.458735 | 3.366667
| Median |  | 3.3335 | 3.472377 | 3.35
| Std Dev. |  | 0.06621707 | 0.07995271 | 0.175119
| Rel.Std.Dev. |  | 1.971% | 2.312% | 5.202%
| PDM3 |  | -1.045% | 1.878% | -0.8336%
| Z-Score (Absolute) |  | 0.67 | 8.66 | 0
| Analytical results for Ge in OREAS 255c (Certified Value 0.12 ppm) | [20 empty] | Certified
Ge | Round | Replicate | Lab | Lab | Lab | Lab | Lab | Lab | Lab | Lab | Lab | [10 empty] | 1
| No | No | 1.03 | 1.09 | 1.10 | 1.12 | 1.15 | 1.19 | 1.20 | 1.21 | 1.22 | [10 empty] | ppm
|  |  | AR*MS | AR*OES/MS | AR*MS | AR*MS | AR*MS | AR*MS | AR*MS | AR*MS | AR*MS | [10 empty] | 2
|  |  | 0.2g | 0.5g | 0.2g | 0.5g | 0.5g | 0.5g | 0.5g | 0.5g | 0.25g | [10 empty] | 2
| 1 | 1 | < 0.2 | < 0.1 | 0.14 | 0.13 | 0.1 | 0.09 | 0.15 | 0.08 | 0.2 | [10 empty] | 1
| 1 | 2 | < 0.2 | < 0.1 | 0.15 | 0.13 | 0.1 | 0.09 | 0.14 | 0.09 | 0.1 | [10 empty] | 1
| 1 | 3 | < 0.2 | < 0.1 | 0.16 | 0.13 | 0.1 | 0.08 | 0.12 | 0.08 | 0.2 | [10 empty] | 16
| 1 | 4 | < 0.2 | < 0.1 | 0.15 | 0.14 | 0.1 | 0.09 | 0.15 | 0.08 | 0.1 | [10 empty] | 0.1158333
| 1 | 5 | < 0.2 | < 0.1 | 0.15 | 0.14 | 0.09 | 0.09 | 0.14 | 0.08 | 0.1 | [10 empty] | 90
| 1 | 6 | < 0.2 | < 0.1 | 0.16 | 0.15 | 0.1 | 0.09 | 0.12 | 0.09 | 0.1
| Mean |  |  |  | 0.1516667 | 0.1366667 | 0.09833333 | 0.08833333 | 0.1366667 | 0.08333333 | 0.1333333
| Median |  |  |  | 0.15 | 0.135 | 0.1 | 0.09 | 0.14 | 0.08 | 0.1
| Std Dev. |  |  |  | 0.007527727 | 0.008164966 | 0.004082483 | 0.004082483 | 0.0136626 | 0.005163978 | 0.05163978
| Rel.Std.Dev. |  |  |  | 4.963% | 5.974% | 4.152% | 4.622% | 9.997% | 6.197% | 38.73%
| PDM3 |  |  |  | 30.94% | 17.99% | -15.11% | -23.74% | 17.99% | -28.06% | 15.11%
| Z-Score (Absolute) |  | 0.02 | 1.24 | 1.33 | 0.95 | 0.02 | 0.27 | 0.95 | 0.4 | NA
Results from laboratory 1.22 were removed due to their 0.1 ppm reading resolution.
| Analytical results for Hf in OREAS 255c (Indicative Value 0.62 ppm) | [20 empty] | Indicative
Hf | Round | Replicate | Lab | Lab | Lab | Lab | Lab | Lab | Lab | Lab | Lab | Lab | Lab | Lab | Lab | [6 empty] | 1
| No | No | 1.01 | 1.03 | 1.07 | 1.09 | 1.10 | 1.12 | 1.15 | 1.16 | 1.17 | 1.19 | 1.20 | 1.21 | 1.22 | [6 empty] | ppm
|  |  | AR*MS | AR*MS | AR*OES/MS | AR*OES/MS | AR*MS | AR*MS | AR*MS | AR*OES/MS | AR*OES/MS | AR*MS | AR*MS | AR*MS | AR*MS | [6 empty] | 2
|  |  | 25g | 0.2g | 01g | 0.5g | 0.2g | 0.5g | 0.5g | 01g | 0.2g | 0.5g | 0.5g | 0.5g | 0.25g | [6 empty] | 2
| 1 | 1 | 0.11 | 0.7235447 | 1.01 | < 0.1 | 0.52 | 0.54 | 0.8 | 0.8947919 | 0.8 | 0.74 | 0.64 | 0.45 | 0.97 | [6 empty] | 1
| 1 | 2 | 0.09 | 0.8025168 | 1.01 | < 0.1 | 0.54 | 0.63 | 0.74 | 0.9012473 | 0.87 | 0.63 | 0.54 | 0.36 | 0.98 | [6 empty] | 7
| 1 | 3 | 0.07 | 0.8089432 | 1 | < 0.1 | 0.51 | 0.69 | 0.63 | 0.9086026 | 0.82 | 0.52 | 0.54 | 0.35 | 0.93 | [6 empty] | 16
| 1 | 4 | 0.12 | 0.777846 | 1.02 | < 0.1 | 0.53 | 0.69 | 0.75 | 0.8714552 | 0.81 | 0.59 | 0.6 | 0.45 | 0.81 | [6 empty] | 0.6207874
| 1 | 5 | 0.11 | 0.7763379 | 0.97 | 0.1 | 0.49 | 0.72 | 0.65 | 0.8906738 | 0.81 | 0.7 | 0.51 | 0.3 | 0.97 | [6 empty] | 13
| 1 | 6 | 0.1 | 0.7591022 | 0.99 | < 0.1 | 0.5 | 0.6 | 0.58 | 0.8663522 | 0.86 | 0.61 | 0.57 | 0.53 | 0.87
| Mean |  | 0.1 | 0.7747151 | 1 | 0.1 | 0.515 | 0.645 | 0.6916667 | 0.8888538 | 0.8283333 | 0.6316667 | 0.5666667 | 0.4066667 | 0.9216667
| Median |  | 0.105 | 0.7770919 | 1.005 | 0.1 | 0.515 | 0.66 | 0.695 | 0.8927328 | 0.815 | 0.62 | 0.555 | 0.405 | 0.95
| Std Dev. |  | 0.01788854 | 0.03104548 | 0.01788854 |  | 0.01870829 | 0.06774954 | 0.08424172 | 0.01668065 | 0.02926887 | 0.07884584 | 0.04718757 | 0.08453796 | 0.06823977
| Rel.Std.Dev. |  | 17.89% | 4.007% | 1.789% |  | 3.633% | 10.5% | 12.18% | 1.877% | 3.533% | 12.48% | 8.327% | 20.79% | 7.404%
| PDM3 |  | -83.89% | 24.8% | 61.09% | -83.89% | -17.04% | 3.9% | 11.42% | 43.18% | 33.43% | 1.753% | -8.718% | -34.49% | 48.47%
| Z-Score (Absolute) |  | 2 | 0.48 | 1.31 | 2.16 | 0.48 | 0 | 0.17 | 0.9 | 0.67 | 0.05 | 0.29 | 0.88 | 1.02
| Analytical results for Hg in OREAS 255c (Indicative Value 0.089 ppm) | [20 empty] | Indicative
Hg | Round | Replicate | Lab | Lab | Lab | Lab | Lab | Lab | Lab | Lab | Lab | Lab | Lab | Lab | Lab | Lab | [5 empty] | 1
| No | No | 1.01 | 1.03 | 1.09 | 1.10 | 1.12 | 1.13 | 1.14 | 1.15 | 1.16 | 1.17 | 1.19 | 1.20 | 1.21 | 1.22 | [5 empty] | ppm
|  |  | AR*MS | AR*MS | AR*OES/MS | AR*OES/MS | AR*MS | AR*MS | AR*OES/MS | AR*MS | AR*OES/MS | AR*OES/MS | AR*MS | AR*MS | AR*MS | AR*MS | [5 empty] | 3
|  |  | 25g | 0.2g | 0.5g | 0.2g | 0.5g | 0.5g | 0.5g | 0.5g | 01g | 0.2g | 0.5g | 0.5g | 0.5g | 0.25g | [5 empty] | 3
| 1 | 1 | 0.1 | < 1 | 0.09 | < 2 | 0.1 | 0.13 | 0.179 | 0.08 | < 0.05 | 1 | 0.08 | 0.04 | 0.09 | 0.41 | [5 empty] | 1
| 1 | 2 | < 0.1 | < 1 | 0.1 | < 2 | 0.11 | 0.1 | 0.194 | 0.07 | < 0.05 | 1 | 0.09 | 0.09 | 0.08 | 0.41 | [5 empty] | 8
| 1 | 3 | < 0.1 | < 1 | 0.06 | < 2 | 0.1 | 0.28 | 0.188 | 0.08 | < 0.05 | 1 | 0.09 | 0.1 | 0.09 | 0.42 | [5 empty] | 16
| 1 | 4 | < 0.1 | < 1 | 0.1 | < 2 | 0.11 | 0.1 | 0.182 | 0.08 | < 0.05 | 1 | 0.07 | 0.05 | 0.08 | 0.4 | [5 empty] | 0.088875
| 1 | 5 | < 0.1 | < 1 | 0.06 | < 2 | 0.09 | 0.09 | 0.186 | 0.09 | < 0.05 | 1 | 0.09 | 0.07 | 0.07 | 0.39 | [5 empty] | 14
| 1 | 6 | < 0.1 | < 1 | 0.12 | < 2 | 0.1 | 0.11 | 0.186 | 0.08 | < 0.05 | 1 | 0.09 | 0.05 | 0.09 | 0.39
| Mean |  | 0.1 |  | 0.08833333 |  | 0.1016667 | 0.135 | 0.1858333 | 0.08 |  | 1 | 0.085 | 0.06666667 | 0.08333333 | 0.4033333
| Median |  | 0.1 |  | 0.095 |  | 0.1 | 0.105 | 0.186 | 0.08 |  | 1 | 0.09 | 0.06 | 0.085 | 0.405
| Std Dev. |  |  |  | 0.02401388 |  | 0.007527727 | 0.07231874 | 0.005154286 | 0.006324555 |  | 0 | 0.0083666 | 0.0242212 | 0.008164966 | 0.0121106
| Rel.Std.Dev. |  |  |  | 27.19% |  | 7.404% | 53.57% | 2.774% | 7.906% |  | 0% | 9.843% | 36.33% | 9.798% | 3.003%
| PDM3 |  | 12.52% |  | -0.6095% |  | 14.39% | 51.9% | 109.1% | -9.986% |  | 1025% | -4.36% | -24.99% | -6.235% | 353.8%
| Z-Score (Absolute) |  | 0.67 | 9.25 | 0 | 20.49 | 0.3 | 1.05 | 2.19 | 0.19 | 1.42 | NA | 0.07 | 0.49 | 0.11 | 7.08
Results from laboratory 1.17 were removed due to their 1 ppm reading resolution.
| Analytical results for Ho in OREAS 255c (Indicative Value 0.36 ppm) | [20 empty] | Indicative
Ho | Round | Replicate | Lab | Lab | Lab | [16 empty] | 1
| No | No | 1.01 | 1.03 | 1.09 | [16 empty] | ppm
|  |  | AR*MS | AR*MS | AR*OES/MS | [16 empty] | 2
|  |  | 25g | 0.2g | 0.5g | [16 empty] | 2
| 1 | 1 | 0.395 | 0.3356177 | 0.4 | [16 empty] | 1
| 1 | 2 | 0.377 | 0.3534595 | 0.4 | [16 empty] | 3
| 1 | 3 | 0.368 | 0.3561562 | 0.4 | [16 empty] | 16
| 1 | 4 | 0.364 | 0.3338378 | 0.4 | [16 empty] | 0.3619529
| 1 | 5 | 0.37 | 0.3533627 | 0.3 | [16 empty] | 9
| 1 | 6 | 0.357 | 0.3517182 | 0.3
| Mean |  | 0.3718333 | 0.3473587 | 0.3666667
| Median |  | 0.369 | 0.3525404 | 0.4
| Std Dev. |  | 0.01313646 | 0.009902848 | 0.05163978
| Rel.Std.Dev. |  | 3.533% | 2.851% | 14.08%
| PDM3 |  | 2.73% | -4.032% | 1.302%
| Z-Score (Absolute) |  | 0.67 | 2.52 | 0
| Analytical results for In in OREAS 255c (Certified Value 0.023 ppm) | [20 empty] | Certified
In | Round | Replicate | Lab | Lab | Lab | Lab | Lab | Lab | Lab | Lab | Lab | Lab | Lab | Lab | [7 empty] | 1
| No | No | 1.01 | 1.07 | 1.09 | 1.11 | 1.12 | 1.15 | 1.16 | 1.17 | 1.19 | 1.20 | 1.21 | 1.22 | [7 empty] | ppm
|  |  | AR*MS | AR*OES/MS | AR*OES/MS | AR*OES | AR*MS | AR*MS | AR*OES/MS | AR*OES/MS | AR*MS | AR*MS | AR*MS | AR*MS | [7 empty] | 3
|  |  | 25g | 01g | 0.5g | 0.5g | 0.5g | 0.5g | 01g | 0.2g | 0.5g | 0.5g | 0.5g | 0.25g | [7 empty] | 3
| 1 | 1 | 0.02 | < 0.05 | 0.03 | < 5 | 0.021 | 0.021 | < 0.05 | 0.1 | 0.022 | 0.023 | 0.022 | 0.02 | [7 empty] | 1
| 1 | 2 | 0.02 | < 0.05 | 0.03 | < 5 | 0.023 | 0.02 | < 0.05 | 0.1 | 0.024 | 0.026 | 0.022 | 0.019 | [7 empty] | 21
| 1 | 3 | 0.02 | < 0.05 | 0.03 | < 5 | 0.022 | 0.023 | < 0.05 | 0.1 | 0.023 | 0.025 | 0.023 | 0.019 | [7 empty] | 16
| 1 | 4 | 0.03 | < 0.05 | 0.03 | < 5 | 0.023 | 0.026 | < 0.05 | 0.1 | 0.023 | 0.026 | 0.023 | 0.02 | [7 empty] | 0.0225
| 1 | 5 | 0.02 | < 0.05 | 0.02 | < 5 | 0.021 | 0.026 | < 0.05 | 0.1 | 0.022 | 0.027 | 0.023 | 0.02 | [7 empty] | 91
| 1 | 6 | 0.02 | < 0.05 | 0.03 | < 5 | 0.023 | 0.021 | < 0.05 | 0.1 | 0.022 | 0.022 | 0.022 | 0.021
| Mean |  | 0.02166667 |  | 0.02833333 |  | 0.02216667 | 0.02283333 |  | 0.1 | 0.02266667 | 0.02483333 | 0.0225 | 0.01983333
| Median |  | 0.02 |  | 0.03 |  | 0.0225 | 0.022 |  | 0.1 | 0.0225 | 0.0255 | 0.0225 | 0.02
| Std Dev. |  | 0.004082483 |  | 0.004082483 |  | 0.0009831921 | 0.002639444 |  | 1.520235e-17 | 0.0008164966 | 0.00194079 | 0.0005477226 | 0.0007527727
| Rel.Std.Dev. |  | 18.84% |  | 14.41% |  | 4.435% | 11.56% |  | 1.52e-14% | 3.602% | 7.815% | 2.434% | 3.795%
| PDM3 |  | -3.704% |  | 25.93% |  | -1.481% | 1.481% |  | 344.4% | 0.7407% | 10.37% | -3.331e-14% | -11.85%
| Z-Score (Absolute) |  | 0.39 | 0.73 | 1.85 | 835.19 | 0.22 | 0 | 0.73 | NA | 0.06 | 0.67 | 0.11 | 1.01
Results from laboratory 1.17 were removed due to their 0.1 ppm reading resolution.
| Analytical results for K in OREAS 255c (Certified Value 0.286 wt.%) | [20 empty] | Certified
K | Round | Replicate | Lab | Lab | Lab | Lab | Lab | Lab | Lab | Lab | Lab | Lab | Lab | Lab | Lab | Lab | Lab | Lab | Lab |  |  | 1
| No | No | 1.01 | 1.03 | 1.05 | 1.06 | 1.07 | 1.09 | 1.10 | 1.11 | 1.12 | 1.13 | 1.15 | 1.16 | 1.17 | 1.19 | 1.20 | 1.21 | 1.22 |  |  | wt.%
|  |  | AR*OES | AR*MS | AR*OES | AR*OES | AR*OES/MS | AR*OES/MS | AR*MS | AR*OES | AR*MS | AR*MS | AR*MS | AR*OES/MS | AR*OES/MS | AR*MS | AR*MS | AR*MS | AR*OES |  |  | 3
|  |  | 25g | 0.2g | 0.2g | 0.5g | 01g | 0.5g | 0.2g | 0.5g | 0.5g | 0.5g | 0.5g | 01g | 0.2g | 0.5g | 0.5g | 0.5g | 0.25g |  |  | 3
| 1 | 1 | 0.2937 | 0.2868779 | 0.2301773 | 0.35 | 0.324 | 0.29 | 0.23 | 0.3 | 0.29 | 0.27 | 0.26 | 0.3190483 | 0.36 | 0.28 | 0.27 | 0.26 | 0.236 |  |  | 1
| 1 | 2 | 0.2868 | 0.2951455 | 0.239783 | 0.36 | 0.329 | 0.29 | 0.23 | 0.3 | 0.29 | 0.24 | 0.27 | 0.3028387 | 0.36 | 0.3 | 0.27 | 0.28 | 0.236 |  |  | #N/A
| 1 | 3 | 0.2824 | 0.2880772 | 0.2340428 | 0.33 | 0.331 | 0.29 | 0.23 | 0.3 | 0.28 | 0.26 | 0.27 | 0.3056371 | 0.35 | 0.3 | 0.28 | 0.26 | 0.239 |  |  | 16
| 1 | 4 | 0.2829 | 0.2847745 | 0.2329894 | 0.32 | 0.331 | 0.3 | 0.23 | 0.31 | 0.29 | 0.26 | 0.26 | 0.3201985 | 0.35 | 0.29 | 0.28 | 0.27 | 0.24 |  |  | 0.2860103
| 1 | 5 | 0.2963 | 0.2875433 | 0.2495978 | 0.37 | 0.327 | 0.29 | 0.22 | 0.3 | 0.29 | 0.26 | 0.26 | 0.3107736 | 0.35 | 0.29 | 0.28 | 0.27 | 0.234 |  |  | 92
| 1 | 6 | 0.2867 | 0.2904344 | 0.2376524 | 0.35 | 0.329 | 0.29 | 0.22 | 0.3 | 0.29 | 0.29 | 0.27 | 0.2956604 | 0.36 | 0.28 | 0.28 | 0.27 | 0.257
| Mean |  | 0.2881333 | 0.2888088 | 0.2373738 | 0.3466667 | 0.3285 | 0.2916667 | 0.2266667 | 0.3016667 | 0.2883333 | 0.2633333 | 0.265 | 0.3090261 | 0.355 | 0.29 | 0.2766667 | 0.2683333 | 0.2403333
| Median |  | 0.28675 | 0.2878102 | 0.2358476 | 0.35 | 0.329 | 0.29 | 0.23 | 0.3 | 0.29 | 0.26 | 0.265 | 0.3082054 | 0.355 | 0.29 | 0.28 | 0.27 | 0.2375
| Std Dev. |  | 0.005688116 | 0.003603814 | 0.006890808 | 0.01861899 | 0.002664583 | 0.004082483 | 0.005163978 | 0.004082483 | 0.004082483 | 0.01632993 | 0.005477226 | 0.009557523 | 0.005477226 | 0.008944272 | 0.005163978 | 0.007527727 | 0.008453796
| Rel.Std.Dev. |  | 1.974% | 1.248% | 2.903% | 5.371% | 0.8111% | 1.4% | 2.278% | 1.353% | 1.416% | 6.201% | 2.067% | 3.093% | 1.543% | 3.084% | 1.866% | 2.805% | 3.518%
| PDM3 |  | 0.7423% | 0.9785% | -17.01% | 21.21% | 14.86% | 1.978% | -20.75% | 5.474% | 0.8122% | -7.929% | -7.346% | 8.047% | 24.12% | 1.395% | -3.267% | -6.181% | -15.97%
| Z-Score (Absolute) |  | 0.01 | 0.02 | 1.66 | 1.9 | 1.31 | 0.11 | 2.01 | 0.43 | 0 | 0.81 | 0.76 | 0.67 | 2.17 | 0.05 | 0.38 | 0.65 | 1.56
| Analytical results for La in OREAS 255c (Certified Value 23.7 ppm) | [20 empty] | Certified
La | Round | Replicate | Lab | Lab | Lab | Lab | Lab | Lab | Lab | Lab | Lab | Lab | Lab | Lab | Lab | Lab | Lab |  |  |  |  | 1
| No | No | 1.01 | 1.03 | 1.07 | 1.09 | 1.10 | 1.11 | 1.12 | 1.13 | 1.15 | 1.16 | 1.17 | 1.19 | 1.20 | 1.21 | 1.22 |  |  |  |  | ppm
|  |  | AR*MS | AR*MS | AR*OES/MS | AR*OES/MS | AR*MS | AR*OES | AR*MS | AR*MS | AR*MS | AR*OES/MS | AR*OES/MS | AR*MS | AR*MS | AR*MS | AR*MS |  |  |  |  | 1
|  |  | 25g | 0.2g | 01g | 0.5g | 0.2g | 0.5g | 0.5g | 0.5g | 0.5g | 01g | 0.2g | 0.5g | 0.5g | 0.5g | 0.25g |  |  |  |  | 2
| 1 | 1 | 23.799 | 22.70045 | 24.3 | 25.4 | 22.8 | 23.26333 | 23.6 | 24 | 23.2 | 25.3216 | 19.5 | 23.6 | 26.3 | 23.1 | 22.5 |  |  |  |  | 1
| 1 | 2 | 22.887 | 22.92292 | 24.9 | 26.3 | 22.6 | 22.95333 | 24.2 | 21 | 24.4 | 24.28849 | 19.8 | 25.5 | 26.3 | 23.8 | 22.4 |  |  |  |  | 22
| 1 | 3 | 22.78 | 23.00501 | 24.9 | 25.6 | 23.5 | 23.19667 | 23.3 | 23 | 25.1 | 25.19591 | 19 | 24.2 | 25.1 | 22.8 | 23.1 |  |  |  |  | 16
| 1 | 4 | 22.918 | 22.48129 | 25.1 | 25.4 | 23.3 | 23.47667 | 23.6 | 22 | 23.4 | 24.93446 | 18.7 | 24.5 | 25.9 | 23.9 | 22.5 |  |  |  |  | 23.72217
| 1 | 5 | 23.679 | 23.33977 | 25.9 | 23.8 | 22.9 | 23.20667 | 23.9 | 23 | 23.4 | 24.90308 | 18.9 | 23.6 | 26.3 | 23.4 | 22.3 |  |  |  |  | 93
| 1 | 6 | 22.952 | 22.81291 | 24.7 | 24.8 | 22.9 | 22.97333 | 24.8 | 25 | 24.5 | 24.23813 | 19.4 | 23.7 | 26.2 | 23.6 | 23.1
| Mean |  | 23.16917 | 22.87706 | 24.96667 | 25.21667 | 23 | 23.17833 | 23.9 | 23 | 24 | 24.81361 | 19.21667 | 24.18333 | 26.01667 | 23.43333 | 22.65
| Median |  | 22.935 | 22.86792 | 24.9 | 25.4 | 22.9 | 23.20167 | 23.75 | 23 | 23.9 | 24.91877 | 19.2 | 23.95 | 26.25 | 23.5 | 22.5
| Std Dev. |  | 0.4467516 | 0.2913804 | 0.5316641 | 0.8447879 | 0.334664 | 0.1949444 | 0.5366563 | 1.414214 | 0.7720104 | 0.4546964 | 0.4167333 | 0.7413951 | 0.4750439 | 0.4226898 | 0.3563706
| Rel.Std.Dev. |  | 1.928% | 1.274% | 2.129% | 3.35% | 1.455% | 0.8411% | 2.245% | 6.149% | 3.217% | 1.832% | 2.169% | 3.066% | 1.826% | 1.804% | 1.573%
| PDM3 |  | -2.331% | -3.563% | 5.246% | 6.3% | -3.044% | -2.293% | 0.7496% | -3.044% | 1.171% | 4.601% | -18.99% | 1.944% | 9.672% | -1.218% | -4.52%
| Z-Score (Absolute) |  | 0.31 | 0.66 | 1.82 | 2.12 | 0.52 | 0.3 | 0.56 | 0.52 | 0.67 | 1.64 | 5.02 | 0.89 | 3.07 | 0 | 0.93
| Analytical results for Li in OREAS 255c (Certified Value 10.4 ppm) | [20 empty] | Certified
Li | Round | Replicate | Lab | Lab | Lab | Lab | Lab | Lab | Lab | Lab | Lab | Lab | Lab | Lab | Lab | Lab | Lab |  |  |  |  | 1
| No | No | 1.01 | 1.03 | 1.06 | 1.07 | 1.09 | 1.10 | 1.11 | 1.12 | 1.15 | 1.16 | 1.17 | 1.19 | 1.20 | 1.21 | 1.22 |  |  |  |  | ppm
|  |  | AR*MS | AR*MS | AR*OES | AR*OES/MS | AR*OES/MS | AR*MS | AR*OES | AR*MS | AR*MS | AR*OES/MS | AR*OES/MS | AR*MS | AR*MS | AR*MS | AR*OES |  |  |  |  | 1
|  |  | 25g | 0.2g | 0.5g | 01g | 0.5g | 0.2g | 0.5g | 0.5g | 0.5g | 01g | 0.2g | 0.5g | 0.5g | 0.5g | 0.25g |  |  |  |  | 2
| 1 | 1 | 10.8 | 10.73712 | 9 | 10.9 | 11.1 | 9.3 | 10.79767 | 10 | 9.8 | 8.946258 | 12.2 | 10.6 | 10.2 | 10 | 12 |  |  |  |  | 1
| 1 | 2 | 10.5 | 10.85467 | 10 | 10.9 | 11.4 | 9.3 | 10.66567 | 10.1 | 10 | 8.25457 | 13 | 11 | 10.3 | 10.7 | 12 |  |  |  |  | #N/A
| 1 | 3 | 10.6 | 10.76631 | 9 | 10.9 | 10.9 | 9.4 | 10.8862 | 9.8 | 10 | 8.946258 | 12.1 | 11 | 10.3 | 10.1 | 12 |  |  |  |  | 16
| 1 | 4 | 10.4 | 10.75046 | 9 | 11.1 | 11 | 9.5 | 11.09627 | 10 | 9.6 | 7.825311 | 11.6 | 10.8 | 10.5 | 10.3 | 12 |  |  |  |  | 10.43114
| 1 | 5 | 10.5 | 10.64297 | 11 | 11.2 | 10.2 | 9.4 | 10.60427 | 10 | 9.8 | 8.418788 | 12.4 | 10.6 | 10.3 | 10.3 | 12 |  |  |  |  | 94
| 1 | 6 | 10.6 | 10.9144 | 10 | 11.4 | 10.9 | 9.4 | 10.63933 | 10.2 | 9.9 | 8.091894 | 12.8 | 10.6 | 10.4 | 10.3 | 12
| Mean |  | 10.56667 | 10.77766 | 9.666667 | 11.06667 | 10.91667 | 9.383333 | 10.78157 | 10.01667 | 9.85 | 8.413846 | 12.35 | 10.76667 | 10.33333 | 10.28333 | 12
| Median |  | 10.55 | 10.75839 | 9.5 | 11 | 10.95 | 9.4 | 10.73167 | 10 | 9.85 | 8.336679 | 12.3 | 10.7 | 10.3 | 10.3 | 12
| Std Dev. |  | 0.136626 | 0.09516281 | 0.8164966 | 0.2065591 | 0.3970726 | 0.07527727 | 0.1872655 | 0.132916 | 0.1516575 | 0.4565838 | 0.5049752 | 0.1966384 | 0.1032796 | 0.2401388 | 0
| Rel.Std.Dev. |  | 1.293% | 0.883% | 8.447% | 1.866% | 3.637% | 0.8022% | 1.737% | 1.327% | 1.54% | 5.427% | 4.089% | 1.826% | 0.9995% | 2.335% | 0%
| PDM3 |  | 1.299% | 3.322% | -7.329% | 6.093% | 4.655% | -10.04% | 3.359% | -3.973% | -5.571% | -19.34% | 18.4% | 3.217% | -0.9377% | -1.417% | 15.04%
| Z-Score (Absolute) |  | 0 | 0.41 | NA | 0.96 | 0.67 | 2.28 | 0.41 | 1.06 | 1.38 | 4.15 | 3.44 | 0.39 | 0.45 | 0.55 | NA
Results from laboratories 1.06 and 1.22 were removed due to their 1 ppm reading resolution.
| Analytical results for Lu in OREAS 255c (Indicative Value 0.097 ppm) | [20 empty] | Indicative
Lu | Round | Replicate | Lab | Lab | Lab | Lab | [15 empty] | 1
| No | No | 1.01 | 1.03 | 1.09 | 1.22 | [15 empty] | ppm
|  |  | AR*MS | AR*MS | AR*OES/MS | AR*MS | [15 empty] | 3
|  |  | 25g | 0.2g | 0.5g | 0.25g | [15 empty] | 3
| 1 | 1 | 0.101 | 0.08926171 | 0.1 | 0.1 | [15 empty] | 1
| 1 | 2 | 0.09 | 0.1004258 | < 0.1 | 0.1 | [15 empty] | 4
| 1 | 3 | 0.095 | 0.09572122 | < 0.1 | 0.1 | [15 empty] | 16
| 1 | 4 | 0.095 | 0.09670535 | < 0.1 | 0.1 | [15 empty] | 0.09728304
| 1 | 5 | 0.097 | 0.1027289 | < 0.1 | 0.1 | [15 empty] | 10
| 1 | 6 | 0.092 | 0.09625175 | < 0.1 | 0.1
| Mean |  | 0.095 | 0.09684913 | 0.1 | 0.1
| Median |  | 0.095 | 0.09647855 | 0.1 | 0.1
| Std Dev. |  | 0.003847077 | 0.004616996 |  | 1.520235e-17
| Rel.Std.Dev. |  | 4.05% | 4.767% |  | 1.52e-14%
| PDM3 |  | -2.347% | -0.446% | 2.793% | 2.793%
| Z-Score (Absolute) |  | 0.25 | 0.25 | 10.14 | 1.1
| Analytical results for Mg in OREAS 255c (Certified Value 1.16 wt.%) | [20 empty] | Certified
Mg | Round | Replicate | Lab | Lab | Lab | Lab | Lab | Lab | Lab | Lab | Lab | Lab | Lab | Lab | Lab | Lab | Lab | Lab | Lab | Lab |  | 1
| No | No | 1.01 | 1.02 | 1.03 | 1.05 | 1.06 | 1.07 | 1.09 | 1.10 | 1.11 | 1.12 | 1.13 | 1.15 | 1.16 | 1.17 | 1.19 | 1.20 | 1.21 | 1.22 |  | wt.%
|  |  | AR*OES | AR*OES | AR*MS | AR*OES | AR*OES | AR*OES/MS | AR*OES/MS | AR*OES/MS | AR*OES | AR*MS | AR*MS | AR*MS | AR*OES/MS | AR*OES/MS | AR*MS | AR*MS | AR*MS | AR*OES |  | 2
|  |  | 25g | 0.5g | 0.2g | 0.2g | 0.5g | 01g | 0.5g | 0.2g | 0.5g | 0.5g | 0.5g | 0.5g | 01g | 0.2g | 0.5g | 0.5g | 0.5g | 0.25g |  | 3
| 1 | 1 | 1.19 | 1.337256 | 1.191858 | 0.9995376 | 1.39 | 1.2 | 1.37 | 1 | 1.17 | 1.14 | 1.19 | 1.09 | 1.175343 | 1.22 | 1.15 | 1.13 | 1.09 | 1.115 |  | 1
| 1 | 2 | 1.17 | 1.372572 | 1.220681 | 1.0350971 | 1.43 | 1.21 | 1.36 | 1.01 | 1.17 | 1.16 | 1.11 | 1.09 | 1.182825 | 1.22 | 1.2 | 1.14 | 1.14 | 1.109 |  | #N/A
| 1 | 3 | 1.15 | 1.357776 | 1.166591 | 1.0120796 | 1.32 | 1.22 | 1.35 | 1 | 1.17 | 1.12 | 1.26 | 1.1 | 1.21723 | 1.2 | 1.21 | 1.15 | 1.09 | 1.117 |  | 16
| 1 | 4 | 1.15 | 1.380996 | 1.194701 | 1.0223649 | 1.28 | 1.21 | 1.38 | 0.98 | 1.2 | 1.14 | 1.14 | 1.07 | 1.229421 | 1.19 | 1.17 | 1.19 | 1.12 | 1.12 |  | 1.162698
| 1 | 5 | 1.19 | 1.365228 | 1.166509 | 1.0718818 | 1.45 | 1.21 | 1.23 | 0.98 | 1.15 | 1.14 | 1.15 | 1.09 | 1.21732 | 1.2 | 1.15 | 1.16 | 1.11 | 1.101 |  | 95
| 1 | 6 | 1.18 | 1.34298 | 1.202729 | 1.0259819 | 1.41 | 1.21 | 1.27 | 0.97 | 1.18 | 1.15 | 1.26 | 1.1 | 1.201268 | 1.21 | 1.14 | 1.16 | 1.09 | 1.102
| Mean |  | 1.171667 | 1.359468 | 1.190512 | 1.027824 | 1.38 | 1.21 | 1.326667 | 0.99 | 1.173333 | 1.141667 | 1.185 | 1.09 | 1.203901 | 1.206667 | 1.17 | 1.155 | 1.106667 | 1.110667
| Median |  | 1.175 | 1.361502 | 1.19328 | 1.0241734 | 1.4 | 1.21 | 1.355 | 0.99 | 1.17 | 1.14 | 1.17 | 1.09 | 1.209249 | 1.205 | 1.16 | 1.155 | 1.1 | 1.112
| Std Dev. |  | 0.01834848 | 0.01694956 | 0.02110509 | 0.02479996 | 0.0663325 | 0.006324555 | 0.0615359 | 0.01549193 | 0.01632993 | 0.0132916 | 0.06348228 | 0.01095445 | 0.02133403 | 0.0121106 | 0.02898275 | 0.02073644 | 0.02065591 | 0.007966597
| Rel.Std.Dev. |  | 1.566% | 1.247% | 1.773% | 2.413% | 4.807% | 0.5227% | 4.638% | 1.565% | 1.392% | 1.164% | 5.357% | 1.005% | 1.772% | 1.004% | 2.477% | 1.795% | 1.866% | 0.7173%
| PDM3 |  | 0.7713% | 16.92% | 2.392% | -11.6% | 18.69% | 4.068% | 14.1% | -14.85% | 0.9147% | -1.809% | 1.918% | -6.253% | 3.544% | 3.782% | 0.628% | -0.6621% | -4.819% | -4.475%
| Z-Score (Absolute) |  | 0.02 | 3.52 | 0.34 | 2.72 | 3.9 | 0.71 | 2.9 | 3.43 | 0.02 | 0.58 | 0.24 | 1.55 | 0.59 | 0.64 | 0.05 | 0.33 | 1.24 | 1.16
| Analytical results for Mn in OREAS 255c (Certified Value 0.032 wt.%) | [20 empty] | Certified
Mn | Round | Replicate | Lab | Lab | Lab | Lab | Lab | Lab | Lab | Lab | Lab | Lab | Lab | Lab | Lab | Lab | Lab | Lab | Lab | Lab |  | 1
| No | No | 1.01 | 1.02 | 1.03 | 1.05 | 1.06 | 1.07 | 1.09 | 1.10 | 1.11 | 1.12 | 1.13 | 1.15 | 1.16 | 1.17 | 1.19 | 1.20 | 1.21 | 1.22 |  | wt.%
|  |  | AR*OES | AR*OES | AR*MS | AR*OES | AR*OES | AR*OES/MS | AR*OES/MS | AR*MS | AR*OES | AR*MS | AR*MS | AR*MS | AR*OES/MS | AR*OES/MS | AR*MS | AR*MS | AR*MS | AR*OES |  | 3
|  |  | 25g | 0.5g | 0.2g | 0.2g | 0.5g | 01g | 0.5g | 0.2g | 0.5g | 0.5g | 0.5g | 0.5g | 01g | 0.2g | 0.5g | 0.5g | 0.5g | 0.25g |  | 3
| 1 | 1 | 0.0324 | 0.0324324 | 0.0320348 | 0.0275876 | 0.02 | 0.0331 | 0.0333 | 0.0282 | 0.0344 | 0.0319 | 0.0313 | 0.0297 | 0.03286895 | 0.0342 | 0.0314 | 0.0306 | 0.0296 | 0.029 |  | 1
| 1 | 2 | 0.032 | 0.03335364 | 0.03288638 | 0.0280369 | 0.03 | 0.0332 | 0.0344 | 0.0284 | 0.0343 | 0.0324 | 0.0291 | 0.0295 | 0.03220507 | 0.0358 | 0.0328 | 0.031 | 0.0306 | 0.029 |  | 24
| 1 | 3 | 0.0316 | 0.0329454 | 0.03195459 | 0.0272686 | 0.02 | 0.0334 | 0.0334 | 0.0285 | 0.0345 | 0.0308 | 0.0321 | 0.03 | 0.03284331 | 0.0346 | 0.033 | 0.0309 | 0.0296 | 0.0293 |  | 16
| 1 | 4 | 0.0315 | 0.0330318 | 0.03202116 | 0.0276783 | 0.02 | 0.033 | 0.0341 | 0.0287 | 0.0347 | 0.0324 | 0.03 | 0.0292 | 0.0323774 | 0.0331 | 0.0322 | 0.0321 | 0.0305 | 0.0293 |  | 0.03177155
| 1 | 5 | 0.0328 | 0.03273156 | 0.03214157 | 0.0288906 | 0.03 | 0.033 | 0.0313 | 0.0282 | 0.0346 | 0.0321 | 0.0304 | 0.0296 | 0.03310603 | 0.0341 | 0.0315 | 0.0312 | 0.0307 | 0.0289 |  | 96
| 1 | 6 | 0.0321 | 0.0326754 | 0.0323191 | 0.0275693 | 0.02 | 0.033 | 0.0322 | 0.0281 | 0.0341 | 0.0324 | 0.033 | 0.0297 | 0.03264018 | 0.0348 | 0.0313 | 0.0311 | 0.0298 | 0.0311
| Mean |  | 0.03206667 | 0.0328617 | 0.03222627 | 0.02783855 | 0.02333333 | 0.03311667 | 0.03311667 | 0.02835 | 0.03443333 | 0.032 | 0.03098333 | 0.02961667 | 0.03267349 | 0.03443333 | 0.03203333 | 0.03115 | 0.03013333 | 0.02943333
| Median |  | 0.03205 | 0.03283848 | 0.03208818 | 0.02763295 | 0.02 | 0.03305 | 0.03335 | 0.0283 | 0.03445 | 0.03225 | 0.03085 | 0.02965 | 0.03274175 | 0.0344 | 0.03185 | 0.03105 | 0.03015 | 0.02915
| Std Dev. |  | 0.0004885352 | 0.0003205892 | 0.0003475861 | 0.0005713399 | 0.005163978 | 0.0001602082 | 0.001172035 | 0.0002258318 | 0.0002160247 | 0.0006228965 | 0.001433062 | 0.0002639444 | 0.0003353611 | 0.0008914408 | 0.0007447595 | 0.0005089204 | 0.0005202563 | 0.0008334667
| Rel.Std.Dev. |  | 1.523% | 0.9756% | 1.079% | 2.052% | 22.13% | 0.4838% | 3.539% | 0.7966% | 0.6274% | 1.947% | 4.625% | 0.8912% | 1.026% | 2.589% | 2.325% | 1.634% | 1.727% | 2.832%
| PDM3 |  | 0.9289% | 3.431% | 1.431% | -12.38% | -26.56% | 4.234% | 4.234% | -10.77% | 8.378% | 0.719% | -2.481% | -6.782% | 2.839% | 8.378% | 0.824% | -1.956% | -5.156% | -7.359%
| Z-Score (Absolute) |  | 0.03 | 0.52 | 0.13 | 2.56 | 5.32 | 0.67 | 0.67 | 2.25 | 1.48 | 0.01 | 0.63 | 1.47 | 0.4 | 1.48 | 0.01 | 0.53 | 1.15 | 1.58
| Analytical results for Mo in OREAS 255c (Certified Value 3.94 ppm) | [20 empty] | Certified
Mo | Round | Replicate | Lab | Lab | Lab | Lab | Lab | Lab | Lab | Lab | Lab | Lab | Lab | Lab | Lab | Lab | Lab | Lab | Lab |  |  | 1
| No | No | 1.01 | 1.03 | 1.05 | 1.07 | 1.09 | 1.10 | 1.11 | 1.12 | 1.13 | 1.14 | 1.15 | 1.16 | 1.17 | 1.19 | 1.20 | 1.21 | 1.22 |  |  | ppm
|  |  | AR*MS | AR*MS | AR*OES | AR*OES/MS | AR*OES/MS | AR*MS | AR*OES | AR*MS | AR*MS | AR*OES/MS | AR*MS | AR*OES/MS | AR*OES/MS | AR*MS | AR*MS | AR*MS | AR*MS |  |  | 2
|  |  | 25g | 0.2g | 0.2g | 01g | 0.5g | 0.2g | 0.5g | 0.5g | 0.5g | 0.5g | 0.5g | 01g | 0.2g | 0.5g | 0.5g | 0.5g | 0.25g |  |  | 3
| 1 | 1 | 4.4 | 3.99749 | < 10 | 4.3 | 3.89 | 3.3 | 3.803333 | 3.46 | 4 | 4.724 | 3.65 | 3.664662 | 4.09 | 3.66 | 4.28 | 3.64 | 4.12 |  |  | 1
| 1 | 2 | 4.4 | 4.090337 | < 10 | 4.3 | 3.92 | 3.35 | 3.776667 | 3.53 | 3.8 | 4.763 | 3.79 | 3.428194 | 4.28 | 3.85 | 4.24 | 3.62 | 4.22 |  |  | 25
| 1 | 3 | 4.3 | 3.987045 | < 10 | 4.3 | 3.77 | 3.37 | 3.846667 | 3.42 | 3.3 | 4.958 | 3.85 | 3.495027 | 4.08 | 3.69 | 4.38 | 3.58 | 4.04 |  |  | 16
| 1 | 4 | 4.3 | 3.965 | < 10 | 4.4 | 3.92 | 3.38 | 3.85 | 3.46 | 4.2 | 4.742 | 3.8 | 3.470567 | 4.01 | 3.71 | 4.31 | 3.7 | 4.16 |  |  | 3.942742
| 1 | 5 | 4.3 | 3.999973 | < 10 | 4.4 | 3.56 | 3.36 | 3.83 | 3.56 | 3.9 | 4.922 | 3.75 | 3.692304 | 4.07 | 3.61 | 4.4 | 3.57 | 4.13 |  |  | 97
| 1 | 6 | 4.3 | 4.386811 | < 10 | 4.3 | 3.77 | 3.35 | 3.786667 | 3.7 | 4 | 4.852 | 3.96 | 3.456288 | 4.17 | 3.57 | 4.05 | 3.54 | 4.07
| Mean |  | 4.333333 | 4.071109 |  | 4.333333 | 3.805 | 3.351667 | 3.815556 | 3.521667 | 3.866667 | 4.826833 | 3.8 | 3.534507 | 4.116667 | 3.681667 | 4.276667 | 3.608333 | 4.123333
| Median |  | 4.3 | 3.998732 |  | 4.3 | 3.83 | 3.355 | 3.816667 | 3.495 | 3.95 | 4.8075 | 3.795 | 3.482797 | 4.085 | 3.675 | 4.295 | 3.6 | 4.125
| Std Dev. |  | 0.05163978 | 0.1605261 |  | 0.05163978 | 0.1386723 | 0.02786874 | 0.03117454 | 0.1012752 | 0.3076795 | 0.0987328 | 0.1031504 | 0.1139367 | 0.09500877 | 0.09724539 | 0.1262801 | 0.05741661 | 0.06408328
| Rel.Std.Dev. |  | 1.192% | 3.943% |  | 1.192% | 3.644% | 0.8315% | 0.817% | 2.876% | 7.957% | 2.045% | 2.714% | 3.224% | 2.308% | 2.641% | 2.953% | 1.591% | 1.554%
| PDM3 |  | 9.907% | 3.256% |  | 9.907% | -3.494% | -14.99% | -3.226% | -10.68% | -1.929% | 22.42% | -3.62% | -10.35% | 4.411% | -6.622% | 8.469% | -8.482% | 4.58%
| Z-Score (Absolute) |  | 1.22 | 0.53 | 2.96 | 1.22 | 0.16 | 1.34 | 0.13 | 0.9 | 0 | 2.51 | 0.17 | 0.87 | 0.65 | 0.48 | 1.07 | 0.67 | 0.67
| Analytical results for Na in OREAS 255c (Certified Value 0.268 wt.%) | [20 empty] | Certified
Na | Round | Replicate | Lab | Lab | Lab | Lab | Lab | Lab | Lab | Lab | Lab | Lab | Lab | Lab | Lab | Lab | Lab | Lab | Lab |  |  | 1
| No | No | 1.01 | 1.03 | 1.05 | 1.06 | 1.07 | 1.09 | 1.10 | 1.11 | 1.12 | 1.13 | 1.15 | 1.16 | 1.17 | 1.19 | 1.20 | 1.21 | 1.22 |  |  | wt.%
|  |  | AR*OES | AR*MS | AR*OES | AR*OES | AR*OES/MS | AR*OES/MS | AR*MS | AR*OES | AR*MS | AR*MS | AR*MS | AR*OES/MS | AR*OES/MS | AR*MS | AR*MS | AR*MS | AR*OES |  |  | 3
|  |  | 25g | 0.2g | 0.2g | 0.5g | 01g | 0.5g | 0.2g | 0.5g | 0.5g | 0.5g | 0.5g | 01g | 0.2g | 0.5g | 0.5g | 0.5g | 0.25g |  |  | 3
| 1 | 1 | 0.29 | 0.26977 | 0.2656948 | 1.18 | 0.27 | 0.283 | 0.22 | 0.27 | 0.27 | 0.248 | 0.25 | 0.2716499 | 0.3 | 0.25 | 0.27 | 0.26 | 0.201 |  |  | 1
| 1 | 2 | 0.29 | 0.28034 | 0.2749761 | 1.23 | 0.27 | 0.306 | 0.23 | 0.27 | 0.27 | 0.228 | 0.25 | 0.2528904 | 0.31 | 0.26 | 0.28 | 0.27 | 0.199 |  |  | #N/A
| 1 | 3 | 0.28 | 0.278144 | 0.2669375 | 1.18 | 0.28 | 0.265 | 0.23 | 0.27 | 0.26 | 0.271 | 0.26 | 0.2490827 | 0.3 | 0.26 | 0.28 | 0.26 | 0.204 |  |  | 16
| 1 | 4 | 0.28 | 0.2740804 | 0.2698109 | 1.15 | 0.27 | 0.308 | 0.23 | 0.27 | 0.27 | 0.24 | 0.25 | 0.2525246 | 0.29 | 0.26 | 0.29 | 0.27 | 0.206 |  |  | 0.267621
| 1 | 5 | 0.3 | 0.2801196 | 0.2839898 | 1.17 | 0.27 | 0.249 | 0.22 | 0.27 | 0.27 | 0.242 | 0.25 | 0.259649 | 0.3 | 0.25 | 0.28 | 0.27 | 0.201 |  |  | 98
| 1 | 6 | 0.29 | 0.2798741 | 0.2692736 | 1.17 | 0.27 | 0.282 | 0.22 | 0.26 | 0.28 | 0.266 | 0.26 | 0.2749929 | 0.3 | 0.24 | 0.28 | 0.26 | 0.229
| Mean |  | 0.2883333 | 0.2770547 | 0.27178045 | 1.18 | 0.2716667 | 0.2821667 | 0.225 | 0.2683333 | 0.27 | 0.2491667 | 0.2533333 | 0.2601316 | 0.3 | 0.2533333 | 0.28 | 0.265 | 0.2066667
| Median |  | 0.29 | 0.279009 | 0.26954225 | 1.175 | 0.27 | 0.2825 | 0.225 | 0.27 | 0.27 | 0.245 | 0.25 | 0.2562697 | 0.3 | 0.255 | 0.28 | 0.265 | 0.2025
| Std Dev. |  | 0.007527727 | 0.00427165 | 0.006781344 | 0.02683282 | 0.004082483 | 0.02293832 | 0.005477226 | 0.004082483 | 0.006324555 | 0.0164002 | 0.005163978 | 0.0108272 | 0.006324555 | 0.008164966 | 0.006324555 | 0.005477226 | 0.01121903
| Rel.Std.Dev. |  | 2.611% | 1.542% | 2.495% | 2.274% | 1.503% | 8.129% | 2.434% | 1.521% | 2.342% | 6.582% | 2.038% | 4.162% | 2.108% | 3.223% | 2.259% | 2.067% | 5.429%
| PDM3 |  | 7.739% | 3.525% | 1.554% | 340.9% | 1.512% | 5.435% | -15.93% | 0.2662% | 0.8889% | -6.896% | -5.339% | -2.799% | 12.1% | -5.339% | 4.626% | -0.9794% | -22.78%
| Z-Score (Absolute) |  | 1.02 | 0.39 | 0.1 | 50.43 | 0.09 | 0.67 | 2.49 | 0.09 | 0 | 1.15 | 0.92 | 0.55 | 1.66 | 0.92 | 0.55 | 0.28 | 3.51
| Analytical results for Nb in OREAS 255c (Indicative Value 0.49 ppm) | [20 empty] | Indicative
Nb | Round | Replicate | Lab | Lab | Lab | Lab | Lab | Lab | Lab | Lab | Lab | Lab | Lab | Lab | Lab | Lab | Lab |  |  |  |  | 1
| No | No | 1.01 | 1.03 | 1.06 | 1.07 | 1.09 | 1.10 | 1.11 | 1.12 | 1.15 | 1.16 | 1.17 | 1.19 | 1.20 | 1.21 | 1.22 |  |  |  |  | ppm
|  |  | AR*MS | AR*MS | AR*OES | AR*OES/MS | AR*OES/MS | AR*OES/MS | AR*OES | AR*MS | AR*MS | AR*OES/MS | AR*OES/MS | AR*MS | AR*MS | AR*MS | AR*MS |  |  |  |  | 2
|  |  | 25g | 0.2g | 0.5g | 01g | 0.5g | 0.2g | 0.5g | 0.5g | 0.5g | 01g | 0.2g | 0.5g | 0.5g | 0.5g | 0.25g |  |  |  |  | 2
| 1 | 1 | 0.52 | 0.3969286 | 25 | 0.6 | 0.3 | < 1 | < 5 | 0.47 | 0.39 | 0.8618918 | 0.7 | 0.49 | 0.73 | 0.34 | 0.25 |  |  |  |  | 1
| 1 | 2 | 0.51 | 0.422793 | 25 | 0.6 | 0.3 | < 1 | < 5 | 0.54 | 0.39 | 0.7605272 | 0.7 | 0.51 | 0.62 | 0.32 | 0.26 |  |  |  |  | 5
| 1 | 3 | 0.54 | 0.4210879 | 15 | 0.6 | 0.3 | < 1 | < 5 | 0.47 | 0.38 | 0.8396949 | 0.7 | 0.47 | 0.63 | 0.31 | 0.27 |  |  |  |  | 16
| 1 | 4 | 0.47 | 0.4082767 | 17 | 0.6 | 0.3 | < 1 | < 5 | 0.53 | 0.41 | 0.8795056 | 0.6 | 0.47 | 0.61 | 0.36 | 0.25 |  |  |  |  | 0.4936229
| 1 | 5 | 0.51 | 0.4060543 | 27 | 0.6 | 0.3 | < 1 | < 5 | 0.54 | 0.38 | 0.7954325 | 0.7 | 0.46 | 0.69 | 0.32 | 0.25 |  |  |  |  | 11
| 1 | 6 | 0.46 | 0.4067628 | 25 | 0.6 | 0.3 | < 1 | < 5 | 0.51 | 0.36 | 0.761894 | 0.7 | 0.43 | 0.65 | 0.36 | 0.25
| Mean |  | 0.5016667 | 0.4103172 | 22.33333 | 0.6 | 0.3 |  |  | 0.51 | 0.385 | 0.816491 | 0.6833333 | 0.4716667 | 0.655 | 0.335 | 0.255
| Median |  | 0.51 | 0.4075197 | 25 | 0.6 | 0.3 |  |  | 0.52 | 0.385 | 0.8175637 | 0.7 | 0.47 | 0.64 | 0.33 | 0.25
| Std Dev. |  | 0.03060501 | 0.009857775 | 5.006662 | 0 | 0 |  |  | 0.03286335 | 0.01643168 | 0.05123812 | 0.04082483 | 0.0271416 | 0.04636809 | 0.02167948 | 0.0083666
| Rel.Std.Dev. |  | 6.101% | 2.402% | 22.42% | 0% | 0% |  |  | 6.444% | 4.268% | 6.275% | 5.974% | 5.754% | 7.079% | 6.471% | 3.281%
| PDM3 |  | 1.63% | -16.88% | 4424% | 21.55% | -39.22% |  |  | 3.318% | -22.01% | 65.41% | 38.43% | -4.448% | 32.69% | -32.13% | -48.34%
| Z-Score (Absolute) |  | 0 | 0.4 | 96.01 | 0.43 | 0.89 | 0.01 | 8.79 | 0.04 | 0.51 | 1.38 | 0.8 | 0.13 | 0.67 | 0.73 | 1.08
| Analytical results for Nd in OREAS 255c (Indicative Value 22.8 ppm) | [20 empty] | Indicative
Nd | Round | Replicate | Lab | Lab | [17 empty] | 1
| No | No | 1.01 | 1.09 | [17 empty] | ppm
|  |  | AR*MS | AR*OES/MS | [17 empty] | 1
|  |  | 25g | 0.5g | [17 empty] | 1
| 1 | 1 | 23.474 | 23.1 | [17 empty] | 1
| 1 | 2 | 23.476 | 23.4 | [17 empty] | 6
| 1 | 3 | 23.015 | 22.2 | [17 empty] | 16
| 1 | 4 | 22.68 | 22.7 | [17 empty] | 22.83533
| 1 | 5 | 23.395 | 20.8 | [17 empty] | 12
| 1 | 6 | 23.084 | 22.7
| Mean |  | 23.18733 | 22.48333
| Median |  | 23.2395 | 22.7
| Std Dev. |  | 0.3182437 | 0.9196014
| Rel.Std.Dev. |  | 1.372% | 4.09%
| PDM3 |  | 1.541% | -1.541%
| Z-Score (Absolute) |  | 0.67 | 0.67
| Analytical results for Ni in OREAS 255c (Certified Value 84 ppm) | [20 empty] | Certified
Ni | Round | Replicate | Lab | Lab | Lab | Lab | Lab | Lab | Lab | Lab | Lab | Lab | Lab | Lab | Lab | Lab | Lab | Lab | Lab | Lab |  | 1
| No | No | 1.01 | 1.02 | 1.03 | 1.05 | 1.06 | 1.07 | 1.09 | 1.10 | 1.11 | 1.12 | 1.13 | 1.15 | 1.16 | 1.17 | 1.19 | 1.20 | 1.21 | 1.22 |  | ppm
|  |  | AR*OES | AR*OES | AR*MS | AR*OES | AR*OES | AR*OES/MS | AR*OES/MS | AR*MS | AR*OES | AR*MS | AR*MS | AR*MS | AR*OES/MS | AR*OES/MS | AR*MS | AR*MS | AR*MS | AR*MS |  | 0
|  |  | 25g | 0.5g | 0.2g | 0.2g | 0.5g | 01g | 0.5g | 0.2g | 0.5g | 0.5g | 0.5g | 0.5g | 01g | 0.2g | 0.5g | 0.5g | 0.5g | 0.25g |  | 1
| 1 | 1 | 85 | 85.1364 | 81.39538 | 75.705 | 70 | 81 | 89.6 | 81.7 | 80.48267 | 82.9 | 80.3 | 83.8 | 86.43503 | 89.3 | 83.4 | 84.5 | 82.8 | 61.7 |  | 1
| 1 | 2 | 84 | 87.7392 | 83.72957 | 77.211 | 72 | 81 | 91.9 | 82.1 | 80.21533 | 85.2 | 75.1 | 85.9 | 87.13987 | 90.6 | 87.8 | 85.4 | 84.6 | 61.4 |  | 28
| 1 | 3 | 82.8 | 86.0436 | 82.22624 | 75.417 | 66 | 80 | 92.7 | 83.6 | 80.77333 | 81.7 | 83.4 | 88.8 | 87.08765 | 89.2 | 85.9 | 83.8 | 81.1 | 61.9 |  | 16
| 1 | 4 | 82.5 | 88.182 | 81.21878 | 76.034 | 69 | 80 | 91.7 | 83 | 80.984 | 83.3 | 80.3 | 86.5 | 85.98144 | 90.5 | 84.8 | 88.3 | 85.1 | 62.4 |  | 83.92965
| 1 | 5 | 85.6 | 86.292 | 82.60559 | 79.173 | 74 | 81 | 89.1 | 82.7 | 80.61 | 83.7 | 77.1 | 84.5 | 87.43531 | 88.8 | 82.7 | 86.5 | 82.7 | 62.6 |  | 99
| 1 | 6 | 83.7 | 86.4972 | 83.31071 | 79.71 | 72 | 81 | 87.9 | 81.7 | 79.40233 | 86.4 | 80.4 | 87.1 | 86.17245 | 88.1 | 82.4 | 85.3 | 81.6 | 63.5
| Mean |  | 83.93333 | 86.6484 | 82.41438 | 77.20833 | 70.5 | 80.66667 | 90.48333 | 82.46667 | 80.41128 | 83.86667 | 79.43333 | 86.1 | 86.70862 | 89.41667 | 84.5 | 85.63333 | 82.98333 | 62.25
| Median |  | 83.85 | 86.3946 | 82.41592 | 76.6225 | 71 | 81 | 90.65 | 82.4 | 80.54633 | 83.5 | 80.3 | 86.2 | 86.76134 | 89.25 | 84.1 | 85.35 | 82.75 | 62.15
| Std Dev. |  | 1.209408 | 1.126373 | 1.007264 | 1.842075 | 2.810694 | 0.5163978 | 1.885117 | 0.7659417 | 0.5585777 | 1.683647 | 2.911815 | 1.807761 | 0.5914115 | 0.9745084 | 2.088061 | 1.592064 | 1.59175 | 0.7556454
| Rel.Std.Dev. |  | 1.441% | 1.3% | 1.222% | 2.386% | 3.987% | 0.6402% | 2.083% | 0.9288% | 0.6947% | 2.008% | 3.666% | 2.1% | 0.6821% | 1.09% | 2.471% | 1.859% | 1.918% | 1.214%
| PDM3 |  | 0.004393% | 3.239% | -1.805% | -8.008% | -16% | -3.888% | 7.809% | -1.743% | -4.192% | -0.07504% | -5.357% | 2.586% | 3.311% | 6.538% | 0.6796% | 2.03% | -1.128% | -25.83%
| Z-Score (Absolute) |  | 0.12 | 0.75 | 0.24 | 1.45 | 3.02 | 0.64 | 1.65 | 0.22 | 0.7 | 0.1 | 0.93 | 0.63 | 0.77 | 1.4 | 0.25 | 0.52 | 0.1 | 4.95
| Analytical results for P in OREAS 255c (Certified Value 0.048 wt.%) | [20 empty] | Certified
P | Round | Replicate | Lab | Lab | Lab | Lab | Lab | Lab | Lab | Lab | Lab | Lab | Lab | Lab | Lab | Lab | Lab | Lab | Lab |  |  | 1
| No | No | 1.01 | 1.03 | 1.05 | 1.06 | 1.07 | 1.09 | 1.10 | 1.11 | 1.12 | 1.13 | 1.15 | 1.16 | 1.17 | 1.19 | 1.20 | 1.21 | 1.22 |  |  | wt.%
|  |  | AR*OES | AR*MS | AR*OES | AR*OES | AR*OES/MS | AR*OES/MS | AR*OES/MS | AR*OES | AR*MS | AR*MS | AR*MS | AR*OES/MS | AR*OES/MS | AR*MS | AR*MS | AR*MS | AR*OES |  |  | 3
|  |  | 25g | 0.2g | 0.2g | 0.5g | 01g | 0.5g | 0.2g | 0.5g | 0.5g | 0.5g | 0.5g | 01g | 0.2g | 0.5g | 0.5g | 0.5g | 0.25g |  |  | 3
| 1 | 1 | 0.0481 | 0.0501308 | 0.0456974 | 0.05 | 0.0516 | 0.05 | 0.0442 | 0.0452 | 0.048 | 0.047 | 0.047 | 0.05365114 | 0.05 | 0.049 | 0.048 | 0.046 | 0.041 |  |  | 1
| 1 | 2 | 0.0469 | 0.05139846 | 0.0451203 | 0.06 | 0.0518 | 0.05 | 0.0443 | 0.0452 | 0.05 | 0.044 | 0.046 | 0.05378427 | 0.05 | 0.049 | 0.048 | 0.048 | 0.042 |  |  | #N/A
| 1 | 3 | 0.0467 | 0.04897991 | 0.0431348 | 0.05 | 0.0514 | 0.051 | 0.044 | 0.0453 | 0.048 | 0.049 | 0.047 | 0.05292538 | 0.05 | 0.049 | 0.049 | 0.046 | 0.042 |  |  | 16
| 1 | 4 | 0.0463 | 0.05035971 | 0.0457694 | 0.05 | 0.052 | 0.051 | 0.0441 | 0.0457 | 0.049 | 0.046 | 0.046 | 0.05302602 | 0.05 | 0.05 | 0.05 | 0.048 | 0.043 |  |  | 0.04837572
| 1 | 5 | 0.0484 | 0.04931572 | 0.0446897 | 0.06 | 0.0521 | 0.05 | 0.044 | 0.0454 | 0.049 | 0.046 | 0.046 | 0.0524123 | 0.05 | 0.049 | 0.049 | 0.047 | 0.041 |  |  | 100
| 1 | 6 | 0.047 | 0.05099763 | 0.0442958 | 0.05 | 0.0515 | 0.049 | 0.0444 | 0.0448 | 0.049 | 0.051 | 0.047 | 0.05298063 | 0.05 | 0.048 | 0.049 | 0.047 | 0.043
| Mean |  | 0.04723333 | 0.05019704 | 0.04478457 | 0.05333333 | 0.05173333 | 0.05016667 | 0.04416667 | 0.04526667 | 0.04883333 | 0.04716667 | 0.0465 | 0.05312996 | 0.05 | 0.049 | 0.04883333 | 0.047 | 0.042
| Median |  | 0.04695 | 0.05024526 | 0.044905 | 0.05 | 0.0517 | 0.05 | 0.04415 | 0.04525 | 0.049 | 0.0465 | 0.0465 | 0.05300333 | 0.05 | 0.049 | 0.049 | 0.047 | 0.042
| Std Dev. |  | 0.0008286535 | 0.0009352392 | 0.0009884838 | 0.005163978 | 0.0002804758 | 0.0007527727 | 0.0001632993 | 0.000294392 | 0.0007527727 | 0.002483277 | 0.0005477226 | 0.0005078862 | 7.601177e-18 | 0.0006324555 | 0.0007527727 | 0.0008944272 | 0.0008944272
| Rel.Std.Dev. |  | 1.754% | 1.863% | 2.207% | 9.682% | 0.5422% | 1.501% | 0.3697% | 0.6504% | 1.542% | 5.265% | 1.178% | 0.9559% | 1.52e-14% | 1.291% | 1.542% | 1.903% | 2.13%
| PDM3 |  | -2.361% | 3.765% | -7.423% | 10.25% | 6.941% | 3.702% | -8.701% | -6.427% | 0.946% | -2.499% | -3.877% | 9.828% | 3.358% | 1.29% | 0.946% | -2.844% | -13.18%
| Z-Score (Absolute) |  | 0.59 | 0.5 | 1.49 | 1.66 | 1.07 | 0.49 | 1.72 | 1.31 | 0 | 0.61 | 0.86 | 1.58 | 0.43 | 0.06 | 0 | 0.67 | 2.51
| Analytical results for Pb in OREAS 255c (Certified Value 11.5 ppm) | [20 empty] | Certified
Pb | Round | Replicate | Lab | Lab | Lab | Lab | Lab | Lab | Lab | Lab | Lab | Lab | Lab | Lab | Lab | Lab | Lab | Lab | Lab |  |  | 1
| No | No | 1.01 | 1.03 | 1.05 | 1.06 | 1.07 | 1.09 | 1.10 | 1.11 | 1.12 | 1.13 | 1.14 | 1.15 | 1.16 | 1.17 | 1.19 | 1.20 | 1.21 |  |  | ppm
|  |  | AR*MS | AR*MS | AR*OES | AR*OES | AR*OES/MS | AR*OES/MS | AR*MS | AR*OES | AR*MS | AR*MS | AR*OES/MS | AR*MS | AR*OES/MS | AR*OES/MS | AR*MS | AR*MS | AR*MS |  |  | 1
|  |  | 25g | 0.2g | 0.2g | 0.5g | 01g | 0.5g | 0.2g | 0.5g | 0.5g | 0.5g | 0.5g | 0.5g | 01g | 0.2g | 0.5g | 0.5g | 0.5g |  |  | 2
| 1 | 1 | 12 | 11.64809 | < 100 | 19 | 11.5 | 11.5 | 10.8 | 11.50623 | 10.4 | 11 | 7.21991402 | 9.6 | 12.70592 | 13.2 | 11.1 | 12.4 | 11.4 |  |  | 1
| 1 | 2 | 11.8 | 11.83111 | < 100 | 17 | 11.3 | 11.9 | 11 | 11.29823 | 10.6 | 9.9 | 7.2955208 | 9.9 | 12.86815 | 13.2 | 12 | 12.2 | 11.7 |  |  | 29
| 1 | 3 | 11.6 | 11.54238 | < 100 | 13 | 12 | 11.8 | 11.2 | 11.77777 | 10.1 | 9.3 | 7.44144112 | 9.9 | 12.77145 | 13.1 | 11.3 | 12.1 | 11.8 |  |  | 16
| 1 | 4 | 11.5 | 11.86504 | < 100 | 19 | 11.6 | 12 | 11.1 | 11.4925 | 10.2 | 11 | 7.100098 | 9.6 | 12.80315 | 13.1 | 11.4 | 12.1 | 11.4 |  |  | 11.46246
| 1 | 5 | 11.7 | 11.9649 | < 100 | 13 | 11.5 | 11.2 | 10.3 | 11.30253 | 10.2 | 10.5 | 7.17535273 | 9.9 | 13.14397 | 12.8 | 11.4 | 12.4 | 11.4 |  |  | 101
| 1 | 6 | 11.6 | 11.71052 | < 100 | 17 | 11.5 | 11.1 | 10.8 | 11.36223 | 10.4 | 10.8 | 7.18217575 | 10.2 | 13.19208 | 13.5 | 11.2 | 11.7 | 11.6
| Mean |  | 11.7 | 11.76034 |  | 16.33333 | 11.56667 | 11.58333 | 10.86667 | 11.45658 | 10.31667 | 10.41667 | 7.23575 | 9.85 | 12.91412 | 13.15 | 11.4 | 12.15 | 11.55
| Median |  | 11.65 | 11.77082 |  | 17 | 11.5 | 11.65 | 10.9 | 11.42737 | 10.3 | 10.65 | 7.201044885 | 9.9 | 12.83565 | 13.15 | 11.35 | 12.15 | 11.5
| Std Dev. |  | 0.1788854 | 0.1551796 |  | 2.73252 | 0.233809 | 0.3763863 | 0.3204164 | 0.1814508 | 0.1834848 | 0.6853223 | 0.1192071 | 0.2258318 | 0.2040717 | 0.2258318 | 0.3162278 | 0.2588436 | 0.1760682
| Rel.Std.Dev. |  | 1.529% | 1.32% |  | 16.73% | 2.021% | 3.249% | 2.949% | 1.584% | 1.779% | 6.579% | 1.647% | 2.293% | 1.58% | 1.717% | 2.774% | 2.13% | 1.524%
| PDM3 |  | 2.072% | 2.599% |  | 42.49% | 0.9092% | 1.055% | -5.198% | -0.05123% | -9.996% | -9.124% | -36.87% | -14.07% | 12.66% | 14.72% | -0.5449% | 5.998% | 0.7638%
| Z-Score (Absolute) |  | 0.13 | 0.19 | 37.02 | 4.59 | 0 | 0.02 | 0.67 | 0.11 | 1.2 | 1.11 | 4.17 | 1.65 | 1.3 | 1.53 | 0.16 | 0.56 | 0.02
| Analytical results for Pd in OREAS 255c (Indicative Value < 10 ppb) | [20 empty] | Indicative
Pd | Round | Replicate | Lab | Lab | [17 empty] | 1
| No | No | 1.01 | 1.16 | [17 empty] | ppb
|  |  | AR*MS | AR*OES/MS | [17 empty] | 1
|  |  | 25g | 01g | [17 empty] | 1
| 1 | 1 | < 10 | < 10 | [17 empty] | 1
| 1 | 2 | < 10 | < 10 | [17 empty] | 7
| 1 | 3 | < 10 | < 10 | [17 empty] | 16
| 1 | 4 | < 10 | < 10 | [17 empty] | < 10
| 1 | 5 | < 10 | < 10 | [17 empty] | 13
| 1 | 6 | < 10 | < 10
Mean
Median
Std Dev.
Rel.Std.Dev.
PDM3
| Z-Score (Absolute) |  | NA | NA
| Analytical results for Pr in OREAS 255c (Indicative Value 5.89 ppm) | [20 empty] | Indicative
Pr | Round | Replicate | Lab | Lab | Lab | [16 empty] | 1
| No | No | 1.01 | 1.03 | 1.09 | [16 empty] | ppm
|  |  | AR*MS | AR*MS | AR*OES/MS | [16 empty] | 2
|  |  | 25g | 0.2g | 0.5g | [16 empty] | 2
| 1 | 1 | 6.239 | 5.392538 | 6.3 | [16 empty] | 1
| 1 | 2 | 6.024 | 5.728373 | 6.3 | [16 empty] | 8
| 1 | 3 | 5.882 | 5.810875 | 6.1 | [16 empty] | 16
| 1 | 4 | 5.79 | 5.596617 | 6.2 | [16 empty] | 5.887709
| 1 | 5 | 5.928 | 5.693353 | 5.6 | [16 empty] | 14
| 1 | 6 | 5.924 | 5.370003 | 6.1
| Mean |  | 5.9645 | 5.598626 | 6.1
| Median |  | 5.926 | 5.644985 | 6.15
| Std Dev. |  | 0.1543499 | 0.1819903 | 0.2607681
| Rel.Std.Dev. |  | 2.588% | 3.251% | 4.275%
| PDM3 |  | 1.304% | -4.91% | 3.606%
| Z-Score (Absolute) |  | 0 | 1.82 | 0.67
| Analytical results for Pt in OREAS 255c (Indicative Value < 5 ppb) | [20 empty] | Indicative
Pt | Round | Replicate | Lab | Lab | [17 empty] | 1
| No | No | 1.01 | 1.16 | [17 empty] | ppb
|  |  | AR*MS | AR*OES/MS | [17 empty] | 2
|  |  | 25g | 01g | [17 empty] | 2
| 1 | 1 | < 5 | < 5 | [17 empty] | 1
| 1 | 2 | < 5 | < 5 | [17 empty] | 3
| 1 | 3 | < 5 | < 5 | [17 empty] | 16
| 1 | 4 | < 5 | < 5 | [17 empty] | < 5
| 1 | 5 | < 5 | < 5 | [17 empty] | 9
| 1 | 6 | < 5 | < 5
Mean
Median
Std Dev.
Rel.Std.Dev.
PDM3
| Z-Score (Absolute) |  | NA | NA
| Analytical results for Rb in OREAS 255c (Certified Value 14.6 ppm) | [20 empty] | Certified
Rb | Round | Replicate | Lab | Lab | Lab | Lab | Lab | Lab | Lab | Lab | Lab | Lab | Lab | Lab | Lab | [6 empty] | 1
| No | No | 1.01 | 1.03 | 1.07 | 1.09 | 1.10 | 1.12 | 1.15 | 1.16 | 1.17 | 1.19 | 1.20 | 1.21 | 1.22 | [6 empty] | ppm
|  |  | AR*MS | AR*MS | AR*OES/MS | AR*OES/MS | AR*MS | AR*MS | AR*MS | AR*OES/MS | AR*OES/MS | AR*MS | AR*MS | AR*MS | AR*MS | [6 empty] | 1
|  |  | 25g | 0.2g | 01g | 0.5g | 0.2g | 0.5g | 0.5g | 01g | 0.2g | 0.5g | 0.5g | 0.5g | 0.25g | [6 empty] | 2
| 1 | 1 | 16.32 | 15.50549 | 13.9 | 15.6 | 14.1 | 13 | 13.9 | 15.30265 | 19.8 | 14.4 | 15.9 | 13.7 | 12.67 | [6 empty] | 1
| 1 | 2 | 16.16 | 15.8247 | 13.7 | 15.9 | 14.1 | 13.2 | 14.8 | 14.81912 | 20.6 | 15.6 | 15.7 | 14.3 | 12.45 | [6 empty] | 31
| 1 | 3 | 16.37 | 14.45389 | 14.4 | 15.4 | 14.4 | 12.6 | 14.9 | 15.30782 | 20 | 14.9 | 15.6 | 13.8 | 12.93 | [6 empty] | 16
| 1 | 4 | 15.57 | 15.48784 | 13.9 | 15.6 | 14.3 | 13 | 14.2 | 15.4263 | 19.4 | 14.9 | 15.6 | 14.5 | 12.86 | [6 empty] | 14.57771
| 1 | 5 | 15.96 | 14.48616 | 14.6 | 14.2 | 14.2 | 13.1 | 14.6 | 15.15236 | 19.6 | 14.4 | 15.9 | 14.1 | 12.47 | [6 empty] | 102
| 1 | 6 | 15.71 | 15.37707 | 14.1 | 15.1 | 14.2 | 13.8 | 14.4 | 14.73172 | 20.2 | 14.4 | 15.3 | 14.3 | 12.43
| Mean |  | 16.015 | 15.18919 | 14.1 | 15.3 | 14.21667 | 13.11667 | 14.46667 | 15.12333 | 19.93333 | 14.76667 | 15.66667 | 14.11667 | 12.635
| Median |  | 16.06 | 15.43246 | 14 | 15.5 | 14.2 | 13.05 | 14.5 | 15.22751 | 19.9 | 14.65 | 15.65 | 14.2 | 12.57
| Std Dev. |  | 0.3268486 | 0.5767702 | 0.3405877 | 0.6 | 0.1169045 | 0.3920034 | 0.3777124 | 0.2845106 | 0.4320494 | 0.4760952 | 0.2250926 | 0.3125167 | 0.220159
| Rel.Std.Dev. |  | 2.041% | 3.797% | 2.416% | 3.922% | 0.8223% | 2.989% | 2.611% | 1.881% | 2.167% | 3.224% | 1.437% | 2.214% | 1.742%
| PDM3 |  | 9.86% | 4.195% | -3.277% | 4.955% | -2.477% | -10.02% | -0.7617% | 3.743% | 36.74% | 1.296% | 7.47% | -3.163% | -13.33%
| Z-Score (Absolute) |  | 1.3 | 0.44 | 0.69 | 0.55 | 0.57 | 1.71 | 0.31 | 0.37 | 5.36 | 0 | 0.93 | 0.67 | 2.21
| Analytical results for Re in OREAS 255c (Certified Value 0.001 ppm) | [20 empty] | Certified
Re | Round | Replicate | Lab | Lab | Lab | Lab | Lab | Lab | Lab | Lab | Lab | Lab | [9 empty] | 1
| No | No | 1.01 | 1.07 | 1.09 | 1.10 | 1.12 | 1.15 | 1.16 | 1.19 | 1.20 | 1.21 | [9 empty] | ppm
|  |  | AR*MS | AR*OES/MS | AR*OES/MS | AR*MS | AR*MS | AR*MS | AR*OES/MS | AR*MS | AR*MS | AR*MS | [9 empty] | 3
|  |  | 25g | 01g | 0.5g | 0.2g | 0.5g | 0.5g | 01g | 0.5g | 0.5g | 0.5g | [9 empty] | 3
| 1 | 1 | < 0.001 | < 0.05 | 0.002 | < 0.002 | 0.001 | 0.001 | < 0.05 | 0.001 | < 0.001 | < 0.001 | [9 empty] | 1
| 1 | 2 | < 0.001 | < 0.05 | < 0.001 | < 0.002 | 0.001 | 0.001 | < 0.05 | 0.001 | < 0.001 | < 0.001 | [9 empty] | 32
| 1 | 3 | < 0.001 | < 0.05 | < 0.001 | < 0.002 | 0.001 | 0.001 | < 0.05 | 0.001 | < 0.001 | 0.001 | [9 empty] | 16
| 1 | 4 | < 0.001 | < 0.05 | 0.001 | < 0.002 | 0.001 | 0.001 | < 0.05 | 0.001 | < 0.001 | 0.001 | [9 empty] | 0.0008125
| 1 | 5 | < 0.001 | < 0.05 | 0.002 | < 0.002 | < 0.001 | 0.001 | < 0.05 | 0.001 | < 0.001 | 0.001 | [9 empty] | 103
| 1 | 6 | < 0.001 | < 0.05 | 0.001 | < 0.002 | 0.001 | 0.001 | < 0.05 | 0.001 | < 0.001 | 0.001
| Mean |  |  |  | 0.0015 |  | 0.001 | 0.001 |  | 0.001 |  | 0.001
| Median |  |  |  | 0.0015 |  | 0.001 | 0.001 |  | 0.001 |  | 0.001
| Std Dev. |  |  |  | 0.0005773503 |  | 0 | 0 |  | 0 |  | 0
| Rel.Std.Dev. |  |  |  | 38.49% |  | 0% | 0% |  | 0% |  | 0%
| PDM3 |  |  |  | 84.62% |  | 23.08% | 23.08% |  | 23.08% |  | 23.08%
| Z-Score (Absolute) |  | 2.02 | 97.1 | 0.67 | 0 | 0.34 | 0 | 97.1 | 0 | 2.02 | 0.67
| Analytical results for S in OREAS 255c (Certified Value 0.034 wt.%) | [20 empty] | Certified
S | Round | Replicate | Lab | Lab | Lab | Lab | Lab | Lab | Lab | Lab | Lab | Lab | Lab | Lab | Lab | Lab | Lab | Lab | Lab | Lab |  | 1
| No | No | 1.01 | 1.03 | 1.05 | 1.06 | 1.07 | 1.09 | 1.10 | 1.11 | 1.12 | 1.13 | 1.14 | 1.15 | 1.16 | 1.17 | 1.19 | 1.20 | 1.21 | 1.22 |  | wt.%
|  |  | AR*OES | AR*MS | AR*OES | AR*OES | AR*OES/MS | AR*OES/MS | AR*OES/MS | AR*OES | AR*MS | AR*MS | AR*OES/MS | AR*MS | AR*OES/MS | AR*OES/MS | AR*MS | AR*MS | AR*MS | AR*OES |  | 3
|  |  | 25g | 0.2g | 0.2g | 0.5g | 01g | 0.5g | 0.2g | 0.5g | 0.5g | 0.5g | 0.5g | 0.5g | 01g | 0.2g | 0.5g | 0.5g | 0.5g | 0.25g |  | 3
| 1 | 1 | 0.035 | 0.03487561 |  | 0.57 | 0.03 | < 0.001 | 0.03 | 0.03 | 0.04 | < 0.05 | 0.03222500305 | 0.04 | 0.03551736 | 0.04 | 0.03 | 0.03 | 0.04 | 0.03 |  | 1
| 1 | 2 | 0.0344 | 0.03558031 |  | 0.59 | 0.03 | < 0.001 | 0.03 | 0.03 | 0.03 | < 0.05 | 0.03272438512 | 0.04 | 0.03658674 | 0.04 | 0.03 | 0.04 | 0.04 | 0.03 |  | 17
| 1 | 3 | 0.0341 | 0.03421409 |  | 0.56 | 0.03 | < 0.001 | 0.03 | 0.03 | 0.03 | < 0.05 | 0.03322126495 | 0.04 | 0.03769779 | 0.04 | 0.03 | 0.04 | 0.04 | 0.03 |  | 16
| 1 | 4 | 0.0344 | 0.03488635 |  | 0.56 | 0.03 | < 0.001 | 0.03 | 0.03 | 0.03 | < 0.05 | 0.03272383372 | 0.04 | 0.03720068 | 0.03 | 0.03 | 0.04 | 0.04 | 0.03 |  | 0.03420992
| 1 | 5 | 0.0353 | 0.03478051 |  | 0.6 | 0.03 | < 0.001 | 0.03 | 0.03 | 0.03 | < 0.05 | 0.03262301836 | 0.04 | 0.03736144 | 0.04 | 0.03 | 0.04 | 0.04 | 0.03 |  | 104
| 1 | 6 | 0.0348 | 0.03517105 |  | 0.61 | 0.03 | < 0.001 | 0.03 | 0.03 | 0.03 | < 0.05 | 0.03302358024 | 0.04 | 0.03521995 | 0.04 | 0.03 | 0.04 | 0.04 | 0.04
| Mean |  | 0.03466667 | 0.03491799 |  | 0.5816667 | 0.03 |  | 0.03 | 0.03 | 0.03166667 |  | 0.03275685 | 0.04 | 0.03659733 | 0.03833333 | 0.03 | 0.03833333 | 0.04 | 0.03166667
| Median |  | 0.0346 | 0.03488098 |  | 0.58 | 0.03 |  | 0.03 | 0.03 | 0.03 |  | 0.03272410942 | 0.04 | 0.03689371 | 0.04 | 0.03 | 0.04 | 0.04 | 0.03
| Std Dev. |  | 0.0004457204 | 0.0004516375 |  | 0.02136976 | 0 |  | 0 | 0 | 0.004082483 |  | 0.0003434363 | 0 | 0.00102201 | 0.004082483 | 0 | 0.004082483 | 0 | 0.004082483
| Rel.Std.Dev. |  | 1.286% | 1.293% |  | 3.674% | 0% |  | 0% | 0% | 12.89% |  | 1.048% | 0% | 2.793% | 10.65% | 0% | 10.65% | 0% | 12.89%
| PDM3 |  | 1.335% | 2.07% |  | 1600% | -12.31% |  | -12.31% | -12.31% | -7.434% |  | -4.248% | 16.93% | 6.979% | 12.05% | -12.31% | 12.05% | 16.93% | -7.434%
| Z-Score (Absolute) |  | 0.47 | 0.53 | NA | 134.26 | 0.67 | 7.89 | 0.67 | 0.67 | 0.27 | 1.9 | 0 | 1.77 | 0.94 | 1.36 | 0.67 | 1.36 | 1.77 | 0.27
| Analytical results for Sb in OREAS 255c (Certified Value 5.23 ppm) | [20 empty] | Certified
Sb | Round | Replicate | Lab | Lab | Lab | Lab | Lab | Lab | Lab | Lab | Lab | Lab | Lab | Lab | Lab | Lab | Lab | Lab | Lab | Lab |  | 1
| No | No | 1.01 | 1.03 | 1.05 | 1.06 | 1.07 | 1.09 | 1.10 | 1.11 | 1.12 | 1.13 | 1.14 | 1.15 | 1.16 | 1.17 | 1.19 | 1.20 | 1.21 | 1.22 |  | ppm
|  |  | AR*MS | AR*MS | AR*OES | AR*OES | AR*OES/MS | AR*OES/MS | AR*MS | AR*OES | AR*MS | AR*MS | AR*OES/MS | AR*MS | AR*OES/MS | AR*OES/MS | AR*MS | AR*MS | AR*MS | AR*MS |  | 2
|  |  | 25g | 0.2g | 0.2g | 0.5g | 01g | 0.5g | 0.2g | 0.5g | 0.5g | 0.5g | 0.5g | 0.5g | 01g | 0.2g | 0.5g | 0.5g | 0.5g | 0.25g |  | 2
| 1 | 1 | 7.34 | 4.43085 | < 10 | 5.4 | 5.77 | 5.4 | 4.81 | 5.17 | 5.07 | 5.6 | 5.979 | 4.18 | 5.918053 | 7.15 | 4.93 | 6.04 | 4.74 | 5.08 |  | 1
| 1 | 2 | 7.18 | 4.776755 | < 10 | 5.5 | 5.71 | 5.18 | 4.62 | 5.52 | 5.2 | 5.3 | 6.318 | 4.56 | 5.819688 | 7.23 | 5.07 | 5.76 | 4.7 | 4.95 |  | 33
| 1 | 3 | 7.35 | 4.683537 | < 10 | 3.4 | 5.54 | 5.06 | 4.58 | 5.376667 | 4.96 | 6.1 | 6.412 | 4.58 | 5.976734 | 7.01 | 4.67 | 5.8 | 4.57 | 5.03 |  | 16
| 1 | 4 | 7.08 | 4.610897 | < 10 | 3.9 | 5.87 | 5.19 | 4.67 | 5.426667 | 5.13 | 5.7 | 6.162 | 4.52 | 5.735904 | 6.96 | 4.81 | 5.9 | 4.82 | 5.19 |  | 5.23025
| 1 | 5 | 7.06 | 4.628384 | < 10 | 5.1 | 5.61 | 5.1 | 4.56 | 5.243333 | 5.16 | 5.4 | 6.285 | 4.34 | 5.718608 | 7.08 | 4.94 | 5.75 | 4.48 | 5.18 |  | 105
| 1 | 6 | 7.24 | 4.577941 | < 10 | 6.4 | 5.68 | 5.09 | 4.68 | 5.3 | 5.14 | 5.5 | 6.208 | 4.39 | 5.834459 | 7.24 | 4.93 | 5.49 | 4.77 | 5.32
| Mean |  | 7.208333 | 4.618061 |  | 4.95 | 5.696667 | 5.17 | 4.653333 | 5.339444 | 5.11 | 5.6 | 6.227333 | 4.428333 | 5.833908 | 7.111667 | 4.891667 | 5.79 | 4.68 | 5.125
| Median |  | 7.21 | 4.619641 |  | 5.25 | 5.695 | 5.14 | 4.645 | 5.338333 | 5.135 | 5.55 | 6.2465 | 4.455 | 5.827074 | 7.115 | 4.93 | 5.78 | 4.72 | 5.13
| Std Dev. |  | 0.1246462 | 0.1151402 |  | 1.1077 | 0.1165619 | 0.1239355 | 0.09025889 | 0.1273563 | 0.08485281 | 0.2828427 | 0.1496391 | 0.1547148 | 0.1005793 | 0.1151376 | 0.1362962 | 0.1828661 | 0.1294604 | 0.1318711
| Rel.Std.Dev. |  | 1.729% | 2.493% |  | 22.38% | 2.046% | 2.397% | 1.94% | 2.385% | 1.661% | 5.051% | 2.403% | 3.494% | 1.724% | 1.619% | 2.786% | 3.158% | 2.766% | 2.573%
| PDM3 |  | 37.82% | -11.7% |  | -5.358% | 8.918% | -1.152% | -11.03% | 2.088% | -2.299% | 7.069% | 19.06% | -15.33% | 11.54% | 35.97% | -6.474% | 10.7% | -10.52% | -2.012%
| Z-Score (Absolute) |  | 2.89 | 0.74 | 0.21 | 0.28 | 0.77 | 0.03 | 0.69 | 0.27 | 0.05 | 0.63 | 1.51 | 1.01 | 0.96 | 2.75 | 0.36 | 0.9 | 0.66 | 0.03
| Analytical results for Sc in OREAS 255c (Certified Value 5.2 ppm) | [20 empty] | Certified
Sc | Round | Replicate | Lab | Lab | Lab | Lab | Lab | Lab | Lab | Lab | Lab | Lab | Lab | Lab | Lab | Lab | Lab |  |  |  |  | 1
| No | No | 1.01 | 1.03 | 1.07 | 1.09 | 1.10 | 1.11 | 1.12 | 1.13 | 1.15 | 1.16 | 1.17 | 1.19 | 1.20 | 1.21 | 1.22 |  |  |  |  | ppm
|  |  | AR*OES | AR*MS | AR*OES/MS | AR*OES/MS | AR*MS | AR*OES | AR*MS | AR*MS | AR*MS | AR*OES/MS | AR*OES/MS | AR*MS | AR*MS | AR*MS | AR*MS |  |  |  |  | 2
|  |  | 25g | 0.2g | 01g | 0.5g | 0.2g | 0.5g | 0.5g | 0.5g | 0.5g | 01g | 0.2g | 0.5g | 0.5g | 0.5g | 0.25g |  |  |  |  | 3
| 1 | 1 | 5.5 | 5.046812 | 5 | 5.2 | 4.7 | 5.122667 | 5.1 | 4.8 | 4.5 | 4.896203 | 6 | 5.5 | 5.4 | 5.1 | 5.7 |  |  |  |  | 1
| 1 | 2 | 5.4 | 5.203052 | 5 | 5.6 | 4.7 | 5.085333 | 5.2 | 4.3 | 4.8 | 4.814833 | 6.2 | 5.9 | 5.5 | 5.2 | 5.6 |  |  |  |  | 34
| 1 | 3 | 5.3 | 5.098736 | 5 | 5.3 | 4.7 | 5.116133 | 5 | 5.1 | 4.9 | 4.865724 | 6 | 5.6 | 5.3 | 5 | 5.6 |  |  |  |  | 16
| 1 | 4 | 5.3 | 5.079723 | 5 | 5.5 | 4.7 | 5.165467 | 5 | 4.8 | 4.8 | 4.65472 | 5.9 | 5.6 | 5.4 | 5.2 | 5.8 |  |  |  |  | 5.195513
| 1 | 5 | 5.5 | 5.072193 | 5 | 4.8 | 4.7 | 5.079067 | 5 | 4.5 | 4.7 | 4.690024 | 5.9 | 5.4 | 5.5 | 5.1 | 5.8 |  |  |  |  | 106
| 1 | 6 | 5.4 | 5.099905 | 5 | 5.4 | 4.7 | 5.066667 | 5.3 | 4.8 | 4.9 | 4.565845 | 6.2 | 5.4 | 5.3 | 5.1 | 5.6
| Mean |  | 5.4 | 5.10007 | 5 | 5.3 | 4.7 | 5.105889 | 5.1 | 4.716667 | 4.766667 | 4.747891 | 6.033333 | 5.566667 | 5.4 | 5.116667 | 5.683333
| Median |  | 5.4 | 5.08923 | 5 | 5.35 | 4.7 | 5.100733 | 5.05 | 4.8 | 4.8 | 4.752429 | 6 | 5.55 | 5.4 | 5.1 | 5.65
| Std Dev. |  | 0.08944272 | 0.05410081 | 0 | 0.2828427 | 0 | 0.03637664 | 0.1264911 | 0.2786874 | 0.1505545 | 0.1307919 | 0.136626 | 0.1861899 | 0.08944272 | 0.07527727 | 0.09831921
| Rel.Std.Dev. |  | 1.656% | 1.061% | 0% | 5.337% | 0% | 0.7124% | 2.48% | 5.909% | 3.158% | 2.755% | 2.265% | 3.345% | 1.656% | 1.471% | 1.73%
| PDM3 |  | 3.936% | -1.837% | -3.763% | 2.011% | -9.537% | -1.725% | -1.838% | -9.217% | -8.254% | -8.616% | 16.13% | 7.144% | 3.936% | -1.518% | 9.389%
| Z-Score (Absolute) |  | 0.61 | 0.02 | NA | 0.4 | 0.88 | 0.01 | 0.02 | 0.84 | 0.73 | 0.77 | 1.96 | 0.97 | 0.61 | 0.01 | 1.22
Results from laboratory 1.07 were removed due to their 1 ppm reading resolution.
| Analytical results for Se in OREAS 255c (Indicative Value 0.44 ppm) | [20 empty] | Indicative
Se | Round | Replicate | Lab | Lab | Lab | Lab | Lab | Lab | Lab | Lab | Lab | Lab | Lab | Lab | Lab | Lab | Lab |  |  |  |  | 1
| No | No | 1.01 | 1.03 | 1.07 | 1.09 | 1.10 | 1.11 | 1.12 | 1.13 | 1.14 | 1.15 | 1.16 | 1.17 | 1.19 | 1.20 | 1.21 |  |  |  |  | ppm
|  |  | AR*MS | AR*MS | AR*OES/MS | AR*OES/MS | AR*MS | AR*OES | AR*MS | AR*MS | AR*OES/MS | AR*MS | AR*OES/MS | AR*OES/MS | AR*MS | AR*MS | AR*MS |  |  |  |  | 2
|  |  | 25g | 0.2g | 01g | 0.5g | 0.2g | 0.5g | 0.5g | 0.5g | 0.5g | 0.5g | 01g | 0.2g | 0.5g | 0.5g | 0.5g |  |  |  |  | 2
| 1 | 1 | < 1 | < 1.5 | < 1 | 0.7 | 0.5 | < 5 | 0.5 | < 0.5 | 0.272 | 0.4 | < 1 | 1.1 | 0.3 | < 0.2 | 0.3 |  |  |  |  | 1
| 1 | 2 | < 1 | < 1.5 | < 1 | 0.6 | 0.5 | < 5 | 0.4 | 0.6 | 0.294 | 0.6 | < 1 | 1.5 | 0.3 | < 0.2 | 0.3 |  |  |  |  | 35
| 1 | 3 | < 1 | < 1.5 | < 1 | 0.7 | 0.5 | < 5 | 0.5 | 0.7 | 0.274 | 0.3 | < 1 | 1.5 | 0.2 | < 0.2 | 0.2 |  |  |  |  | 16
| 1 | 4 | < 1 | < 1.5 | < 1 | 0.6 | 0.5 | < 5 | 0.6 | 0.5 | 0.276 | 0.3 | < 1 | 1.5 | 0.2 | < 0.2 | 0.4 |  |  |  |  | 0.4365083
| 1 | 5 | < 1 | < 1.5 | < 1 | 0.6 | 0.6 | < 5 | 0.6 | 0.6 | 0.281 | 0.5 | < 1 | 1.5 | 0.3 | < 0.2 | 0.2 |  |  |  |  | 10
| 1 | 6 | < 1 | < 1.5 | < 1 | 0.6 | 0.5 | < 5 | 0.5 | < 0.5 | 0.274 | 0.4 | < 1 | 1.6 | 0.3 | < 0.2 | 0.2
| Mean |  |  |  |  | 0.6333333 | 0.5166667 |  | 0.5166667 | 0.6 | 0.2785 | 0.4166667 |  | 1.45 | 0.2666667 |  | 0.2666667
| Median |  |  |  |  | 0.6 | 0.5 |  | 0.5 | 0.6 | 0.275 | 0.4 |  | 1.5 | 0.3 |  | 0.25
| Std Dev. |  |  |  |  | 0.05163978 | 0.04082483 |  | 0.07527727 | 0.08164966 | 0.008191459 | 0.1169045 |  | 0.1760682 | 0.05163978 |  | 0.08164966
| Rel.Std.Dev. |  |  |  |  | 8.154% | 7.902% |  | 14.57% | 13.61% | 2.941% | 28.06% |  | 12.14% | 19.36% |  | 30.62%
| PDM3 |  |  |  |  | 45.09% | 18.36% |  | 18.36% | 37.45% | -36.2% | -4.546% |  | 232.2% | -38.91% |  | -38.91%
| Z-Score (Absolute) |  | 0 | 1.26 | 0 | 0.67 | 0.08 | 10.11 | 0.08 | 0.08 | 1.12 | 0.42 | 0 | 4.8 | 1.18 | 2.02 | 1.18
| Analytical results for Sm in OREAS 255c (Indicative Value 4.07 ppm) | [20 empty] | Indicative
Sm | Round | Replicate | Lab | Lab | Lab | [16 empty] | 1
| No | No | 1.01 | 1.03 | 1.09 | [16 empty] | ppm
|  |  | AR*MS | AR*MS | AR*OES/MS | [16 empty] | 2
|  |  | 25g | 0.2g | 0.5g | [16 empty] | 2
| 1 | 1 | 4.181 | 3.770529 | 4.3 | [16 empty] | 1
| 1 | 2 | 4.097 | 4.09616 | 3.7 | [16 empty] | 5
| 1 | 3 | 4.016 | 4.102879 | 4.4 | [16 empty] | 16
| 1 | 4 | 3.989 | 3.989931 | 4.1 | [16 empty] | 4.066838
| 1 | 5 | 4.112 | 3.996065 | 4.5 | [16 empty] | 11
| 1 | 6 | 4.042 | 3.910516 | 3.9
| Mean |  | 4.072833 | 3.97768 | 4.15
| Median |  | 4.0695 | 3.992998 | 4.2
| Std Dev. |  | 0.07074862 | 0.1245979 | 0.3082207
| Rel.Std.Dev. |  | 1.737% | 3.132% | 7.427%
| PDM3 |  | 0.1474% | -2.192% | 2.045%
| Z-Score (Absolute) |  | 0 | 0.83 | 0.67
| Analytical results for Sn in OREAS 255c (Certified Value 1.37 ppm) | [20 empty] | Certified
Sn | Round | Replicate | Lab | Lab | Lab | Lab | Lab | Lab | Lab | Lab | Lab | Lab | Lab | Lab | Lab | Lab | Lab |  |  |  |  | 1
| No | No | 1.01 | 1.03 | 1.06 | 1.07 | 1.09 | 1.10 | 1.11 | 1.12 | 1.15 | 1.16 | 1.17 | 1.19 | 1.20 | 1.21 | 1.22 |  |  |  |  | ppm
|  |  | AR*MS | AR*MS | AR*OES | AR*OES/MS | AR*OES/MS | AR*MS | AR*OES | AR*MS | AR*MS | AR*OES/MS | AR*OES/MS | AR*MS | AR*MS | AR*MS | AR*MS |  |  |  |  | 2
|  |  | 25g | 0.2g | 0.5g | 01g | 0.5g | 0.2g | 0.5g | 0.5g | 0.5g | 01g | 0.2g | 0.5g | 0.5g | 0.5g | 0.25g |  |  |  |  | 2
| 1 | 1 | 1.46 | 1.369096 | 3 | 1.6 | 1.63 | 1.1 | < 10 | 1.3 | 1.1 | 1.448347 | 1.8 | 1.2 | 1.5 | 1.2 | 1.4 |  |  |  |  | 1
| 1 | 2 | 1.38 | 1.389997 | 2 | 1.6 | 2.42 | 1.2 | < 10 | 1.3 | 1.1 | 1.207254 | 1.8 | 1.3 | 1.5 | 1.2 | 1.3 |  |  |  |  | 20
| 1 | 3 | 1.39 | 1.387235 | 2 | 1.7 | 1.61 | 1.2 | < 10 | 1.2 | 1.2 | 1.386494 | 1.7 | 1.2 | 1.4 | 1.2 | 1.4 |  |  |  |  | 16
| 1 | 4 | 1.38 | 1.319948 | < 1 | 1.7 | 1.64 | 1.1 | < 10 | 1.3 | 1.2 | 1.161498 | 1.7 | 1.2 | 1.4 | 1.2 | 1.3 |  |  |  |  | 1.370683
| 1 | 5 | 1.42 | 1.382098 | < 1 | 1.7 | 1.5 | 1.1 | < 10 | 1.3 | 1.2 | 1.221672 | 1.7 | 1.2 | 1.5 | 1.2 | 1.3 |  |  |  |  | 107
| 1 | 6 | 1.39 | 1.350816 | 1 | 1.7 | 1.57 | 1.1 | < 10 | 1.3 | 1.2 | 1.096798 | 1.8 | 1.2 | 1.4 | 1.2 | 1.4
| Mean |  | 1.403333 | 1.366532 | 2 | 1.666667 | 1.728333 | 1.133333 |  | 1.283333 | 1.166667 | 1.253677 | 1.75 | 1.216667 | 1.45 | 1.2 | 1.35
| Median |  | 1.39 | 1.375597 | 2 | 1.7 | 1.62 | 1.1 |  | 1.3 | 1.2 | 1.214463 | 1.75 | 1.2 | 1.45 | 1.2 | 1.35
| Std Dev. |  | 0.03141125 | 0.02700071 | 0.8164966 | 0.05163978 | 0.3426612 | 0.05163978 |  | 0.04082483 | 0.05163978 | 0.1355168 | 0.05477226 | 0.04082483 | 0.05477226 | 0 | 0.05477226
| Rel.Std.Dev. |  | 2.238% | 1.976% | 40.82% | 3.098% | 19.83% | 4.556% |  | 3.181% | 4.426% | 10.81% | 3.13% | 3.355% | 3.777% | 0% | 4.057%
| PDM3 |  | 2.382% | -0.3028% | 45.91% | 21.59% | 26.09% | -17.32% |  | -6.373% | -14.88% | -8.536% | 27.67% | -11.24% | 5.787% | -12.45% | -1.509%
| Z-Score (Absolute) |  | 0.2 | 0.04 | NA | 1.39 | 1.66 | 1.01 | 16.38 | 0.34 | 0.86 | 0.47 | 1.76 | 0.64 | 0.41 | 0.71 | 0.04
Results from laboratory 1.06 were removed due to their 1 ppm reading resolution.
| Analytical results for Sr in OREAS 255c (Certified Value 52 ppm) | [20 empty] | Certified
Sr | Round | Replicate | Lab | Lab | Lab | Lab | Lab | Lab | Lab | Lab | Lab | Lab | Lab | Lab | Lab | Lab | Lab | Lab |  |  |  | 1
| No | No | 1.01 | 1.03 | 1.06 | 1.07 | 1.09 | 1.10 | 1.11 | 1.12 | 1.13 | 1.15 | 1.16 | 1.17 | 1.19 | 1.20 | 1.21 | 1.22 |  |  |  | ppm
|  |  | AR*MS | AR*MS | AR*OES | AR*OES/MS | AR*OES/MS | AR*OES/MS | AR*OES | AR*MS | AR*MS | AR*MS | AR*OES/MS | AR*OES/MS | AR*MS | AR*MS | AR*MS | AR*OES |  |  |  | 0
|  |  | 25g | 0.2g | 0.5g | 01g | 0.5g | 0.2g | 0.5g | 0.5g | 0.5g | 0.5g | 01g | 0.2g | 0.5g | 0.5g | 0.5g | 0.25g |  |  |  | 1
| 1 | 1 | 55.34 | 51.66773 | 214 | 51.1 | 66.5 | 54 | 54.92333 | 52.7 | 48.9 | 50.5 | 50.78171 | 53.5 | 49.8 | 55.7 | 50.3 | 39.9 |  |  |  | 1
| 1 | 2 | 54.02 | 52.86599 | 219 | 52.5 | 67.3 | 53 | 54.35333 | 53.1 | 44.4 | 51.9 | 49.91294 | 55 | 53.7 | 56 | 52.1 | 39.9 |  |  |  | 21
| 1 | 3 | 53.96 | 53.66693 | 209 | 52.1 | 63.4 | 53 | 54.97667 | 51.7 | 50.7 | 54.9 | 50.80478 | 54.1 | 52.1 | 54.5 | 49.7 | 40.2 |  |  |  | 16
| 1 | 4 | 53.12 | 52.39507 | 202 | 51.9 | 66.6 | 53 | 55.79333 | 52.6 | 46.8 | 51.4 | 50.79764 | 53 | 51.9 | 55.9 | 52.1 | 40.5 |  |  |  | 52.46829
| 1 | 5 | 55.02 | 53.35725 | 223 | 50.5 | 60.7 | 53 | 54.36333 | 52.3 | 47.3 | 50.3 | 50.95418 | 53.3 | 49.7 | 56.8 | 51 | 39.5 |  |  |  | 108
| 1 | 6 | 53.61 | 51.63283 | 217 | 50.3 | 61.3 | 52 | 53.91333 | 55.6 | 52.2 | 54.6 | 50.03661 | 54.3 | 50.1 | 54.5 | 51.2 | 39.8
| Mean |  | 54.17833 | 52.59763 | 214 | 51.4 | 64.3 | 53 | 54.72056 | 53 | 48.38333 | 52.26667 | 50.54798 | 53.86667 | 51.21667 | 55.56667 | 51.06667 | 39.96667
| Median |  | 53.99 | 52.63053 | 215.5 | 51.5 | 64.95 | 53 | 54.64333 | 52.65 | 48.1 | 51.65 | 50.78967 | 53.8 | 51 | 55.8 | 51.1 | 39.9
| Std Dev. |  | 0.845421 | 0.8519423 | 7.536577 | 0.9011104 | 2.894823 | 0.6324555 | 0.6590344 | 1.356466 | 2.819515 | 2.012627 | 0.450039 | 0.7393691 | 1.610486 | 0.9070097 | 0.9605554 | 0.3444803
| Rel.Std.Dev. |  | 1.56% | 1.62% | 3.522% | 1.753% | 4.502% | 1.193% | 1.204% | 2.559% | 5.827% | 3.851% | 0.8903% | 1.373% | 3.144% | 1.632% | 1.881% | 0.8619%
| PDM3 |  | 3.259% | 0.2465% | 307.9% | -2.036% | 22.55% | 1.013% | 4.293% | 1.013% | -7.786% | -0.3843% | -3.66% | 2.665% | -2.385% | 5.905% | -2.671% | -23.83%
| Z-Score (Absolute) |  | 0.56 | 0.08 | 65.59 | 0.57 | 4.68 | 0.08 | 0.78 | 0.08 | 1.8 | 0.22 | 0.92 | 0.43 | 0.64 | 1.13 | 0.7 | 5.22
| Analytical results for Ta in OREAS 255c (Certified Value < 0.01 ppm) | [20 empty] | Certified
Ta | Round | Replicate | Lab | Lab | Lab | Lab | Lab | Lab | Lab | Lab | Lab | Lab | Lab | Lab | [7 empty] | 1
| No | No | 1.01 | 1.07 | 1.09 | 1.10 | 1.11 | 1.12 | 1.15 | 1.16 | 1.17 | 1.19 | 1.20 | 1.21 | [7 empty] | ppm
|  |  | AR*MS | AR*OES/MS | AR*OES/MS | AR*MS | AR*OES | AR*MS | AR*MS | AR*OES/MS | AR*OES/MS | AR*MS | AR*MS | AR*MS | [7 empty] | 3
|  |  | 25g | 01g | 0.5g | 0.2g | 0.5g | 0.5g | 0.5g | 01g | 0.2g | 0.5g | 0.5g | 0.5g | [7 empty] | 3
| 1 | 1 | < 0.01 | < 0.05 | < 0.05 | < 0.01 | < 5 | < 0.01 | < 0.01 | < 0.05 | 0.3 | < 0.01 | 0.01 | < 0.01 | [7 empty] | 1
| 1 | 2 | < 0.01 | < 0.05 | < 0.05 | < 0.01 | < 5 | < 0.01 | 0.01 | < 0.05 | 0.3 | < 0.01 | 0.01 | < 0.01 | [7 empty] | 22
| 1 | 3 | < 0.01 | < 0.05 | < 0.05 | < 0.01 | < 5 | 0.01 | < 0.01 | < 0.05 | 0.3 | < 0.01 | 0.01 | < 0.01 | [7 empty] | 16
| 1 | 4 | < 0.01 | < 0.05 | < 0.05 | < 0.01 | < 5 | < 0.01 | < 0.01 | < 0.05 | 0.3 | < 0.01 | 0.01 | < 0.01 | [7 empty] | < 0.01
| 1 | 5 | < 0.01 | < 0.05 | < 0.05 | < 0.01 | < 5 | 0.01 | < 0.01 | < 0.05 | 0.3 | < 0.01 | 0.01 | < 0.01 | [7 empty] | 109
| 1 | 6 | < 0.01 | < 0.05 | < 0.05 | < 0.01 | < 5 | < 0.01 | < 0.01 | < 0.05 | 0.3 | < 0.01 | 0.01 | < 0.01
| Mean | [6 empty] | 0.01 | 0.01 |  | 0.3 |  | 0.01
| Median | [6 empty] | 0.01 | 0.01 |  | 0.3 |  | 0.01
| Std Dev. | [6 empty] | 0 |  |  | 0 |  | 0
| Rel.Std.Dev. | [6 empty] | 0% |  |  | 0% |  | 0%
PDM3
| Z-Score (Absolute) |  | 0.67 | 3.37 | 3.37 | 0.67 | 504.05 | 0.34 | 0.51 | 3.37 | 59 | 0.67 | 0.34 | 0.67
| Analytical results for Tb in OREAS 255c (Certified Value 0.45 ppm) | [20 empty] | Certified
Tb | Round | Replicate | Lab | Lab | Lab | Lab | Lab | [14 empty] | 1
| No | No | 1.01 | 1.03 | 1.09 | 1.17 | 1.22 | [14 empty] | ppm
|  |  | AR*MS | AR*MS | AR*OES/MS | AR*OES/MS | AR*MS | [14 empty] | 2
|  |  | 25g | 0.2g | 0.5g | 0.2g | 0.25g | [14 empty] | 3
| 1 | 1 | 0.45 | 0.42108 | 0.5 | 0.5 | 0.48 | [14 empty] | 1
| 1 | 2 | 0.434 | 0.4415122 | 0.4 | 0.5 | 0.47 | [14 empty] | 23
| 1 | 3 | 0.42 | 0.4444073 | 0.4 | 0.5 | 0.48 | [14 empty] | 16
| 1 | 4 | 0.432 | 0.4300776 | 0.4 | 0.5 | 0.49 | [14 empty] | 0.4539643
| 1 | 5 | 0.437 | 0.4561561 | 0.4 | 0.5 | 0.49 | [14 empty] | 110
| 1 | 6 | 0.435 | 0.4276951 | 0.4 | 0.5 | 0.48
| Mean |  | 0.4346667 | 0.4368214 | 0.4166667 | 0.5 | 0.4816667
| Median |  | 0.4345 | 0.4357949 | 0.4 | 0.5 | 0.48
| Std Dev. |  | 0.009626353 | 0.01288365 | 0.04082483 | 0 | 0.007527727
| Rel.Std.Dev. |  | 2.215% | 2.949% | 9.798% | 0% | 1.563%
| PDM3 |  | -4.251% | -3.776% | -8.216% | 10.14% | 6.102%
| Z-Score (Absolute) |  | 0.07 | 0 | 0.67 | 2.11 | 1.5
| Analytical results for Te in OREAS 255c (Certified Value 0.12 ppm) | [20 empty] | Certified
Te | Round | Replicate | Lab | Lab | Lab | Lab | Lab | Lab | Lab | Lab | Lab | Lab | Lab | Lab | Lab | Lab | Lab |  |  |  |  | 1
| No | No | 1.01 | 1.03 | 1.07 | 1.09 | 1.10 | 1.11 | 1.12 | 1.13 | 1.14 | 1.15 | 1.16 | 1.17 | 1.19 | 1.20 | 1.21 |  |  |  |  | ppm
|  |  | AR*MS | AR*MS | AR*OES/MS | AR*OES/MS | AR*MS | AR*OES | AR*MS | AR*MS | AR*OES/MS | AR*MS | AR*OES/MS | AR*OES/MS | AR*MS | AR*MS | AR*MS |  |  |  |  | 2
|  |  | 25g | 0.2g | 01g | 0.5g | 0.2g | 0.5g | 0.5g | 0.5g | 0.5g | 0.5g | 01g | 0.2g | 0.5g | 0.5g | 0.5g |  |  |  |  | 2
| 1 | 1 | 0.1 | 0.1286902 | 0.1 | 0.13 | 0.15 | < 5 | 0.13 | < 0.2 | 0.13 | 0.09 | < 0.05 | 0.12 | 0.1 | 0.11 | 0.1 |  |  |  |  | 1
| 1 | 2 | 0.1 | 0.1284549 | 0.08 | 0.13 | 0.14 | < 5 | 0.13 | < 0.2 | 0.12 | 0.11 | < 0.05 | 0.17 | 0.12 | 0.12 | 0.1 |  |  |  |  | 24
| 1 | 3 | 0.1 | 0.1519282 | 0.07 | 0.13 | 0.15 | < 5 | 0.11 | < 0.2 | 0.113 | 0.11 | < 0.05 | 0.15 | 0.1 | 0.13 | 0.11 |  |  |  |  | 16
| 1 | 4 | 0.2 | 0.1077366 | 0.1 | 0.09 | 0.15 | < 5 | 0.13 | < 0.2 | 0.138 | 0.11 | < 0.05 | 0.11 | 0.1 | 0.09 | 0.09 |  |  |  |  | 0.1174734
| 1 | 5 | 0.2 | 0.1197914 | 0.06 | 0.14 | 0.15 | < 5 | 0.14 | < 0.2 | 0.092 | 0.1 | < 0.05 | 0.14 | 0.1 | 0.07 | 0.1 |  |  |  |  | 111
| 1 | 6 | 0.1 | 0.1326413 | 0.07 | 0.15 | 0.14 | < 5 | 0.12 | < 0.2 | 0.115 | 0.11 | < 0.05 | 0.17 | 0.1 | 0.11 | 0.1
| Mean |  | 0.1333333 | 0.1282071 | 0.08 | 0.1283333 | 0.1466667 |  | 0.1266667 |  | 0.118 | 0.105 |  | 0.1433333 | 0.1033333 | 0.105 | 0.1
| Median |  | 0.1 | 0.1285726 | 0.075 | 0.13 | 0.15 |  | 0.13 |  | 0.1175 | 0.11 |  | 0.145 | 0.1 | 0.11 | 0.1
| Std Dev. |  | 0.05163978 | 0.01464591 | 0.0167332 | 0.02041241 | 0.005163978 |  | 0.01032796 |  | 0.0158619 | 0.0083666 |  | 0.02503331 | 0.008164966 | 0.02167948 | 0.006324555
| Rel.Std.Dev. |  | 38.73% | 11.42% | 20.92% | 15.91% | 3.521% |  | 8.154% |  | 13.44% | 7.968% |  | 17.47% | 7.902% | 20.65% | 6.325%
| PDM3 |  | 13.5% | 9.137% | -31.9% | 9.245% | 24.85% |  | 7.826% |  | 0.4483% | -10.62% |  | 22.01% | -12.04% | -10.62% | -14.87%
| Z-Score (Absolute) |  | NA | 0.71 | 1.33 | 0.71 | 1.49 | 101.06 | 0.64 | 0.49 | 0.28 | 0.28 | 3.66 | 1.35 | 0.35 | 0.28 | 0.49
Results from laboratory 1.01 were removed due to their 0.1 ppm reading resolution.
| Analytical results for Th in OREAS 255c (Certified Value 6.67 ppm) | [20 empty] | Certified
Th | Round | Replicate | Lab | Lab | Lab | Lab | Lab | Lab | Lab | Lab | Lab | Lab | Lab | Lab | Lab | Lab | Lab |  |  |  |  | 1
| No | No | 1.01 | 1.03 | 1.05 | 1.07 | 1.09 | 1.10 | 1.12 | 1.13 | 1.15 | 1.16 | 1.17 | 1.19 | 1.20 | 1.21 | 1.22 |  |  |  |  | ppm
|  |  | AR*MS | AR*MS | AR*OES | AR*OES/MS | AR*OES/MS | AR*MS | AR*MS | AR*MS | AR*MS | AR*OES/MS | AR*OES/MS | AR*MS | AR*MS | AR*MS | AR*MS |  |  |  |  | 2
|  |  | 25g | 0.2g | 0.2g | 01g | 0.5g | 0.2g | 0.5g | 0.5g | 0.5g | 01g | 0.2g | 0.5g | 0.5g | 0.5g | 0.25g |  |  |  |  | 3
| 1 | 1 | 7.23 | 6.448768 | < 100 | 6.42 | 7.3 | 5.1 | 6.5 | 6.9 | 5.5 | 7.408255 | 6.4 | 6.3 | 7.4 | 6.5 | 6.62 |  |  |  |  | 1
| 1 | 2 | 7.01 | 6.637513 | < 100 | 6.59 | 7.4 | 5.1 | 6.4 | 6.2 | 5.6 | 7.638374 | 6.39 | 6.8 | 7.4 | 6.7 | 6.41 |  |  |  |  | 25
| 1 | 3 | 6.93 | 6.738805 | < 100 | 6.55 | 7.1 | 5.1 | 6.2 | 6.7 | 5.6 | 7.927282 | 6.37 | 6.3 | 7.3 | 6.4 | 6.4 |  |  |  |  | 16
| 1 | 4 | 6.87 | 6.708846 | < 100 | 6.69 | 7.1 | 5.2 | 6.2 | 6.8 | 5.4 | 7.6922 | 6.22 | 6.4 | 7.2 | 6.8 | 6.55 |  |  |  |  | 6.670089
| 1 | 5 | 6.9 | 6.762576 | < 100 | 6.64 | 6.9 | 5.2 | 6.2 | 6.5 | 5.6 | 7.765436 | 6.32 | 6.5 | 7.3 | 6.6 | 6.46 |  |  |  |  | 112
| 1 | 6 | 6.94 | 6.329368 | < 100 | 6.59 | 7.1 | 5.2 | 6.4 | 6.7 | 5.8 | 7.317495 | 6.61 | 6.4 | 7.2 | 6.6 | 6.51
| Mean |  | 6.98 | 6.604313 |  | 6.58 | 7.15 | 5.15 | 6.316667 | 6.633333 | 5.583333 | 7.62484 | 6.385 | 6.45 | 7.3 | 6.6 | 6.491667
| Median |  | 6.935 | 6.673179 |  | 6.59 | 7.1 | 5.15 | 6.3 | 6.7 | 5.6 | 7.665287 | 6.38 | 6.4 | 7.3 | 6.6 | 6.485
| Std Dev. |  | 0.1311488 | 0.1760417 |  | 0.09208692 | 0.1760682 | 0.05477226 | 0.132916 | 0.2503331 | 0.132916 | 0.2268608 | 0.1284912 | 0.1870829 | 0.08944272 | 0.1414214 | 0.08518607
| Rel.Std.Dev. |  | 1.879% | 2.666% |  | 1.399% | 2.462% | 1.064% | 2.104% | 3.774% | 2.381% | 2.975% | 2.012% | 2.901% | 1.225% | 2.143% | 1.312%
| PDM3 |  | 4.646% | -0.9861% |  | -1.351% | 7.195% | -22.79% | -5.299% | -0.5511% | -16.29% | 14.31% | -4.274% | -3.3% | 9.444% | -1.051% | -2.675%
| Z-Score (Absolute) |  | 0.9 | 0.01 | 103.29 | 0.05 | 1.31 | 3.45 | 0.67 | 0.08 | 2.42 | 2.44 | 0.51 | 0.36 | 1.67 | 0 | 0.26
| Analytical results for Ti in OREAS 255c (Certified Value 0.114 wt.%) | [20 empty] | Certified
Ti | Round | Replicate | Lab | Lab | Lab | Lab | Lab | Lab | Lab | Lab | Lab | Lab | Lab | Lab | Lab | Lab | Lab | Lab | Lab |  |  | 1
| No | No | 1.01 | 1.03 | 1.05 | 1.06 | 1.07 | 1.09 | 1.10 | 1.11 | 1.12 | 1.13 | 1.15 | 1.16 | 1.17 | 1.19 | 1.20 | 1.21 | 1.22 |  |  | wt.%
|  |  | AR*OES | AR*MS | AR*OES | AR*OES | AR*OES/MS | AR*OES/MS | AR*MS | AR*OES | AR*MS | AR*MS | AR*MS | AR*OES/MS | AR*OES/MS | AR*MS | AR*MS | AR*MS | AR*OES |  |  | 3
|  |  | 25g | 0.2g | 0.2g | 0.5g | 01g | 0.5g | 0.2g | 0.5g | 0.5g | 0.5g | 0.5g | 01g | 0.2g | 0.5g | 0.5g | 0.5g | 0.25g |  |  | 3
| 1 | 1 | 0.1256 | 0.11764 | 0.0871328 | 0.13 | 0.14 | 0.15 | 0.1 | 0.11 | 0.115 | 0.114 | 0.113 | 0.1861799 | 0.15 | 0.124 | 0.118 | 0.113 | 0.089 |  |  | 1
| 1 | 2 | 0.1205 | 0.1178907 | 0.0932555 | 0.13 | 0.143 | 0.15 | 0.102 | 0.11 | 0.119 | 0.103 | 0.112 | 0.1813896 | 0.15 | 0.13 | 0.12 | 0.118 | 0.09 |  |  | 26
| 1 | 3 | 0.1188 | 0.118895 | 0.0891952 | 0.11 | 0.144 | 0.15 | 0.102 | 0.11 | 0.111 | 0.105 | 0.111 | 0.1794658 | 0.15 | 0.13 | 0.117 | 0.113 | 0.091 |  |  | 16
| 1 | 4 | 0.1187 | 0.1158109 | 0.0873262 | 0.1 | 0.141 | 0.16 | 0.103 | 0.11 | 0.118 | 0.11 | 0.109 | 0.1891521 | 0.15 | 0.127 | 0.124 | 0.119 | 0.091 |  |  | 0.1141194
| 1 | 5 | 0.1267 | 0.1193263 | 0.0969078 | 0.14 | 0.145 | 0.15 | 0.1 | 0.11 | 0.117 | 0.111 | 0.111 | 0.1786299 | 0.15 | 0.124 | 0.122 | 0.118 | 0.089 |  |  | 113
| 1 | 6 | 0.1215 | 0.1194895 | 0.0893635 | 0.12 | 0.142 | 0.15 | 0.099 | 0.11 | 0.12 | 0.123 | 0.114 | 0.1736722 | 0.15 | 0.122 | 0.121 | 0.115 | 0.09
| Mean |  | 0.1219667 | 0.1181754 | 0.09053017 | 0.1216667 | 0.1425 | 0.1516667 | 0.101 | 0.11 | 0.1166667 | 0.111 | 0.1116667 | 0.1814149 | 0.15 | 0.1261667 | 0.1203333 | 0.116 | 0.09
| Median |  | 0.121 | 0.1183928 | 0.08927935 | 0.125 | 0.1425 | 0.15 | 0.101 | 0.11 | 0.1175 | 0.1105 | 0.1115 | 0.1804277 | 0.15 | 0.1255 | 0.1205 | 0.1165 | 0.09
| Std Dev. |  | 0.00342559 | 0.001380441 | 0.003822366 | 0.0147196 | 0.001870829 | 0.004082483 | 0.001549193 | 0 | 0.003265986 | 0.007127412 | 0.00175119 | 0.005551136 | 0 | 0.003371449 | 0.002581989 | 0.002683282 | 0.0008944272
| Rel.Std.Dev. |  | 2.809% | 1.168% | 4.222% | 12.1% | 1.313% | 2.692% | 1.534% | 0% | 2.799% | 6.421% | 1.568% | 3.06% | 0% | 2.672% | 2.146% | 2.313% | 0.9938%
| PDM3 |  | 6.876% | 3.554% | -20.67% | 6.613% | 24.87% | 32.9% | -11.5% | -3.61% | 2.232% | -2.733% | -2.149% | 58.97% | 31.44% | 10.56% | 5.445% | 1.648% | -21.14%
| Z-Score (Absolute) |  | 0.32 | 0 | 2.33 | 0.29 | 2.05 | 2.83 | 1.45 | 0.69 | 0.13 | 0.61 | 0.55 | 5.34 | 2.69 | 0.67 | 0.18 | 0.18 | 2.38
| Analytical results for Tl in OREAS 255c (Certified Value 0.12 ppm) | [20 empty] | Certified
Tl | Round | Replicate | Lab | Lab | Lab | Lab | Lab | Lab | Lab | Lab | Lab | Lab | Lab | Lab | Lab | Lab | Lab |  |  |  |  | 1
| No | No | 1.01 | 1.03 | 1.07 | 1.09 | 1.10 | 1.11 | 1.12 | 1.13 | 1.14 | 1.15 | 1.16 | 1.17 | 1.19 | 1.20 | 1.21 |  |  |  |  | ppm
|  |  | AR*MS | AR*MS | AR*OES/MS | AR*OES/MS | AR*MS | AR*OES | AR*MS | AR*MS | AR*OES/MS | AR*MS | AR*OES/MS | AR*OES/MS | AR*MS | AR*MS | AR*MS |  |  |  |  | 2
|  |  | 25g | 0.2g | 01g | 0.5g | 0.2g | 0.5g | 0.5g | 0.5g | 0.5g | 0.5g | 01g | 0.2g | 0.5g | 0.5g | 0.5g |  |  |  |  | 2
| 1 | 1 | 0.12 | 0.1212906 | 0.14 | 0.14 | 0.07 | < 10 | 0.11 | < 0.1 | 0.116 | 0.1 | 0.1312206 | 0.16 | 0.11 | 0.13 | 0.11 |  |  |  |  | 1
| 1 | 2 | 0.13 | 0.1255271 | 0.14 | 0.15 | 0.08 | < 10 | 0.11 | < 0.1 | 0.117 | 0.11 | 0.1232727 | 0.18 | 0.11 | 0.13 | 0.11 |  |  |  |  | 27
| 1 | 3 | 0.12 | 0.1226283 | 0.14 | 0.14 | 0.08 | < 10 | 0.11 | < 0.1 | 0.121 | 0.1 | 0.1349334 | 0.17 | 0.11 | 0.13 | 0.1 |  |  |  |  | 16
| 1 | 4 | 0.12 | 0.117217 | 0.13 | 0.15 | 0.07 | < 10 | 0.11 | < 0.1 | 0.117 | 0.1 | 0.1266502 | 0.16 | 0.11 | 0.12 | 0.11 |  |  |  |  | 0.1245272
| 1 | 5 | 0.13 | 0.127715 | 0.13 | 0.14 | 0.07 | < 10 | 0.11 | < 0.1 | 0.118 | 0.1 | 0.1219142 | 0.17 | 0.11 | 0.13 | 0.11 |  |  |  |  | 114
| 1 | 6 | 0.12 | 0.1246245 | 0.14 | 0.14 | 0.06 | < 10 | 0.12 | < 0.1 | 0.118 | 0.11 | 0.1159632 | 0.17 | 0.11 | 0.11 | 0.11
| Mean |  | 0.1233333 | 0.1231671 | 0.1366667 | 0.1433333 | 0.07166667 |  | 0.1116667 |  | 0.1178333 | 0.1033333 | 0.1256591 | 0.1683333 | 0.11 | 0.125 | 0.1083333
| Median |  | 0.12 | 0.1236264 | 0.14 | 0.14 | 0.07 |  | 0.11 |  | 0.1175 | 0.1 | 0.1249614 | 0.17 | 0.11 | 0.13 | 0.11
| Std Dev. |  | 0.005163978 | 0.00367674 | 0.005163978 | 0.005163978 | 0.007527727 |  | 0.004082483 |  | 0.001722401 | 0.005163978 | 0.006806688 | 0.007527727 | 0 | 0.0083666 | 0.004082483
| Rel.Std.Dev. |  | 4.187% | 2.985% | 3.779% | 3.603% | 10.5% |  | 3.656% |  | 1.462% | 4.997% | 5.417% | 4.472% | 0% | 6.693% | 3.768%
| PDM3 |  | -0.9587% | -1.092% | 9.748% | 15.1% | -42.45% |  | -10.33% |  | -5.375% | -17.02% | 0.9089% | 35.18% | -11.67% | 0.3797% | -13%
| Z-Score (Absolute) |  | 0.01 | 0 | 0.67 | 1.01 | 2.57 | 243.6 | 0.57 | 3.65 | 0.27 | 0.99 | 0.12 | 2.26 | 0.66 | 0.09 | 0.74
| Analytical results for Tm in OREAS 255c (Indicative Value 0.11 ppm) | [20 empty] | Indicative
Tm | Round | Replicate | Lab | Lab | Lab | [16 empty] | 1
| No | No | 1.01 | 1.03 | 1.09 | [16 empty] | ppm
|  |  | AR*MS | AR*MS | AR*OES/MS | [16 empty] | 2
|  |  | 25g | 0.2g | 0.5g | [16 empty] | 2
| 1 | 1 | 0.128 | 0.1010381 | 0.1 | [16 empty] | 1
| 1 | 2 | 0.122 | 0.1056857 | 0.1 | [16 empty] | 6
| 1 | 3 | 0.127 | 0.1155338 | 0.1 | [16 empty] | 16
| 1 | 4 | 0.116 | 0.1061679 | 0.1 | [16 empty] | 0.1095666
| 1 | 5 | 0.123 | 0.1062845 | 0.1 | [16 empty] | 12
| 1 | 6 | 0.117 | 0.1044898 | 0.1
| Mean |  | 0.1221667 | 0.1065333 | 0.1
| Median |  | 0.1225 | 0.1059268 | 0.1
| Std Dev. |  | 0.004956477 | 0.004822768 | 1.520235e-17
| Rel.Std.Dev. |  | 4.057% | 4.527% | 1.52e-14%
| PDM3 |  | 11.5% | -2.769% | -8.731%
| Z-Score (Absolute) |  | 1.61 | 0 | 0.67
| Analytical results for U in OREAS 255c (Certified Value 1.01 ppm) | [20 empty] | Certified
U | Round | Replicate | Lab | Lab | Lab | Lab | Lab | Lab | Lab | Lab | Lab | Lab | Lab | Lab | Lab | Lab | Lab |  |  |  |  | 1
| No | No | 1.01 | 1.03 | 1.07 | 1.09 | 1.10 | 1.12 | 1.13 | 1.14 | 1.15 | 1.16 | 1.17 | 1.19 | 1.20 | 1.21 | 1.22 |  |  |  |  | ppm
|  |  | AR*MS | AR*MS | AR*OES/MS | AR*OES/MS | AR*MS | AR*MS | AR*MS | AR*OES/MS | AR*MS | AR*OES/MS | AR*OES/MS | AR*MS | AR*MS | AR*MS | AR*MS |  |  |  |  | 2
|  |  | 25g | 0.2g | 01g | 0.5g | 0.2g | 0.5g | 0.5g | 0.5g | 0.5g | 01g | 0.2g | 0.5g | 0.5g | 0.5g | 0.25g |  |  |  |  | 3
| 1 | 1 | 1.06 | 1.03493 | 0.97 | 1 | 0.92 | 0.98 | 1 | 1.02 | 0.82 | 1.041413 | 1.15 | 0.89 | 1.17 | 0.95 | 1.02 |  |  |  |  | 1
| 1 | 2 | 1.02 | 1.003042 | 0.97 | 1.1 | 0.94 | 0.99 | 0.9 | 1.043 | 0.85 | 1.037256 | 1.15 | 0.97 | 1.05 | 0.94 | 1.04 |  |  |  |  | 29
| 1 | 3 | 1 | 1.011588 | 0.96 | 1 | 0.93 | 0.95 | 1 | 1.065 | 0.85 | 1.028341 | 1.14 | 0.91 | 1.07 | 0.89 | 1.04 |  |  |  |  | 16
| 1 | 4 | 1 | 0.9818177 | 1 | 1 | 0.94 | 0.99 | 1 | 1.041 | 0.82 | 1.045978 | 1.14 | 0.91 | 1.07 | 1.02 | 1.01 |  |  |  |  | 1.006737
| 1 | 5 | 1 | 1.029136 | 1.01 | 0.9 | 0.93 | 0.97 | 1 | 1.042 | 0.85 | 1.051498 | 1.14 | 0.91 | 1.04 | 0.92 | 1.04 |  |  |  |  | 115
| 1 | 6 | 0.99 | 0.9859568 | 1 | 1 | 0.94 | 1 | 1 | 1.045 | 0.85 | 1.034092 | 1.18 | 0.91 | 1.05 | 0.94 | 1.06
| Mean |  | 1.011667 | 1.007745 | 0.985 | 1 | 0.9333333 | 0.98 | 0.9833333 | 1.042667 | 0.84 | 1.039763 | 1.15 | 0.9166667 | 1.075 | 0.9433333 | 1.035
| Median |  | 1 | 1.007315 | 0.985 | 1 | 0.935 | 0.985 | 1 | 1.0425 | 0.85 | 1.039334 | 1.145 | 0.91 | 1.06 | 0.94 | 1.04
| Std Dev. |  | 0.02562551 | 0.02181931 | 0.02073644 | 0.06324555 | 0.008164966 | 0.01788854 | 0.04082483 | 0.01429219 | 0.01549193 | 0.008342093 | 0.01549193 | 0.0273252 | 0.04806246 | 0.04320494 | 0.01760682
| Rel.Std.Dev. |  | 2.533% | 2.165% | 2.105% | 6.325% | 0.8748% | 1.825% | 4.152% | 1.371% | 1.844% | 0.8023% | 1.347% | 2.981% | 4.471% | 4.58% | 1.701%
| PDM3 |  | 0.4897% | 0.1001% | -2.159% | -0.6692% | -7.291% | -2.656% | -2.325% | 3.569% | -16.56% | 3.281% | 14.23% | -8.947% | 6.781% | -6.298% | 2.807%
| Z-Score (Absolute) |  | 0.08 | 0 | 0.44 | NA | 1.44 | 0.54 | NA | 0.67 | 3.24 | 0.62 | 2.75 | 1.76 | 1.3 | 1.24 | 0.53
Results from laboratories 1.09 and 1.13 were removed due to their 0.1 ppm reading resolution.
| Analytical results for V in OREAS 255c (Certified Value 44.8 ppm) | [20 empty] | Certified
V | Round | Replicate | Lab | Lab | Lab | Lab | Lab | Lab | Lab | Lab | Lab | Lab | Lab | Lab | Lab | Lab | Lab | Lab |  |  |  | 1
| No | No | 1.01 | 1.03 | 1.05 | 1.06 | 1.07 | 1.09 | 1.10 | 1.11 | 1.12 | 1.13 | 1.15 | 1.16 | 1.17 | 1.19 | 1.20 | 1.21 |  |  |  | ppm
|  |  | AR*OES | AR*MS | AR*OES | AR*OES | AR*OES/MS | AR*OES/MS | AR*OES/MS | AR*OES | AR*MS | AR*MS | AR*MS | AR*OES/MS | AR*OES/MS | AR*MS | AR*MS | AR*MS |  |  |  | 1
|  |  | 25g | 0.2g | 0.2g | 0.5g | 01g | 0.5g | 0.2g | 0.5g | 0.5g | 0.5g | 0.5g | 01g | 0.2g | 0.5g | 0.5g | 0.5g |  |  |  | 2
| 1 | 1 | 48 | 47.63379 | 40.924 | 42 | 49 | 41 | 41 | 47.71933 | 45 | 47 | 43 | 47.07276 | 48 | 45 | 44 | 43 |  |  |  | 1
| 1 | 2 | 47 | 48.68522 | 41.518 | 43 | 50 | 41 | 40 | 47.47143 | 46 | 43 | 43 | 44.80285 | 49 | 47 | 45 | 45 |  |  |  | 30
| 1 | 3 | 46 | 45.21624 | 40.725 | 39 | 50 | 40 | 39 | 47.81073 | 44 | 46 | 43 | 46.48111 | 48 | 47 | 45 | 43 |  |  |  | 16
| 1 | 4 | 46 | 46.94476 | 40.363 | 38 | 50 | 41 | 40 | 48.09797 | 46 | 45 | 42 | 46.89757 | 47 | 46 | 46 | 44 |  |  |  | 44.83225
| 1 | 5 | 48 | 45.65327 | 42.821 | 45 | 51 | 38 | 40 | 47.53577 | 45 | 46 | 43 | 46.29303 | 48 | 45 | 46 | 44 |  |  |  | 116
| 1 | 6 | 47 | 46.99657 | 41.154 | 42 | 50 | 40 | 39 | 47.4463 | 46 | 50 | 43 | 44.51648 | 49 | 44 | 46 | 44
| Mean |  | 47 | 46.85498 | 41.25083 | 41.5 | 50 | 40.16667 | 39.83333 | 47.68026 | 45.33333 | 46.16667 | 42.83333 | 46.01063 | 48.16667 | 45.66667 | 45.33333 | 43.83333
| Median |  | 47 | 46.97067 | 41.039 | 42 | 50 | 40.5 | 40 | 47.62755 | 45.5 | 46 | 43 | 46.38707 | 48 | 45.5 | 45.5 | 44
| Std Dev. |  | 0.8944272 | 1.27389 | 0.8622931 | 2.588436 | 0.6324555 | 1.169045 | 0.7527727 | 0.2499012 | 0.8164966 | 2.316607 | 0.4082483 | 1.086931 | 0.7527727 | 1.21106 | 0.8164966 | 0.7527727
| Rel.Std.Dev. |  | 1.903% | 2.719% | 2.09% | 6.237% | 1.265% | 2.91% | 1.89% | 0.5241% | 1.801% | 5.018% | 0.9531% | 2.362% | 1.563% | 2.652% | 1.801% | 1.717%
| PDM3 |  | 4.835% | 4.512% | -7.988% | -7.433% | 11.53% | -10.41% | -11.15% | 6.353% | 1.118% | 2.976% | -4.459% | 2.628% | 7.438% | 1.861% | 1.118% | -2.228%
| Z-Score (Absolute) |  | 0.53 | 0.48 | 1.49 | 1.4 | 1.58 | 1.87 | 1.99 | 0.76 | 0.06 | 0.23 | 0.93 | 0.18 | 0.93 | 0.06 | 0.06 | 0.58
| Analytical results for W in OREAS 255c (Certified Value 10.1 ppm) | [20 empty] | Certified
W | Round | Replicate | Lab | Lab | Lab | Lab | Lab | Lab | Lab | Lab | Lab | Lab | Lab | Lab | Lab | Lab | Lab | Lab |  |  |  | 1
| No | No | 1.01 | 1.03 | 1.06 | 1.07 | 1.09 | 1.10 | 1.11 | 1.12 | 1.13 | 1.15 | 1.16 | 1.17 | 1.19 | 1.20 | 1.21 | 1.22 |  |  |  | ppm
|  |  | AR*MS | AR*MS | AR*OES | AR*OES/MS | AR*OES/MS | AR*OES/MS | AR*OES | AR*MS | AR*MS | AR*MS | AR*OES/MS | AR*OES/MS | AR*MS | AR*MS | AR*MS | AR*MS |  |  |  | 1
|  |  | 25g | 0.2g | 0.5g | 01g | 0.5g | 0.2g | 0.5g | 0.5g | 0.5g | 0.5g | 01g | 0.2g | 0.5g | 0.5g | 0.5g | 0.25g |  |  |  | 1
| 1 | 1 | 10.97 | 11.14577 | 16 | 7.2 | 7.5 | < 20 | 17.84 | 11.2 | 9.3 | 11.35 | 10.92379 | 10.9 | 12.45 | 13 | 9.45 | 7.09 |  |  |  | 1
| 1 | 2 | 10.62 | 12.21031 | 15 | 7 | 6.8 | < 20 | 16.04667 | 11.15 | 9.1 | 11.95 | 10.55189 | 10.7 | 13 | 12.7 | 9.9 | 6.79 |  |  |  | 31
| 1 | 3 | 10.7 | 11.4759 | 15 | 7 | 6.7 | < 20 | 16.91667 | 10.85 | 9.3 | 12.1 | 11.42461 | 11.1 | 11.25 | 12.8 | 9.63 | 7.1 |  |  |  | 16
| 1 | 4 | 10.2 | 11.34864 | 16 | 7.5 | 6.9 | < 20 | 17.79 | 11.3 | 8.9 | 11.8 | 11.47282 | 11.1 | 11.85 | 13.05 | 9.79 | 6.97 |  |  |  | 10.11275
| 1 | 5 | 10.15 | 11.89059 | 15 | 7 | 7.6 | < 20 | 15.99667 | 11.05 | 8.8 | 10.95 | 10.30378 | 11.8 | 12.65 | 12.2 | 8.9 | 6.83 |  |  |  | 117
| 1 | 6 | 10.62 | 15.35923 | 17 | 7.1 | 6.7 | < 20 | 16.72333 | 10.65 | 8.5 | 11.85 | 10.40222 | 11.3 | 12.3 | 12.45 | 10.25 | 6.81
| Mean |  | 10.54333 | 12.23841 | 15.66667 | 7.133333 | 7.033333 |  | 16.88556 | 11.03333 | 8.983333 | 11.66667 | 10.84652 | 11.15 | 12.25 | 12.7 | 9.653333 | 6.931667
| Median |  | 10.62 | 11.68324 | 15.5 | 7.05 | 6.85 |  | 16.82 | 11.1 | 9 | 11.825 | 10.73784 | 11.1 | 12.375 | 12.75 | 9.71 | 6.9
| Std Dev. |  | 0.3133475 | 1.576595 | 0.8164966 | 0.1966384 | 0.4082483 |  | 0.8062414 | 0.242212 | 0.3125167 | 0.4320494 | 0.5120903 | 0.3781534 | 0.6204837 | 0.3271085 | 0.4571506 | 0.1414803
| Rel.Std.Dev. |  | 2.972% | 12.88% | 5.212% | 2.757% | 5.804% |  | 4.775% | 2.195% | 3.479% | 3.703% | 4.721% | 3.392% | 5.065% | 2.576% | 4.736% | 2.041%
| PDM3 |  | 4.258% | 21.02% | 54.92% | -29.46% | -30.45% |  | 66.97% | 9.103% | -11.17% | 15.37% | 7.256% | 10.26% | 21.13% | 25.58% | -4.543% | -31.46%
| Z-Score (Absolute) |  | 0.15 | 0.67 | NA | 1.8 | 1.85 | 0.41 | 2.93 | 0.09 | 0.9 | 0.4 | 0 | 0.15 | 0.68 | 0.9 | 0.58 | 1.9
Results from laboratory 1.06 were removed due to their 1 ppm reading resolution.
| Analytical results for Y in OREAS 255c (Certified Value 9.09 ppm) | [20 empty] | Certified
Y | Round | Replicate | Lab | Lab | Lab | Lab | Lab | Lab | Lab | Lab | Lab | Lab | Lab | Lab | Lab | Lab | Lab |  |  |  |  | 1
| No | No | 1.01 | 1.03 | 1.06 | 1.07 | 1.09 | 1.10 | 1.11 | 1.12 | 1.15 | 1.16 | 1.17 | 1.19 | 1.20 | 1.21 | 1.22 |  |  |  |  | ppm
|  |  | AR*MS | AR*MS | AR*OES | AR*OES/MS | AR*OES/MS | AR*MS | AR*OES | AR*MS | AR*MS | AR*OES/MS | AR*OES/MS | AR*MS | AR*MS | AR*MS | AR*MS |  |  |  |  | 2
|  |  | 25g | 0.2g | 0.5g | 01g | 0.5g | 0.2g | 0.5g | 0.5g | 0.5g | 01g | 0.2g | 0.5g | 0.5g | 0.5g | 0.25g |  |  |  |  | 3
| 1 | 1 | 9.47 | 9.105603 | 10 | 8.74 | 8.89 | 8.23 | 9.2 | 8.83 | 8.7 | 9.236698 | 9.5 | 8.82 | 9.87 | 8.94 | 8.9 |  |  |  |  | 1
| 1 | 2 | 9.43 | 9.35364 | 10 | 8.9 | 8.98 | 8.26 | 9.15 | 8.89 | 9.06 | 9.241976 | 9.8 | 9.56 | 10 | 9.33 | 8.81 |  |  |  |  | 32
| 1 | 3 | 9.31 | 9.192916 | 9 | 8.95 | 8.82 | 8.32 | 9.176667 | 8.61 | 9.32 | 9.371018 | 9.4 | 9.19 | 9.64 | 8.95 | 9.04 |  |  |  |  | 16
| 1 | 4 | 9.13 | 9.136002 | 9 | 8.9 | 8.84 | 8.48 | 9.28 | 8.71 | 9.07 | 9.369381 | 9.3 | 9.13 | 9.81 | 9.17 | 8.97 |  |  |  |  | 9.086183
| 1 | 5 | 9.45 | 9.257511 | 10 | 8.75 | 8.31 | 8.2 | 9.196667 | 8.83 | 8.92 | 9.36732 | 9.5 | 8.91 | 10 | 8.92 | 8.93 |  |  |  |  | 118
| 1 | 6 | 9.21 | 9.194615 | 10 | 8.99 | 8.41 | 8.26 | 9.06 | 9.12 | 9.15 | 9.239373 | 9.7 | 8.92 | 9.86 | 9.02 | 8.78
| Mean |  | 9.333333 | 9.206714 | 9.666667 | 8.871667 | 8.708333 | 8.291667 | 9.177222 | 8.831667 | 9.036667 | 9.304294 | 9.533333 | 9.088333 | 9.863333 | 9.055 | 8.905
| Median |  | 9.37 | 9.193766 | 10 | 8.9 | 8.83 | 8.26 | 9.186667 | 8.83 | 9.065 | 9.304648 | 9.5 | 9.025 | 9.865 | 8.985 | 8.915
| Std Dev. |  | 0.1405228 | 0.08913788 | 0.5163978 | 0.1038107 | 0.2772303 | 0.1004822 | 0.07203137 | 0.1734839 | 0.2105865 | 0.07117322 | 0.1861899 | 0.2708074 | 0.1342634 | 0.1628189 | 0.0977241
| Rel.Std.Dev. |  | 1.506% | 0.9682% | 5.342% | 1.17% | 3.184% | 1.212% | 0.7849% | 1.964% | 2.33% | 0.765% | 1.953% | 2.98% | 1.361% | 1.798% | 1.097%
| PDM3 |  | 2.72% | 1.327% | 6.389% | -2.361% | -4.159% | -8.744% | 1.002% | -2.801% | -0.545% | 2.4% | 4.921% | 0.02366% | 8.553% | -0.3432% | -1.994%
| Z-Score (Absolute) |  | 0.82 | 0.42 | NA | 0.62 | 1.13 | 2.43 | 0.33 | 0.75 | 0.11 | 0.73 | 1.44 | 0.05 | 2.47 | 0.05 | 0.52
Results from laboratory 1.06 were removed due to their 1 ppm reading resolution.
| Analytical results for Yb in OREAS 255c (Certified Value 0.68 ppm) | [20 empty] | Certified
Yb | Round | Replicate | Lab | Lab | Lab | Lab | Lab | [14 empty] | 1
| No | No | 1.01 | 1.03 | 1.09 | 1.17 | 1.22 | [14 empty] | ppm
|  |  | AR*MS | AR*MS | AR*OES/MS | AR*OES/MS | AR*MS | [14 empty] | 2
|  |  | 25g | 0.2g | 0.5g | 0.2g | 0.25g | [14 empty] | 3
| 1 | 1 | 0.7 | 0.621378 | 0.7 | 0.6 | 0.7 | [14 empty] | 1
| 1 | 2 | 0.688 | 0.6429598 | 0.7 | 0.8 | 0.7 | [14 empty] | 33
| 1 | 3 | 0.678 | 0.6341932 | 0.7 | 0.7 | 0.7 | [14 empty] | 16
| 1 | 4 | 0.691 | 0.625613 | 0.7 | 0.7 | 0.7 | [14 empty] | 0.6807546
| 1 | 5 | 0.693 | 0.7809436 | 0.6 | 0.7 | 0.7 | [14 empty] | 119
| 1 | 6 | 0.694 | 0.6247209 | 0.6 | 0.7 | 0.8
| Mean |  | 0.6906667 | 0.6549681 | 0.6666667 | 0.7 | 0.7166667
| Median |  | 0.692 | 0.6299031 | 0.7 | 0.7 | 0.7
| Std Dev. |  | 0.007366591 | 0.06221016 | 0.05163978 | 0.06324555 | 0.04082483
| Rel.Std.Dev. |  | 1.067% | 9.498% | 7.746% | 9.035% | 5.696%
| PDM3 |  | 1.456% | -3.788% | -2.069% | 2.827% | 5.275%
| Z-Score (Absolute) |  | 0 | 1 | 0.67 | 0.26 | 0.73
| Analytical results for Zn in OREAS 255c (Certified Value 59 ppm) | [20 empty] | Certified
Zn | Round | Replicate | Lab | Lab | Lab | Lab | Lab | Lab | Lab | Lab | Lab | Lab | Lab | Lab | Lab | Lab | Lab | Lab | Lab | Lab | Lab | 1
| No | No | 1.01 | 1.02 | 1.03 | 1.05 | 1.06 | 1.07 | 1.09 | 1.10 | 1.11 | 1.12 | 1.13 | 1.14 | 1.15 | 1.16 | 1.17 | 1.19 | 1.20 | 1.21 | 1.22 | ppm
|  |  | AR*MS | AR*OES | AR*MS | AR*OES | AR*OES | AR*OES/MS | AR*OES/MS | AR*MS | AR*OES | AR*MS | AR*MS | AR*OES/MS | AR*MS | AR*OES/MS | AR*OES/MS | AR*MS | AR*MS | AR*MS | AR*OES | 0
|  |  | 25g | 0.5g | 0.2g | 0.2g | 0.5g | 01g | 0.5g | 0.2g | 0.5g | 0.5g | 0.5g | 0.5g | 0.5g | 01g | 0.2g | 0.5g | 0.5g | 0.5g | 0.25g | 1
| 1 | 1 | 61 | 66.9276 | 60.89288 | 49.919 | 58 | 62 | 65.2 | 52 | 54.37333 | 60 | 60 | 55.954 | 57 | 62.59797 | 66 | 60 | 58 | 56 | 51 | 1
| 1 | 2 | 60 | 67.5216 | 62.33779 | 51.351 | 54 | 62 | 65.8 | 53 | 53.86667 | 62 | 55 | 55.527 | 57 | 64.22735 | 68.2 | 62 | 59 | 58 | 50 | 34
| 1 | 3 | 61 | 66.42 | 59.97903 | 50.597 | 49 | 63 | 65.3 | 53 | 54.65 | 59 | 60 | 55.219 | 57 | 63.29242 | 66.2 | 63 | 59 | 56 | 50 | 16
| 1 | 4 | 59 | 67.9428 | 61.15468 | 50.419 | 48 | 62 | 66.3 | 51 | 55.17 | 61 | 58 | 56.021 | 56 | 60.58796 | 64.6 | 61 | 60 | 60 | 51 | 58.7129
| 1 | 5 | 61 | 67.284 | 60.09614 | 52.286 | 55 | 62 | 64.2 | 52 | 53.75 | 61 | 58 | 56.072 | 57 | 63.09735 | 65.7 | 60 | 59 | 57 | 49 | 120
| 1 | 6 | 60 | 67.8456 | 61.55177 | 50.966 | 54 | 62 | 64.1 | 53 | 53.51333 | 61 | 63 | 55.613 | 57 | 61.34656 | 67.3 | 59 | 60 | 56 | 54
| Mean |  | 60.33333 | 67.3236 | 61.00205 | 50.923 | 53 | 62.16667 | 65.15 | 52.33333 | 54.22056 | 60.66667 | 59 | 55.73433 | 56.83333 | 62.52493 | 66.33333 | 60.83333 | 59.16667 | 57.16667 | 50.83333
| Median |  | 60.5 | 67.4028 | 61.02378 | 50.7815 | 54 | 62 | 65.25 | 52.5 | 54.12 | 61 | 59 | 55.7835 | 57 | 62.84766 | 66.1 | 60.5 | 59 | 56.5 | 50.5
| Std Dev. |  | 0.8164966 | 0.5779228 | 0.8931791 | 0.8259673 | 3.794733 | 0.4082483 | 0.8689074 | 0.8164966 | 0.6254649 | 1.032796 | 2.683282 | 0.3369651 | 0.4082483 | 1.338708 | 1.261216 | 1.47196 | 0.7527727 | 1.602082 | 1.722401
| Rel.Std.Dev. |  | 1.353% | 0.8584% | 1.464% | 1.622% | 7.16% | 0.6567% | 1.334% | 1.56% | 1.154% | 1.702% | 4.548% | 0.6046% | 0.7183% | 2.141% | 1.901% | 2.42% | 1.272% | 2.802% | 3.388%
| PDM3 |  | 2.76% | 14.67% | 3.899% | -13.27% | -9.73% | 5.882% | 10.96% | -10.87% | -7.651% | 3.328% | 0.489% | -5.073% | -3.201% | 6.493% | 12.98% | 3.612% | 0.7729% | -2.634% | -13.42%
| Z-Score (Absolute) |  | 0.23 | 1.64 | 0.37 | 1.66 | 1.24 | 0.6 | 1.2 | 1.37 | 0.99 | 0.3 | 0.03 | 0.69 | 0.47 | 0.67 | 1.44 | 0.33 | 0 | 0.4 | 1.67
| Analytical results for Zr in OREAS 255c (Certified Value 37.3 ppm) | [20 empty] | Certified
Zr | Round | Replicate | Lab | Lab | Lab | Lab | Lab | Lab | Lab | Lab | Lab | Lab | Lab | Lab | Lab | Lab | Lab |  |  |  |  | 1
| No | No | 1.01 | 1.03 | 1.06 | 1.07 | 1.09 | 1.10 | 1.11 | 1.12 | 1.15 | 1.16 | 1.17 | 1.19 | 1.20 | 1.21 | 1.22 |  |  |  |  | ppm
|  |  | AR*MS | AR*MS | AR*OES | AR*OES/MS | AR*OES/MS | AR*OES/MS | AR*OES | AR*MS | AR*MS | AR*OES/MS | AR*OES/MS | AR*MS | AR*MS | AR*MS | AR*OES |  |  |  |  | 1
|  |  | 25g | 0.2g | 0.5g | 01g | 0.5g | 0.2g | 0.5g | 0.5g | 0.5g | 01g | 0.2g | 0.5g | 0.5g | 0.5g | 0.25g |  |  |  |  | 1
| 1 | 1 | 10.7 | 41.38994 | 93 | 36.1 | 8.2 | 29 | 35.82863 | 32.6 | 39.7 | 49.53404 | 43.9 | 39.6 | 40.5 | 28.8 | 42.6 |  |  |  |  | 1
| 1 | 2 | 10 | 41.49832 | 105 | 36.8 | 6.4 | 29 | 35.37937 | 35.9 | 39.8 | 48.36952 | 44 | 36.5 | 35.6 | 24.1 | 42.6 |  |  |  |  | 35
| 1 | 3 | 8.9 | 41.05164 | 75 | 34.7 | 6 | 28 | 35.9188 | 38.4 | 36.3 | 50.26505 | 44.2 | 30.4 | 36.7 | 22.9 | 42.9 |  |  |  |  | 16
| 1 | 4 | 10.8 | 40.28084 | 73 | 35.9 | 7.2 | 28 | 36.56743 | 39.5 | 40.3 | 47.60542 | 42.4 | 34.1 | 37.1 | 28.3 | 43.3 |  |  |  |  | 37.32431
| 1 | 5 | 11.5 | 42.1768 | 82 | 33.6 | 11.4 | 27 | 36.29763 | 40.6 | 36.3 | 49.4104 | 42.7 | 37.6 | 34.7 | 20 | 42.1 |  |  |  |  | 121
| 1 | 6 | 10 | 41.7999 | 86 | 36.2 | 7.1 | 27 | 35.77143 | 35.7 | 31.1 | 48.24523 | 43.3 | 34 | 36.7 | 32 | 43.2
| Mean |  | 10.31667 | 41.36624 | 85.66667 | 35.55 | 7.716667 | 28 | 35.96055 | 37.11667 | 37.25 | 48.90494 | 43.41667 | 35.36667 | 36.88333 | 26.01667 | 42.78333
| Median |  | 10.35 | 41.44413 | 84 | 36 | 7.15 | 28 | 35.87372 | 37.15 | 38 | 48.88996 | 43.6 | 35.3 | 36.7 | 26.2 | 42.75
| Std Dev. |  | 0.8931219 | 0.654238 | 11.96105 | 1.17771 | 1.955931 | 0.8944272 | 0.4182384 | 2.94443 | 3.505282 | 0.9911381 | 0.7413951 | 3.235223 | 1.98032 | 4.43505 | 0.4445972
| Rel.Std.Dev. |  | 8.657% | 1.582% | 13.96% | 3.313% | 25.35% | 3.194% | 1.163% | 7.933% | 9.41% | 2.027% | 1.708% | 9.148% | 5.369% | 17.05% | 1.039%
| PDM3 |  | -72.36% | 10.83% | 129.5% | -4.754% | -79.33% | -24.98% | -3.654% | -0.5563% | -0.1991% | 31.03% | 16.32% | -5.245% | -1.181% | -30.3% | 14.63%
| Z-Score (Absolute) |  | 3.04 | 0.51 | 5.58 | 0.15 | 3.33 | 1.02 | 0.11 | 0.03 | 0.04 | 1.37 | 0.75 | 0.17 | 0 | 1.24 | 0.67
Note on C17: Z-Scores have been calculated inclusive of individual outliers. In general, laboratory batches are rejected if Z-Score > 2.5.
Note on C35: Z-Scores have been calculated inclusive of individual outliers. In general, laboratory batches are rejected if Z-Score > 2.5.
Note on C53: Z-Scores have been calculated inclusive of individual outliers. In general, laboratory batches are rejected if Z-Score > 2.5.
Note on C71: Z-Scores have been calculated inclusive of individual outliers. In general, laboratory batches are rejected if Z-Score > 2.5.
Note on C89: Z-Scores have been calculated inclusive of individual outliers. In general, laboratory batches are rejected if Z-Score > 2.5.
Note on C108: Z-Scores have been calculated inclusive of individual outliers. In general, laboratory batches are rejected if Z-Score > 2.5.
Note on C126: Z-Scores have been calculated inclusive of individual outliers. In general, laboratory batches are rejected if Z-Score > 2.5.
Note on C144: Z-Scores have been calculated inclusive of individual outliers. In general, laboratory batches are rejected if Z-Score > 2.5.
Note on C162: Z-Scores have been calculated inclusive of individual outliers. In general, laboratory batches are rejected if Z-Score > 2.5.
Note on C180: Z-Scores have been calculated inclusive of individual outliers. In general, laboratory batches are rejected if Z-Score > 2.5.
Note on C198: Z-Scores have been calculated inclusive of individual outliers. In general, laboratory batches are rejected if Z-Score > 2.5.
Note on C216: Z-Scores have been calculated inclusive of individual outliers. In general, laboratory batches are rejected if Z-Score > 2.5.
Note on C234: Z-Scores have been calculated inclusive of individual outliers. In general, laboratory batches are rejected if Z-Score > 2.5.
Note on C252: Z-Scores have been calculated inclusive of individual outliers. In general, laboratory batches are rejected if Z-Score > 2.5.
Note on C270: Z-Scores have been calculated inclusive of individual outliers. In general, laboratory batches are rejected if Z-Score > 2.5.
Note on C288: Z-Scores have been calculated inclusive of individual outliers. In general, laboratory batches are rejected if Z-Score > 2.5.
Note on C306: Z-Scores have been calculated inclusive of individual outliers. In general, laboratory batches are rejected if Z-Score > 2.5.
Note on C324: Z-Scores have been calculated inclusive of individual outliers. In general, laboratory batches are rejected if Z-Score > 2.5.
Note on C342: Z-Scores have been calculated inclusive of individual outliers. In general, laboratory batches are rejected if Z-Score > 2.5.
Note on C360: Z-Scores have been calculated inclusive of individual outliers. In general, laboratory batches are rejected if Z-Score > 2.5.
Note on C378: Z-Scores have been calculated inclusive of individual outliers. In general, laboratory batches are rejected if Z-Score > 2.5.
Note on C397: Z-Scores have been calculated inclusive of individual outliers. In general, laboratory batches are rejected if Z-Score > 2.5.
Note on C415: Z-Scores have been calculated inclusive of individual outliers. In general, laboratory batches are rejected if Z-Score > 2.5.
Note on C434: Z-Scores have been calculated inclusive of individual outliers. In general, laboratory batches are rejected if Z-Score > 2.5.
Note on C452: Z-Scores have been calculated inclusive of individual outliers. In general, laboratory batches are rejected if Z-Score > 2.5.
Note on C471: Z-Scores have been calculated inclusive of individual outliers. In general, laboratory batches are rejected if Z-Score > 2.5.
Note on C489: Z-Scores have been calculated inclusive of individual outliers. In general, laboratory batches are rejected if Z-Score > 2.5.
Note on C507: Z-Scores have been calculated inclusive of individual outliers. In general, laboratory batches are rejected if Z-Score > 2.5.
Note on C526: Z-Scores have been calculated inclusive of individual outliers. In general, laboratory batches are rejected if Z-Score > 2.5.
Note on C544: Z-Scores have been calculated inclusive of individual outliers. In general, laboratory batches are rejected if Z-Score > 2.5.
Note on C562: Z-Scores have been calculated inclusive of individual outliers. In general, laboratory batches are rejected if Z-Score > 2.5.
Note on C580: Z-Scores have been calculated inclusive of individual outliers. In general, laboratory batches are rejected if Z-Score > 2.5.
Note on C598: Z-Scores have been calculated inclusive of individual outliers. In general, laboratory batches are rejected if Z-Score > 2.5.
Note on C616: Z-Scores have been calculated inclusive of individual outliers. In general, laboratory batches are rejected if Z-Score > 2.5.
Note on C634: Z-Scores have been calculated inclusive of individual outliers. In general, laboratory batches are rejected if Z-Score > 2.5.
Note on C652: Z-Scores have been calculated inclusive of individual outliers. In general, laboratory batches are rejected if Z-Score > 2.5.
Note on C670: Z-Scores have been calculated inclusive of individual outliers. In general, laboratory batches are rejected if Z-Score > 2.5.
Note on C688: Z-Scores have been calculated inclusive of individual outliers. In general, laboratory batches are rejected if Z-Score > 2.5.
Note on C706: Z-Scores have been calculated inclusive of individual outliers. In general, laboratory batches are rejected if Z-Score > 2.5.
Note on C724: Z-Scores have been calculated inclusive of individual outliers. In general, laboratory batches are rejected if Z-Score > 2.5.
Note on C742: Z-Scores have been calculated inclusive of individual outliers. In general, laboratory batches are rejected if Z-Score > 2.5.
Note on C760: Z-Scores have been calculated inclusive of individual outliers. In general, laboratory batches are rejected if Z-Score > 2.5.
Note on C778: Z-Scores have been calculated inclusive of individual outliers. In general, laboratory batches are rejected if Z-Score > 2.5.
Note on C796: Z-Scores have been calculated inclusive of individual outliers. In general, laboratory batches are rejected if Z-Score > 2.5.
Note on C814: Z-Scores have been calculated inclusive of individual outliers. In general, laboratory batches are rejected if Z-Score > 2.5.
Note on C832: Z-Scores have been calculated inclusive of individual outliers. In general, laboratory batches are rejected if Z-Score > 2.5.
Note on C851: Z-Scores have been calculated inclusive of individual outliers. In general, laboratory batches are rejected if Z-Score > 2.5.
Note on C869: Z-Scores have been calculated inclusive of individual outliers. In general, laboratory batches are rejected if Z-Score > 2.5.
Note on C887: Z-Scores have been calculated inclusive of individual outliers. In general, laboratory batches are rejected if Z-Score > 2.5.
Note on C906: Z-Scores have been calculated inclusive of individual outliers. In general, laboratory batches are rejected if Z-Score > 2.5.
Note on C924: Z-Scores have been calculated inclusive of individual outliers. In general, laboratory batches are rejected if Z-Score > 2.5.
Note on C942: Z-Scores have been calculated inclusive of individual outliers. In general, laboratory batches are rejected if Z-Score > 2.5.
Note on C960: Z-Scores have been calculated inclusive of individual outliers. In general, laboratory batches are rejected if Z-Score > 2.5.
Note on C979: Z-Scores have been calculated inclusive of individual outliers. In general, laboratory batches are rejected if Z-Score > 2.5.
Note on C997: Z-Scores have been calculated inclusive of individual outliers. In general, laboratory batches are rejected if Z-Score > 2.5.
Note on C1015: Z-Scores have been calculated inclusive of individual outliers. In general, laboratory batches are rejected if Z-Score > 2.5.
Note on C1033: Z-Scores have been calculated inclusive of individual outliers. In general, laboratory batches are rejected if Z-Score > 2.5.
Note on C1051: Z-Scores have been calculated inclusive of individual outliers. In general, laboratory batches are rejected if Z-Score > 2.5.
Note on C1070: Z-Scores have been calculated inclusive of individual outliers. In general, laboratory batches are rejected if Z-Score > 2.5.
Note on C1088: Z-Scores have been calculated inclusive of individual outliers. In general, laboratory batches are rejected if Z-Score > 2.5.
Note on C1107: Z-Scores have been calculated inclusive of individual outliers. In general, laboratory batches are rejected if Z-Score > 2.5.
Note on C1126: Z-Scores have been calculated inclusive of individual outliers. In general, laboratory batches are rejected if Z-Score > 2.5.
Note on C1144: Z-Scores have been calculated inclusive of individual outliers. In general, laboratory batches are rejected if Z-Score > 2.5.
Note on C1162: Z-Scores have been calculated inclusive of individual outliers. In general, laboratory batches are rejected if Z-Score > 2.5.

## Fusion XRF
| Analytical results for Al2O3 in OREAS 255c (Indicative Value 12.31 wt.%) |  |  | Indicative
Al2O3 | Round | Replicate | BV Geo | 1
| No | No | Perth | wt.%
|  |  | BF*XRF | 2
2
| 1 | 1 | 12.31 | 1
| 1 | 2 | 12.3 | 10
| Mean |  | 12.305 | 16
| Median |  | 12.305 | 12.305
| Std Dev. |  | 0.007071068 | 16
| Rel.Std.Dev. |  | 0.05746%
| PDM3 |  | 0%
| Z-Score (Absolute) |  | NA
| Analytical results for CaO in OREAS 255c (Indicative Value 1.7 wt.%) |  |  | Indicative
CaO | Round | Replicate | BV Geo | 1
| No | No | Perth | wt.%
|  |  | BF*XRF | 2
2
| 1 | 1 | 1.69 | 1
| 1 | 2 | 1.71 | 11
| Mean |  | 1.7 | 16
| Median |  | 1.7 | 1.7
| Std Dev. |  | 0.01414214 | 17
| Rel.Std.Dev. |  | 0.8319%
| PDM3 |  | 0%
| Z-Score (Absolute) |  | NA
| Analytical results for Fe2O3 in OREAS 255c (Indicative Value 6.39 wt.%) |  |  | Indicative
Fe2O3 | Round | Replicate | BV Geo | 1
| No | No | Perth | wt.%
|  |  | BF*XRF | 2
2
| 1 | 1 | 6.37 | 1
| 1 | 2 | 6.4 | 12
| Mean |  | 6.385 | 16
| Median |  | 6.385 | 6.385
| Std Dev. |  | 0.0212132 | 18
| Rel.Std.Dev. |  | 0.3322%
| PDM3 |  | 2.22e-14%
| Z-Score (Absolute) |  | NA
| Analytical results for K2O in OREAS 255c (Indicative Value 1.92 wt.%) |  |  | Indicative
K2O | Round | Replicate | BV Geo | 1
| No | No | Perth | wt.%
|  |  | BF*XRF | 2
2
| 1 | 1 | 1.92 | 1
| 1 | 2 | 1.92 | 13
| Mean |  | 1.92 | 16
| Median |  | 1.92 | 1.92
| Std Dev. |  | 0 | 19
| Rel.Std.Dev. |  | 0%
| PDM3 |  | 0%
| Z-Score (Absolute) |  | NA
| Analytical results for MgO in OREAS 255c (Indicative Value 2.79 wt.%) |  |  | Indicative
MgO | Round | Replicate | BV Geo | 1
| No | No | Perth | wt.%
|  |  | BF*XRF | 2
2
| 1 | 1 | 2.78 | 1
| 1 | 2 | 2.79 | 10
| Mean |  | 2.785 | 16
| Median |  | 2.785 | 2.785
| Std Dev. |  | 0.007071068 | 16
| Rel.Std.Dev. |  | 0.2539%
| PDM3 |  | 0%
| Z-Score (Absolute) |  | NA
| Analytical results for MnO in OREAS 255c (Indicative Value 0.056 wt.%) |  |  | Indicative
MnO | Round | Replicate | BV Geo | 1
| No | No | Perth | wt.%
|  |  | BF*XRF | 3
3
| 1 | 1 | 0.055 | 1
| 1 | 2 | 0.057 | 11
| Mean |  | 0.056 | 16
| Median |  | 0.056 | 0.056
| Std Dev. |  | 0.001414214 | 17
| Rel.Std.Dev. |  | 2.525%
| PDM3 |  | -1.11e-14%
| Z-Score (Absolute) |  | NA
| Analytical results for Na2O in OREAS 255c (Indicative Value 1.13 wt.%) |  |  | Indicative
Na2O | Round | Replicate | BV Geo | 1
| No | No | Perth | wt.%
|  |  | BF*XRF | 2
2
| 1 | 1 | 1.12 | 1
| 1 | 2 | 1.13 | 12
| Mean |  | 1.125 | 16
| Median |  | 1.125 | 1.125
| Std Dev. |  | 0.007071068 | 18
| Rel.Std.Dev. |  | 0.6285%
| PDM3 |  | 0%
| Z-Score (Absolute) |  | NA
| Analytical results for P2O5 in OREAS 255c (Indicative Value 0.179 wt.%) |  |  | Indicative
P2O5 | Round | Replicate | BV Geo | 1
| No | No | Perth | wt.%
|  |  | BF*XRF | 3
3
| 1 | 1 | 0.178 | 1
| 1 | 2 | 0.179 | 13
| Mean |  | 0.1785 | 16
| Median |  | 0.1785 | 0.1785
| Std Dev. |  | 0.0007071068 | 19
| Rel.Std.Dev. |  | 0.3961%
| PDM3 |  | 0%
| Z-Score (Absolute) |  | NA
| Analytical results for SiO2 in OREAS 255c (Indicative Value 69.03 wt.%) |  |  | Indicative
SiO2 | Round | Replicate | BV Geo | 1
| No | No | Perth | wt.%
|  |  | BF*XRF | 2
2
| 1 | 1 | 69.06 | 1
| 1 | 2 | 68.99 | 10
| Mean |  | 69.025 | 16
| Median |  | 69.025 | 69.025
| Std Dev. |  | 0.04949747 | 16
| Rel.Std.Dev. |  | 0.07171%
| PDM3 |  | 0%
| Z-Score (Absolute) |  | NA
| Analytical results for SO3 in OREAS 255c (Indicative Value 0.092 wt.%) |  |  | Indicative
SO3 | Round | Replicate | BV Geo | 1
| No | No | Perth | wt.%
|  |  | BF*XRF | 3
3
| 1 | 1 | 0.091 | 1
| 1 | 2 | 0.093 | 11
| Mean |  | 0.092 | 16
| Median |  | 0.092 | 0.092
| Std Dev. |  | 0.001414214 | 17
| Rel.Std.Dev. |  | 1.537%
| PDM3 |  | 0%
| Z-Score (Absolute) |  | NA
| Analytical results for TiO2 in OREAS 255c (Indicative Value 0.932 wt.%) |  |  | Indicative
TiO2 | Round | Replicate | BV Geo | 1
| No | No | Perth | wt.%
|  |  | BF*XRF | 3
3
| 1 | 1 | 0.93 | 1
| 1 | 2 | 0.934 | 12
| Mean |  | 0.932 | 16
| Median |  | 0.932 | 0.932
| Std Dev. |  | 0.002828427 | 18
| Rel.Std.Dev. |  | 0.3035%
| PDM3 |  | 2.22e-14%
| Z-Score (Absolute) |  | NA
Note on C13: Z-Scores have been calculated inclusive of individual outliers. In general, laboratory batches are rejected if Z-Score > 2.5.
Note on C27: Z-Scores have been calculated inclusive of individual outliers. In general, laboratory batches are rejected if Z-Score > 2.5.
Note on C41: Z-Scores have been calculated inclusive of individual outliers. In general, laboratory batches are rejected if Z-Score > 2.5.
Note on C55: Z-Scores have been calculated inclusive of individual outliers. In general, laboratory batches are rejected if Z-Score > 2.5.
Note on C69: Z-Scores have been calculated inclusive of individual outliers. In general, laboratory batches are rejected if Z-Score > 2.5.
Note on C83: Z-Scores have been calculated inclusive of individual outliers. In general, laboratory batches are rejected if Z-Score > 2.5.
Note on C97: Z-Scores have been calculated inclusive of individual outliers. In general, laboratory batches are rejected if Z-Score > 2.5.
Note on C111: Z-Scores have been calculated inclusive of individual outliers. In general, laboratory batches are rejected if Z-Score > 2.5.
Note on C125: Z-Scores have been calculated inclusive of individual outliers. In general, laboratory batches are rejected if Z-Score > 2.5.
Note on C139: Z-Scores have been calculated inclusive of individual outliers. In general, laboratory batches are rejected if Z-Score > 2.5.
Note on C153: Z-Scores have been calculated inclusive of individual outliers. In general, laboratory batches are rejected if Z-Score > 2.5.

## Thermograv
| Analytical results for LOI1000 in OREAS 255c (Indicative Value 3.27 wt.%) |  |  | Indicative
LOI1000 | Round | Replicate | BV Geo | 1
| No | No | Perth | wt.%
|  |  | LOI*TGA | 2
2
| 1 | 1 | 3.28 | 1
| 1 | 2 | 3.25 | 15
| Mean |  | 3.265 | 16
| Median |  | 3.265 | 3.265
| Std Dev. |  | 0.0212132 | 21
| Rel.Std.Dev. |  | 0.6497%
| PDM3 |  | -1.11e-14%
| Z-Score (Absolute) |  | NA
Note on C13: Z-Scores have been calculated inclusive of individual outliers. In general, laboratory batches are rejected if Z-Score > 2.5.

## IRC
| Analytical results for C in OREAS 255c (Indicative Value 0.105 wt.%) |  |  | Indicative
C | Round | Replicate | BV Geo | 1
| No | No | Perth | wt.%
|  |  | IRC | 3
3
| 1 | 1 | 0.11 | 1
| 1 | 2 | 0.1 | 17
| Mean |  | 0.105 | 16
| Median |  | 0.105 | 0.105
| Std Dev. |  | 0.007071068 | 23
| Rel.Std.Dev. |  | 6.734%
| PDM3 |  | 2.22e-14%
| Z-Score (Absolute) |  | NA
| Analytical results for S in OREAS 255c (Indicative Value 0.02 wt.%) |  |  | Indicative
S | Round | Replicate | BV Geo | 1
| No | No | Perth | wt.%
|  |  | IRC | 3
3
| 1 | 1 | 0.02 | 1
| 1 | 2 | 0.02 | 17
| Mean |  | 0.02 | 16
| Median |  | 0.02 | 0.02
| Std Dev. |  | 0 | 23
| Rel.Std.Dev. |  | 0%
| PDM3 |  | 0%
| Z-Score (Absolute) |  | NA
Note on C13: Z-Scores have been calculated inclusive of individual outliers. In general, laboratory batches are rejected if Z-Score > 2.5.
Note on C27: Z-Scores have been calculated inclusive of individual outliers. In general, laboratory batches are rejected if Z-Score > 2.5.

## Laser Ablation
| Analytical results for Ag in OREAS 255c (Indicative Value 1.15 ppm) |  |  | Indicative
Ag | Round | Replicate | BV Geo | 1
| No | No | Perth | ppm
|  |  | ABL*MS | 2
2
| 1 | 1 | 1.1 | 1
| 1 | 2 | 1.2 | 19
| Mean |  | 1.15 | 16
| Median |  | 1.15 | 1.15
| Std Dev. |  | 0.07071068 | 25
| Rel.Std.Dev. |  | 6.149%
| PDM3 |  | 0%
| Z-Score (Absolute) |  | NA
| Analytical results for As in OREAS 255c (Indicative Value 167 ppm) |  |  | Indicative
As | Round | Replicate | BV Geo | 1
| No | No | Perth | ppm
|  |  | ABL*MS | 0
0
| 1 | 1 | 167 | 1
| 1 | 2 | 167 | 20
| Mean |  | 167 | 16
| Median |  | 167 | 167
| Std Dev. |  | 0 | 26
| Rel.Std.Dev. |  | 0%
| PDM3 |  | 0%
| Z-Score (Absolute) |  | NA
| Analytical results for Ba in OREAS 255c (Indicative Value 443 ppm) |  |  | Indicative
Ba | Round | Replicate | BV Geo | 1
| No | No | Perth | ppm
|  |  | ABL*MS | 0
0
| 1 | 1 | 447 | 1
| 1 | 2 | 438 | 21
| Mean |  | 442.5 | 16
| Median |  | 442.5 | 442.5
| Std Dev. |  | 6.363961 | 27
| Rel.Std.Dev. |  | 1.438%
| PDM3 |  | 0%
| Z-Score (Absolute) |  | NA
| Analytical results for Be in OREAS 255c (Indicative Value 2.2 ppm) |  |  | Indicative
Be | Round | Replicate | BV Geo | 1
| No | No | Perth | ppm
|  |  | ABL*MS | 2
2
| 1 | 1 | 2.4 | 1
| 1 | 2 | 2 | 22
| Mean |  | 2.2 | 16
| Median |  | 2.2 | 2.2
| Std Dev. |  | 0.2828427 | 28
| Rel.Std.Dev. |  | 12.86%
| PDM3 |  | 0%
| Z-Score (Absolute) |  | NA
| Analytical results for Bi in OREAS 255c (Indicative Value 3.34 ppm) |  |  | Indicative
Bi | Round | Replicate | BV Geo | 1
| No | No | Perth | ppm
|  |  | ABL*MS | 2
2
| 1 | 1 | 3.36 | 1
| 1 | 2 | 3.32 | 23
| Mean |  | 3.34 | 16
| Median |  | 3.34 | 3.34
| Std Dev. |  | 0.02828427 | 29
| Rel.Std.Dev. |  | 0.8468%
| PDM3 |  | 0%
| Z-Score (Absolute) |  | NA
| Analytical results for Cd in OREAS 255c (Indicative Value 0.1 ppm) |  |  | Indicative
Cd | Round | Replicate | BV Geo | 1
| No | No | Perth | ppm
|  |  | ABL*MS | 2
2
| 1 | 1 | 0.1 | 1
| 1 | 2 | 0.1 | 24
| Mean |  | 0.1 | 16
| Median |  | 0.1 | 0.1
| Std Dev. |  | 0 | 30
| Rel.Std.Dev. |  | 0%
| PDM3 |  | 0%
| Z-Score (Absolute) |  | NA
| Analytical results for Ce in OREAS 255c (Indicative Value 72 ppm) |  |  | Indicative
Ce | Round | Replicate | BV Geo | 1
| No | No | Perth | ppm
|  |  | ABL*MS | 0
0
| 1 | 1 | 72.1 | 1
| 1 | 2 | 70.9 | 25
| Mean |  | 71.5 | 16
| Median |  | 71.5 | 71.5
| Std Dev. |  | 0.8485281 | 31
| Rel.Std.Dev. |  | 1.187%
| PDM3 |  | 0%
| Z-Score (Absolute) |  | NA
| Analytical results for Co in OREAS 255c (Indicative Value 21.7 ppm) |  |  | Indicative
Co | Round | Replicate | BV Geo | 1
| No | No | Perth | ppm
|  |  | ABL*MS | 1
1
| 1 | 1 | 21.6 | 1
| 1 | 2 | 21.7 | 26
| Mean |  | 21.65 | 16
| Median |  | 21.65 | 21.65
| Std Dev. |  | 0.07071068 | 32
| Rel.Std.Dev. |  | 0.3266%
| PDM3 |  | 0%
| Z-Score (Absolute) |  | NA
| Analytical results for Cr in OREAS 255c (Indicative Value 195 ppm) |  |  | Indicative
Cr | Round | Replicate | BV Geo | 1
| No | No | Perth | ppm
|  |  | ABL*MS | 0
0
| 1 | 1 | 193 | 1
| 1 | 2 | 197 | 27
| Mean |  | 195 | 16
| Median |  | 195 | 195
| Std Dev. |  | 2.828427 | 33
| Rel.Std.Dev. |  | 1.45%
| PDM3 |  | 0%
| Z-Score (Absolute) |  | NA
| Analytical results for Cs in OREAS 255c (Indicative Value 3.76 ppm) |  |  | Indicative
Cs | Round | Replicate | BV Geo | 1
| No | No | Perth | ppm
|  |  | ABL*MS | 2
2
| 1 | 1 | 3.79 | 1
| 1 | 2 | 3.73 | 28
| Mean |  | 3.76 | 16
| Median |  | 3.76 | 3.76
| Std Dev. |  | 0.04242641 | 34
| Rel.Std.Dev. |  | 1.128%
| PDM3 |  | 0%
| Z-Score (Absolute) |  | NA
| Analytical results for Cu in OREAS 255c (Indicative Value 63 ppm) |  |  | Indicative
Cu | Round | Replicate | BV Geo | 1
| No | No | Perth | ppm
|  |  | ABL*MS | 0
0
| 1 | 1 | 66 | 1
| 1 | 2 | 60 | 29
| Mean |  | 63 | 16
| Median |  | 63 | 63
| Std Dev. |  | 4.242641 | 35
| Rel.Std.Dev. |  | 6.734%
| PDM3 |  | 0%
| Z-Score (Absolute) |  | NA
| Analytical results for Dy in OREAS 255c (Indicative Value 4.47 ppm) |  |  | Indicative
Dy | Round | Replicate | BV Geo | 1
| No | No | Perth | ppm
|  |  | ABL*MS | 2
2
| 1 | 1 | 4.5 | 1
| 1 | 2 | 4.44 | 3
| Mean |  | 4.47 | 16
| Median |  | 4.47 | 4.47
| Std Dev. |  | 0.04242641 | 36
| Rel.Std.Dev. |  | 0.9491%
| PDM3 |  | 2.22e-14%
| Z-Score (Absolute) |  | NA
| Analytical results for Er in OREAS 255c (Indicative Value 2.23 ppm) |  |  | Indicative
Er | Round | Replicate | BV Geo | 1
| No | No | Perth | ppm
|  |  | ABL*MS | 2
2
| 1 | 1 | 2.25 | 1
| 1 | 2 | 2.21 | 4
| Mean |  | 2.23 | 16
| Median |  | 2.23 | 2.23
| Std Dev. |  | 0.02828427 | 37
| Rel.Std.Dev. |  | 1.268%
| PDM3 |  | 0%
| Z-Score (Absolute) |  | NA
| Analytical results for Eu in OREAS 255c (Indicative Value 1.52 ppm) |  |  | Indicative
Eu | Round | Replicate | BV Geo | 1
| No | No | Perth | ppm
|  |  | ABL*MS | 2
2
| 1 | 1 | 1.55 | 1
| 1 | 2 | 1.49 | 5
| Mean |  | 1.52 | 16
| Median |  | 1.52 | 1.52
| Std Dev. |  | 0.04242641 | 38
| Rel.Std.Dev. |  | 2.791%
| PDM3 |  | 0%
| Z-Score (Absolute) |  | NA
| Analytical results for Ga in OREAS 255c (Indicative Value 17.5 ppm) |  |  | Indicative
Ga | Round | Replicate | BV Geo | 1
| No | No | Perth | ppm
|  |  | ABL*MS | 1
1
| 1 | 1 | 17.6 | 1
| 1 | 2 | 17.4 | 33
| Mean |  | 17.5 | 16
| Median |  | 17.5 | 17.5
| Std Dev. |  | 0.1414214 | 39
| Rel.Std.Dev. |  | 0.8081%
| PDM3 |  | 0%
| Z-Score (Absolute) |  | NA
| Analytical results for Gd in OREAS 255c (Indicative Value 5.29 ppm) |  |  | Indicative
Gd | Round | Replicate | BV Geo | 1
| No | No | Perth | ppm
|  |  | ABL*MS | 2
2
| 1 | 1 | 5.3 | 1
| 1 | 2 | 5.27 | 6
| Mean |  | 5.285 | 16
| Median |  | 5.285 | 5.285
| Std Dev. |  | 0.0212132 | 40
| Rel.Std.Dev. |  | 0.4014%
| PDM3 |  | 0%
| Z-Score (Absolute) |  | NA
| Analytical results for Ge in OREAS 255c (Indicative Value 1.33 ppm) |  |  | Indicative
Ge | Round | Replicate | BV Geo | 1
| No | No | Perth | ppm
|  |  | ABL*MS | 2
2
| 1 | 1 | 1.35 | 1
| 1 | 2 | 1.3 | 1
| Mean |  | 1.325 | 16
| Median |  | 1.325 | 1.325
| Std Dev. |  | 0.03535534 | 41
| Rel.Std.Dev. |  | 2.668%
| PDM3 |  | 2.22e-14%
| Z-Score (Absolute) |  | NA
| Analytical results for Hf in OREAS 255c (Indicative Value 6.43 ppm) |  |  | Indicative
Hf | Round | Replicate | BV Geo | 1
| No | No | Perth | ppm
|  |  | ABL*MS | 2
2
| 1 | 1 | 6.53 | 1
| 1 | 2 | 6.32 | 7
| Mean |  | 6.425 | 16
| Median |  | 6.425 | 6.425
| Std Dev. |  | 0.1484924 | 25
| Rel.Std.Dev. |  | 2.311%
| PDM3 |  | 2.22e-14%
| Z-Score (Absolute) |  | NA
| Analytical results for Ho in OREAS 255c (Indicative Value 0.87 ppm) |  |  | Indicative
Ho | Round | Replicate | BV Geo | 1
| No | No | Perth | ppm
|  |  | ABL*MS | 2
2
| 1 | 1 | 0.87 | 1
| 1 | 2 | 0.87 | 3
| Mean |  | 0.87 | 16
| Median |  | 0.87 | 0.87
| Std Dev. |  | 0 | 26
| Rel.Std.Dev. |  | 0%
| PDM3 |  | 0%
| Z-Score (Absolute) |  | NA
| Analytical results for In in OREAS 255c (Indicative Value 0.05 ppm) |  |  | Indicative
In | Round | Replicate | BV Geo | 1
| No | No | Perth | ppm
|  |  | ABL*MS | 3
3
| 1 | 1 | 0.05 | 1
| 1 | 2 | 0.05 | 21
| Mean |  | 0.05 | 16
| Median |  | 0.05 | 0.05
| Std Dev. |  | 0 | 27
| Rel.Std.Dev. |  | 0%
| PDM3 |  | 0%
| Z-Score (Absolute) |  | NA
| Analytical results for La in OREAS 255c (Indicative Value 40 ppm) |  |  | Indicative
La | Round | Replicate | BV Geo | 1
| No | No | Perth | ppm
|  |  | ABL*MS | 1
1
| 1 | 1 | 40.2 | 1
| 1 | 2 | 39.7 | 22
| Mean |  | 39.95 | 16
| Median |  | 39.95 | 39.95
| Std Dev. |  | 0.3535534 | 28
| Rel.Std.Dev. |  | 0.885%
| PDM3 |  | 0%
| Z-Score (Absolute) |  | NA
| Analytical results for Lu in OREAS 255c (Indicative Value 0.3 ppm) |  |  | Indicative
Lu | Round | Replicate | BV Geo | 1
| No | No | Perth | ppm
|  |  | ABL*MS | 2
2
| 1 | 1 | 0.29 | 1
| 1 | 2 | 0.3 | 4
| Mean |  | 0.295 | 16
| Median |  | 0.295 | 0.295
| Std Dev. |  | 0.007071068 | 29
| Rel.Std.Dev. |  | 2.397%
| PDM3 |  | 0%
| Z-Score (Absolute) |  | NA
| Analytical results for Mn in OREAS 255c (Indicative Value 0.044 wt.%) |  |  | Indicative
Mn | Round | Replicate | BV Geo | 1
| No | No | Perth | wt.%
|  |  | ABL*MS | 3
3
| 1 | 1 | 0.0442 | 1
| 1 | 2 | 0.044 | 24
| Mean |  | 0.0441 | 16
| Median |  | 0.0441 | 0.0441
| Std Dev. |  | 0.0001414214 | 30
| Rel.Std.Dev. |  | 0.3207%
| PDM3 |  | 0%
| Z-Score (Absolute) |  | NA
| Analytical results for Mo in OREAS 255c (Indicative Value 4.8 ppm) |  |  | Indicative
Mo | Round | Replicate | BV Geo | 1
| No | No | Perth | ppm
|  |  | ABL*MS | 2
2
| 1 | 1 | 4.8 | 1
| 1 | 2 | 4.8 | 25
| Mean |  | 4.8 | 16
| Median |  | 4.8 | 4.8
| Std Dev. |  | 0 | 31
| Rel.Std.Dev. |  | 0%
| PDM3 |  | 0%
| Z-Score (Absolute) |  | NA
| Analytical results for Nb in OREAS 255c (Indicative Value 28.6 ppm) |  |  | Indicative
Nb | Round | Replicate | BV Geo | 1
| No | No | Perth | ppm
|  |  | ABL*MS | 1
1
| 1 | 1 | 28.5 | 1
| 1 | 2 | 28.6 | 5
| Mean |  | 28.55 | 16
| Median |  | 28.55 | 28.55
| Std Dev. |  | 0.07071068 | 32
| Rel.Std.Dev. |  | 0.2477%
| PDM3 |  | 0%
| Z-Score (Absolute) |  | NA
| Analytical results for Nd in OREAS 255c (Indicative Value 33.7 ppm) |  |  | Indicative
Nd | Round | Replicate | BV Geo | 1
| No | No | Perth | ppm
|  |  | ABL*MS | 1
1
| 1 | 1 | 33.5 | 1
| 1 | 2 | 33.8 | 6
| Mean |  | 33.65 | 16
| Median |  | 33.65 | 33.65
| Std Dev. |  | 0.212132 | 33
| Rel.Std.Dev. |  | 0.6304%
| PDM3 |  | 0%
| Z-Score (Absolute) |  | NA
| Analytical results for Ni in OREAS 255c (Indicative Value 103 ppm) |  |  | Indicative
Ni | Round | Replicate | BV Geo | 1
| No | No | Perth | ppm
|  |  | ABL*MS | 0
0
| 1 | 1 | 106 | 1
| 1 | 2 | 100 | 28
| Mean |  | 103 | 16
| Median |  | 103 | 103
| Std Dev. |  | 4.242641 | 34
| Rel.Std.Dev. |  | 4.119%
| PDM3 |  | 0%
| Z-Score (Absolute) |  | NA
| Analytical results for Pb in OREAS 255c (Indicative Value 16 ppm) |  |  | Indicative
Pb | Round | Replicate | BV Geo | 1
| No | No | Perth | ppm
|  |  | ABL*MS | 1
1
| 1 | 1 | 16 | 1
| 1 | 2 | 16 | 29
| Mean |  | 16 | 16
| Median |  | 16 | 16
| Std Dev. |  | 0 | 35
| Rel.Std.Dev. |  | 0%
| PDM3 |  | 0%
| Z-Score (Absolute) |  | NA
| Analytical results for Pr in OREAS 255c (Indicative Value 9.15 ppm) |  |  | Indicative
Pr | Round | Replicate | BV Geo | 1
| No | No | Perth | ppm
|  |  | ABL*MS | 2
2
| 1 | 1 | 9.28 | 1
| 1 | 2 | 9.02 | 8
| Mean |  | 9.15 | 16
| Median |  | 9.15 | 9.15
| Std Dev. |  | 0.1838478 | 36
| Rel.Std.Dev. |  | 2.009%
| PDM3 |  | -2.22e-14%
| Z-Score (Absolute) |  | NA
| Analytical results for Rb in OREAS 255c (Indicative Value 78 ppm) |  |  | Indicative
Rb | Round | Replicate | BV Geo | 1
| No | No | Perth | ppm
|  |  | ABL*MS | 0
0
| 1 | 1 | 78 | 1
| 1 | 2 | 77.8 | 31
| Mean |  | 77.9 | 16
| Median |  | 77.9 | 77.9
| Std Dev. |  | 0.1414214 | 37
| Rel.Std.Dev. |  | 0.1815%
| PDM3 |  | 0%
| Z-Score (Absolute) |  | NA
| Analytical results for Re in OREAS 255c (Indicative Value < 0.01 ppm) |  |  | Indicative
Re | Round | Replicate | BV Geo | 1
| No | No | Perth | ppm
|  |  | ABL*MS | 3
3
| 1 | 1 | < 0.01 | 1
| 1 | 2 | < 0.01 | 32
| Mean |  |  | 16
| Median |  |  | < 0.01
| Std Dev. |  |  | 38
Rel.Std.Dev.
PDM3
| Z-Score (Absolute) |  | NA
| Analytical results for Sb in OREAS 255c (Indicative Value 8.55 ppm) |  |  | Indicative
Sb | Round | Replicate | BV Geo | 1
| No | No | Perth | ppm
|  |  | ABL*MS | 2
2
| 1 | 1 | 8.6 | 1
| 1 | 2 | 8.5 | 33
| Mean |  | 8.55 | 16
| Median |  | 8.55 | 8.55
| Std Dev. |  | 0.07071068 | 39
| Rel.Std.Dev. |  | 0.827%
| PDM3 |  | 0%
| Z-Score (Absolute) |  | NA
| Analytical results for Sc in OREAS 255c (Indicative Value 14.4 ppm) |  |  | Indicative
Sc | Round | Replicate | BV Geo | 1
| No | No | Perth | ppm
|  |  | ABL*MS | 1
1
| 1 | 1 | 14.2 | 1
| 1 | 2 | 14.5 | 34
| Mean |  | 14.35 | 16
| Median |  | 14.35 | 14.35
| Std Dev. |  | 0.212132 | 40
| Rel.Std.Dev. |  | 1.478%
| PDM3 |  | 0%
| Z-Score (Absolute) |  | NA
| Analytical results for Se in OREAS 255c (Indicative Value < 5 ppm) |  |  | Indicative
Se | Round | Replicate | BV Geo | 1
| No | No | Perth | ppm
|  |  | ABL*MS | 2
2
| 1 | 1 | < 5 | 1
| 1 | 2 | < 5 | 35
| Mean |  |  | 16
| Median |  |  | < 5
| Std Dev. |  |  | 41
Rel.Std.Dev.
PDM3
| Z-Score (Absolute) |  | NA
| Analytical results for Sm in OREAS 255c (Indicative Value 6.41 ppm) |  |  | Indicative
Sm | Round | Replicate | BV Geo | 1
| No | No | Perth | ppm
|  |  | ABL*MS | 2
2
| 1 | 1 | 6.46 | 1
| 1 | 2 | 6.36 | 5
| Mean |  | 6.41 | 16
| Median |  | 6.41 | 6.41
| Std Dev. |  | 0.07071068 | 25
| Rel.Std.Dev. |  | 1.103%
| PDM3 |  | 0%
| Z-Score (Absolute) |  | NA
| Analytical results for Sn in OREAS 255c (Indicative Value 7.7 ppm) |  |  | Indicative
Sn | Round | Replicate | BV Geo | 1
| No | No | Perth | ppm
|  |  | ABL*MS | 2
2
| 1 | 1 | 7.2 | 1
| 1 | 2 | 8.2 | 20
| Mean |  | 7.7 | 16
| Median |  | 7.7 | 7.7
| Std Dev. |  | 0.7071068 | 26
| Rel.Std.Dev. |  | 9.183%
| PDM3 |  | -1.11e-14%
| Z-Score (Absolute) |  | NA
| Analytical results for Sr in OREAS 255c (Indicative Value 237 ppm) |  |  | Indicative
Sr | Round | Replicate | BV Geo | 1
| No | No | Perth | ppm
|  |  | ABL*MS | 0
0
| 1 | 1 | 236 | 1
| 1 | 2 | 238 | 21
| Mean |  | 237 | 16
| Median |  | 237 | 237
| Std Dev. |  | 1.414214 | 27
| Rel.Std.Dev. |  | 0.5967%
| PDM3 |  | 0%
| Z-Score (Absolute) |  | NA
| Analytical results for Ta in OREAS 255c (Indicative Value 1.98 ppm) |  |  | Indicative
Ta | Round | Replicate | BV Geo | 1
| No | No | Perth | ppm
|  |  | ABL*MS | 2
2
| 1 | 1 | 1.97 | 1
| 1 | 2 | 1.99 | 22
| Mean |  | 1.98 | 16
| Median |  | 1.98 | 1.98
| Std Dev. |  | 0.01414214 | 28
| Rel.Std.Dev. |  | 0.7142%
| PDM3 |  | 0%
| Z-Score (Absolute) |  | NA
| Analytical results for Tb in OREAS 255c (Indicative Value 0.82 ppm) |  |  | Indicative
Tb | Round | Replicate | BV Geo | 1
| No | No | Perth | ppm
|  |  | ABL*MS | 2
2
| 1 | 1 | 0.82 | 1
| 1 | 2 | 0.82 | 23
| Mean |  | 0.82 | 16
| Median |  | 0.82 | 0.82
| Std Dev. |  | 0 | 29
| Rel.Std.Dev. |  | 0%
| PDM3 |  | 0%
| Z-Score (Absolute) |  | NA
| Analytical results for Te in OREAS 255c (Indicative Value < 0.2 ppm) |  |  | Indicative
Te | Round | Replicate | BV Geo | 1
| No | No | Perth | ppm
|  |  | ABL*MS | 2
2
| 1 | 1 | < 0.2 | 1
| 1 | 2 | < 0.2 | 24
| Mean |  |  | 16
| Median |  |  | < 0.2
| Std Dev. |  |  | 30
Rel.Std.Dev.
PDM3
| Z-Score (Absolute) |  | NA
| Analytical results for Th in OREAS 255c (Indicative Value 10.2 ppm) |  |  | Indicative
Th | Round | Replicate | BV Geo | 1
| No | No | Perth | ppm
|  |  | ABL*MS | 1
1
| 1 | 1 | 10.2 | 1
| 1 | 2 | 10.2 | 25
| Mean |  | 10.2 | 16
| Median |  | 10.2 | 10.2
| Std Dev. |  | 0 | 31
| Rel.Std.Dev. |  | 0%
| PDM3 |  | 0%
| Z-Score (Absolute) |  | NA
| Analytical results for Ti in OREAS 255c (Indicative Value 0.571 wt.%) |  |  | Indicative
Ti | Round | Replicate | BV Geo | 1
| No | No | Perth | wt.%
|  |  | ABL*MS | 3
3
| 1 | 1 | 0.572 | 1
| 1 | 2 | 0.57 | 26
| Mean |  | 0.571 | 16
| Median |  | 0.571 | 0.571
| Std Dev. |  | 0.001414214 | 32
| Rel.Std.Dev. |  | 0.2477%
| PDM3 |  | 2.22e-14%
| Z-Score (Absolute) |  | NA
| Analytical results for Tl in OREAS 255c (Indicative Value 0.4 ppm) |  |  | Indicative
Tl | Round | Replicate | BV Geo | 1
| No | No | Perth | ppm
|  |  | ABL*MS | 2
2
| 1 | 1 | 0.4 | 1
| 1 | 2 | 0.4 | 27
| Mean |  | 0.4 | 16
| Median |  | 0.4 | 0.4
| Std Dev. |  | 0 | 33
| Rel.Std.Dev. |  | 0%
| PDM3 |  | 0%
| Z-Score (Absolute) |  | NA
| Analytical results for Tm in OREAS 255c (Indicative Value 0.32 ppm) |  |  | Indicative
Tm | Round | Replicate | BV Geo | 1
| No | No | Perth | ppm
|  |  | ABL*MS | 2
2
| 1 | 1 | 0.32 | 1
| 1 | 2 | 0.32 | 6
| Mean |  | 0.32 | 16
| Median |  | 0.32 | 0.32
| Std Dev. |  | 0 | 34
| Rel.Std.Dev. |  | 0%
| PDM3 |  | 0%
| Z-Score (Absolute) |  | NA
| Analytical results for U in OREAS 255c (Indicative Value 1.97 ppm) |  |  | Indicative
U | Round | Replicate | BV Geo | 1
| No | No | Perth | ppm
|  |  | ABL*MS | 2
2
| 1 | 1 | 1.98 | 1
| 1 | 2 | 1.96 | 29
| Mean |  | 1.97 | 16
| Median |  | 1.97 | 1.97
| Std Dev. |  | 0.01414214 | 35
| Rel.Std.Dev. |  | 0.7179%
| PDM3 |  | 2.22e-14%
| Z-Score (Absolute) |  | NA
| Analytical results for V in OREAS 255c (Indicative Value 104 ppm) |  |  | Indicative
V | Round | Replicate | BV Geo | 1
| No | No | Perth | ppm
|  |  | ABL*MS | 0
0
| 1 | 1 | 104 | 1
| 1 | 2 | 104 | 30
| Mean |  | 104 | 16
| Median |  | 104 | 104
| Std Dev. |  | 0 | 36
| Rel.Std.Dev. |  | 0%
| PDM3 |  | 0%
| Z-Score (Absolute) |  | NA
| Analytical results for W in OREAS 255c (Indicative Value 35.3 ppm) |  |  | Indicative
W | Round | Replicate | BV Geo | 1
| No | No | Perth | ppm
|  |  | ABL*MS | 1
1
| 1 | 1 | 36 | 1
| 1 | 2 | 34.5 | 31
| Mean |  | 35.25 | 16
| Median |  | 35.25 | 35.25
| Std Dev. |  | 1.06066 | 37
| Rel.Std.Dev. |  | 3.009%
| PDM3 |  | 0%
| Z-Score (Absolute) |  | NA
| Analytical results for Y in OREAS 255c (Indicative Value 21.9 ppm) |  |  | Indicative
Y | Round | Replicate | BV Geo | 1
| No | No | Perth | ppm
|  |  | ABL*MS | 1
1
| 1 | 1 | 21.8 | 1
| 1 | 2 | 21.9 | 32
| Mean |  | 21.85 | 16
| Median |  | 21.85 | 21.85
| Std Dev. |  | 0.07071068 | 38
| Rel.Std.Dev. |  | 0.3236%
| PDM3 |  | 0%
| Z-Score (Absolute) |  | NA
| Analytical results for Yb in OREAS 255c (Indicative Value 2.1 ppm) |  |  | Indicative
Yb | Round | Replicate | BV Geo | 1
| No | No | Perth | ppm
|  |  | ABL*MS | 2
2
| 1 | 1 | 2.13 | 1
| 1 | 2 | 2.06 | 33
| Mean |  | 2.095 | 16
| Median |  | 2.095 | 2.095
| Std Dev. |  | 0.04949747 | 39
| Rel.Std.Dev. |  | 2.363%
| PDM3 |  | -2.22e-14%
| Z-Score (Absolute) |  | NA
| Analytical results for Zn in OREAS 255c (Indicative Value 85 ppm) |  |  | Indicative
Zn | Round | Replicate | BV Geo | 1
| No | No | Perth | ppm
|  |  | ABL*MS | 0
0
| 1 | 1 | 85 | 1
| 1 | 2 | 85 | 34
| Mean |  | 85 | 16
| Median |  | 85 | 85
| Std Dev. |  | 0 | 40
| Rel.Std.Dev. |  | 0%
| PDM3 |  | 0%
| Z-Score (Absolute) |  | NA
| Analytical results for Zr in OREAS 255c (Indicative Value 247 ppm) |  |  | Indicative
Zr | Round | Replicate | BV Geo | 1
| No | No | Perth | ppm
|  |  | ABL*MS | 0
0
| 1 | 1 | 248 | 1
| 1 | 2 | 245 | 35
| Mean |  | 246.5 | 16
| Median |  | 246.5 | 246.5
| Std Dev. |  | 2.12132 | 41
| Rel.Std.Dev. |  | 0.8606%
| PDM3 |  | 0%
| Z-Score (Absolute) |  | NA
Note on C13: Z-Scores have been calculated inclusive of individual outliers. In general, laboratory batches are rejected if Z-Score > 2.5.
Note on C27: Z-Scores have been calculated inclusive of individual outliers. In general, laboratory batches are rejected if Z-Score > 2.5.
Note on C41: Z-Scores have been calculated inclusive of individual outliers. In general, laboratory batches are rejected if Z-Score > 2.5.
Note on C55: Z-Scores have been calculated inclusive of individual outliers. In general, laboratory batches are rejected if Z-Score > 2.5.
Note on C69: Z-Scores have been calculated inclusive of individual outliers. In general, laboratory batches are rejected if Z-Score > 2.5.
Note on C83: Z-Scores have been calculated inclusive of individual outliers. In general, laboratory batches are rejected if Z-Score > 2.5.
Note on C97: Z-Scores have been calculated inclusive of individual outliers. In general, laboratory batches are rejected if Z-Score > 2.5.
Note on C111: Z-Scores have been calculated inclusive of individual outliers. In general, laboratory batches are rejected if Z-Score > 2.5.
Note on C125: Z-Scores have been calculated inclusive of individual outliers. In general, laboratory batches are rejected if Z-Score > 2.5.
Note on C139: Z-Scores have been calculated inclusive of individual outliers. In general, laboratory batches are rejected if Z-Score > 2.5.
Note on C153: Z-Scores have been calculated inclusive of individual outliers. In general, laboratory batches are rejected if Z-Score > 2.5.
Note on C167: Z-Scores have been calculated inclusive of individual outliers. In general, laboratory batches are rejected if Z-Score > 2.5.
Note on C181: Z-Scores have been calculated inclusive of individual outliers. In general, laboratory batches are rejected if Z-Score > 2.5.
Note on C195: Z-Scores have been calculated inclusive of individual outliers. In general, laboratory batches are rejected if Z-Score > 2.5.
Note on C209: Z-Scores have been calculated inclusive of individual outliers. In general, laboratory batches are rejected if Z-Score > 2.5.
Note on C223: Z-Scores have been calculated inclusive of individual outliers. In general, laboratory batches are rejected if Z-Score > 2.5.
Note on C237: Z-Scores have been calculated inclusive of individual outliers. In general, laboratory batches are rejected if Z-Score > 2.5.
Note on C251: Z-Scores have been calculated inclusive of individual outliers. In general, laboratory batches are rejected if Z-Score > 2.5.
Note on C265: Z-Scores have been calculated inclusive of individual outliers. In general, laboratory batches are rejected if Z-Score > 2.5.
Note on C279: Z-Scores have been calculated inclusive of individual outliers. In general, laboratory batches are rejected if Z-Score > 2.5.
Note on C293: Z-Scores have been calculated inclusive of individual outliers. In general, laboratory batches are rejected if Z-Score > 2.5.
Note on C307: Z-Scores have been calculated inclusive of individual outliers. In general, laboratory batches are rejected if Z-Score > 2.5.
Note on C321: Z-Scores have been calculated inclusive of individual outliers. In general, laboratory batches are rejected if Z-Score > 2.5.
Note on C335: Z-Scores have been calculated inclusive of individual outliers. In general, laboratory batches are rejected if Z-Score > 2.5.
Note on C349: Z-Scores have been calculated inclusive of individual outliers. In general, laboratory batches are rejected if Z-Score > 2.5.
Note on C363: Z-Scores have been calculated inclusive of individual outliers. In general, laboratory batches are rejected if Z-Score > 2.5.
Note on C377: Z-Scores have been calculated inclusive of individual outliers. In general, laboratory batches are rejected if Z-Score > 2.5.
Note on C391: Z-Scores have been calculated inclusive of individual outliers. In general, laboratory batches are rejected if Z-Score > 2.5.
Note on C405: Z-Scores have been calculated inclusive of individual outliers. In general, laboratory batches are rejected if Z-Score > 2.5.
Note on C419: Z-Scores have been calculated inclusive of individual outliers. In general, laboratory batches are rejected if Z-Score > 2.5.
Note on C433: Z-Scores have been calculated inclusive of individual outliers. In general, laboratory batches are rejected if Z-Score > 2.5.
Note on C447: Z-Scores have been calculated inclusive of individual outliers. In general, laboratory batches are rejected if Z-Score > 2.5.
Note on C461: Z-Scores have been calculated inclusive of individual outliers. In general, laboratory batches are rejected if Z-Score > 2.5.
Note on C475: Z-Scores have been calculated inclusive of individual outliers. In general, laboratory batches are rejected if Z-Score > 2.5.
Note on C489: Z-Scores have been calculated inclusive of individual outliers. In general, laboratory batches are rejected if Z-Score > 2.5.
Note on C503: Z-Scores have been calculated inclusive of individual outliers. In general, laboratory batches are rejected if Z-Score > 2.5.
Note on C517: Z-Scores have been calculated inclusive of individual outliers. In general, laboratory batches are rejected if Z-Score > 2.5.
Note on C531: Z-Scores have been calculated inclusive of individual outliers. In general, laboratory batches are rejected if Z-Score > 2.5.
Note on C545: Z-Scores have been calculated inclusive of individual outliers. In general, laboratory batches are rejected if Z-Score > 2.5.
Note on C559: Z-Scores have been calculated inclusive of individual outliers. In general, laboratory batches are rejected if Z-Score > 2.5.
Note on C573: Z-Scores have been calculated inclusive of individual outliers. In general, laboratory batches are rejected if Z-Score > 2.5.
Note on C587: Z-Scores have been calculated inclusive of individual outliers. In general, laboratory batches are rejected if Z-Score > 2.5.
Note on C601: Z-Scores have been calculated inclusive of individual outliers. In general, laboratory batches are rejected if Z-Score > 2.5.
Note on C615: Z-Scores have been calculated inclusive of individual outliers. In general, laboratory batches are rejected if Z-Score > 2.5.
Note on C629: Z-Scores have been calculated inclusive of individual outliers. In general, laboratory batches are rejected if Z-Score > 2.5.
Note on C643: Z-Scores have been calculated inclusive of individual outliers. In general, laboratory batches are rejected if Z-Score > 2.5.
Note on C657: Z-Scores have been calculated inclusive of individual outliers. In general, laboratory batches are rejected if Z-Score > 2.5.
Note on C671: Z-Scores have been calculated inclusive of individual outliers. In general, laboratory batches are rejected if Z-Score > 2.5.
Note on C685: Z-Scores have been calculated inclusive of individual outliers. In general, laboratory batches are rejected if Z-Score > 2.5.
Note on C699: Z-Scores have been calculated inclusive of individual outliers. In general, laboratory batches are rejected if Z-Score > 2.5.
Note on C713: Z-Scores have been calculated inclusive of individual outliers. In general, laboratory batches are rejected if Z-Score > 2.5.