## Uncertainty & Tolerance Limits
Table 1. Certified Values, Expanded Uncertainty and Tolerance Limits for OREAS 233b
Constituent | Certified | Expanded Uncertainty |  | 95% Tolerance Limits
| Value | Low | High | Low | High
Pb Fire Assay
Au, Gold (ppm) | 1.074998 | 1.060075 | 1.08992 | 1.067516 | 1.082479
PhotonAssay (recommended gross mass* 372±15 g)
Au, Gold (ppm) | 1.069847 | 1.057826 | 1.081868 | 1.067808 | 1.071886
Aqua Regia Digestion (sample weights 10-50g)
Au, Gold (ppm) | 1.012357 | 0.997837 | 1.026877 | 1.004639 | 1.020075
Cyanide Leach
Au, Gold (ppm) | 1.00535 | 0.9825904 | 1.02811 | 1.00264 | 1.00806
4-Acid Digestion
Ag, Silver (ppm) | 0.3106466 | 0.2901009 | 0.3311922 | 0.2902297 | 0.3310635
Al, Aluminium (wt.%) | 6.798527 | 6.596973 | 7.00008 | 6.696751 | 6.900303
As, Arsenic (ppm) | 59.85596 | 57.29954 | 62.41238 | 57.76138 | 61.95054
Ba, Barium (ppm) | 270.0018 | 260.9646 | 279.0389 | 261.5372 | 278.4663
Be, Beryllium (ppm) | 0.3913814 | 0.3609809 | 0.4217819 | 0.3642401 | 0.4185228
Bi, Bismuth (ppm) | 0.04556844 | 0.0343091 | 0.05682779 | IND | IND
Ca, Calcium (wt.%) | 6.325095 | 6.164102 | 6.486087 | 6.209373 | 6.440817
Cd, Cadmium (ppm) | 0.5817443 | 0.5370895 | 0.6263992 | 0.5525074 | 0.6109813
Ce, Cerium (ppm) | 12.56544 | 11.96719 | 13.16369 | 12.21827 | 12.91261
Co, Cobalt (ppm) | 43.5587 | 41.87295 | 45.24446 | 42.33256 | 44.78484
Cr, Chromium (ppm) | 146.0186 | 138.6199 | 153.4173 | 141.8018 | 150.2354
Cs, Caesium (ppm) | 0.8913303 | 0.833828 | 0.9488327 | 0.8582339 | 0.9244267
Cu, Copper (ppm) | 160.8734 | 155.4953 | 166.2514 | 158.2 | 163.5468
Dy, Dysprosium (ppm) | 3.604393 | 3.370848 | 3.837937 | 3.479972 | 3.728813
Er, Erbium (ppm) | 2.184727 | 2.048817 | 2.320636 | 2.109933 | 2.25952
Eu, Europium (ppm) | 0.8956733 | 0.8294894 | 0.9618573 | 0.8612547 | 0.930092
Fe, Iron (wt.%) | 7.84307 | 7.610033 | 8.076107 | 7.724063 | 7.962078
Ga, Gallium (ppm) | 15.01726 | 14.22701 | 15.80751 | 14.51817 | 15.51635
Gd, Gadolinium (ppm) | 2.957258 | 2.684897 | 3.229619 | 2.839482 | 3.075035
Ge, Germanium (ppm) | 0.08275 | 0.04985611 | 0.1156439 | IND | IND
Hf, Hafnium (ppm) | 1.59761 | 1.484535 | 1.710684 | 1.525128 | 1.670092
Ho, Holmium (ppm) | 0.7429931 | 0.6869299 | 0.7990563 | 0.7101405 | 0.7758457
In, Indium (ppm) | 0.0730043 | 0.06452868 | 0.08147993 | 0.06368291 | 0.08232569
K, Potassium (wt.%) | 0.5413536 | 0.5225926 | 0.5601147 | 0.5278253 | 0.554882
La, Lanthanum (ppm) | 5.301031 | 5.0642 | 5.537861 | 5.165016 | 5.437046
Li, Lithium (ppm) | 12.19196 | 11.47942 | 12.90449 | 11.72072 | 12.66319
Lu, Lutetium (ppm) | 0.3239133 | 0.2901603 | 0.3576664 | 0.3117076 | 0.336119
Mg, Magnesium (wt.%) | 3.870238 | 3.757942 | 3.982533 | 3.800807 | 3.939668
Mn, Manganese (wt.%) | 0.1471511 | 0.1435911 | 0.150711 | 0.1443453 | 0.1499568
Mo, Molybdenum (ppm) | 2.335203 | 2.199765 | 2.470641 | 2.212457 | 2.457948
Na, Sodium (wt.%) | 1.919672 | 1.862997 | 1.976348 | 1.870574 | 1.96877
Nb, Niobium (ppm) | 3.536489 | 3.314544 | 3.758433 | 3.383741 | 3.689236
Nd, Neodymium (ppm) | 8.271488 | 7.810912 | 8.732063 | 8.020941 | 8.522034
Ni, Nickel (ppm) | 97.39572 | 94.46394 | 100.3275 | 95.30686 | 99.48459
P, Phosphorus (wt.%) | 0.04290506 | 0.04162041 | 0.04418971 | 0.04193868 | 0.04387144
Pb, Lead (ppm) | 23.92217 | 22.88489 | 24.95944 | 23.30716 | 24.53717
Pr, Praseodymium (ppm) | 1.709911 | 1.607706 | 1.812115 | 1.632553 | 1.787269
Rb, Rubidium (ppm) | 14.02472 | 13.3494 | 14.70003 | 13.58118 | 14.46825
Re, Rhenium (ppm) | 0.0031 | 0.002205705 | 0.003994295 | IND | IND
S, Sulphur (wt.%) | 0.3732653 | 0.3629042 | 0.3836264 | 0.3635879 | 0.3829427
Sb, Antimony (ppm) | 1.306643 | 1.242988 | 1.370298 | 1.244739 | 1.368546
Sc, Scandium (ppm) | 37.3814 | 35.87251 | 38.89029 | 36.4804 | 38.28239
Sm, Samarium (ppm) | 2.46589 | 2.264658 | 2.667122 | 2.365708 | 2.566072
Sn, Tin (ppm) | 1.12869825 | 1.0039 | 1.253497 | IND | IND
Sr, Strontium (ppm) | 197.5049 | 191.7008 | 203.309 | 194.1028 | 200.907
Ta, Tantalum (ppm) | 0.2348967 | 0.2061251 | 0.2636683 | 0.2155933 | 0.2542
Tb, Terbium (ppm) | 0.533643 | 0.4936581 | 0.5736279 | 0.5094754 | 0.5578106
Te, Tellurium (ppm) | 0.09598652 | 0.07083647 | 0.1211366 | IND | IND
Th, Thorium (ppm) | 0.9262639 | 0.8811531 | 0.9713747 | 0.8922192 | 0.9603086
Ti, Titanium (wt.%) | 0.5966303 | 0.5807333 | 0.6125274 | 0.5803431 | 0.6129176
Tl, Thallium (ppm) | 0.2091918 | 0.1982582 | 0.2201254 | 0.1992516 | 0.2191319
Tm, Thulium (ppm) | 0.3163232 | 0.2918221 | 0.3408244 | 0.2915987 | 0.3410477
U, Uranium (ppm) | 0.297068 | 0.2860444 | 0.3080916 | 0.2814272 | 0.3127088
V, Vanadium (ppm) | 262.0087 | 253.6578 | 270.3597 | 254.3062 | 269.7113
W, Tungsten (ppm) | 29.88412 | 28.12468 | 31.64356 | 28.89217 | 30.87607
Y, Yttrium (ppm) | 19.70896 | 18.76532 | 20.65259 | 19.1841 | 20.23382
Yb, Ytterbium (ppm) | 2.055549 | 1.892886 | 2.218211 | 1.961768 | 2.149329
Zn, Zinc (ppm) | 137.7769 | 132.613 | 142.9408 | 134.7686 | 140.7852
Zr, Zirconium (ppm) | 50.19783 | 46.47121 | 53.92444 | 48.07443 | 52.32122
Aqua Regia Digestion
Ag, Silver (ppm) | 0.3061713 | 0.2856201 | 0.3267225 | 0.2903547 | 0.3219879
Al, Aluminium (wt.%) | 3.187976 | 3.057548 | 3.318405 | 3.116588 | 3.259365
As, Arsenic (ppm) | 58.99555 | 57.28079 | 60.71032 | 57.5693 | 60.42181
B, Boron (ppm) | 23.69015 | 18.48173 | 28.89856 | 22.01874 | 25.36155
Ba, Barium (ppm) | 39.12551 | 37.53189 | 40.71912 | 37.83052 | 40.4205
Be, Beryllium (ppm) | 0.2026673 | 0.1770015 | 0.2283332 | 0.1870669 | 0.2182677
Bi, Bismuth (ppm) | 0.04103833 | 0.03417994 | 0.04789672 | IND | IND
Ca, Calcium (wt.%) | 2.248539 | 2.115583 | 2.381494 | 2.186166 | 2.310912
Cd, Cadmium (ppm) | 0.5425488 | 0.5168372 | 0.5682604 | 0.5187071 | 0.5663904
Ce, Cerium (ppm) | 9.275747 | 8.911061 | 9.640433 | 8.996351 | 9.555143
Co, Cobalt (ppm) | 31.5941 | 30.50493 | 32.68326 | 30.96415 | 32.22404
Cr, Chromium (ppm) | 28.36671 | 27.06367 | 29.66975 | 27.572 | 29.16142
Cs, Caesium (ppm) | 0.6522708 | 0.6200227 | 0.6845189 | 0.6312605 | 0.6732811
Cu, Copper (ppm) | 160.2923 | 156.3425 | 164.242 | 157.0152 | 163.5694
Dy, Dysprosium (ppm) | 2.055471 | 1.71457 | 2.396373 | 1.958588 | 2.152354
Er, Erbium (ppm) | 1.19005 | 0.9806709 | 1.399429 | 1.135529 | 1.244571
Eu, Europium (ppm) | 0.4647277 | 0.3875905 | 0.541865 | 0.4351281 | 0.4943273
Fe, Iron (wt.%) | 5.738721 | 5.621548 | 5.855894 | 5.617249 | 5.860193
Ga, Gallium (ppm) | 9.993089 | 9.527022 | 10.45915 | 9.751436 | 10.23474
Gd, Gadolinium (ppm) | 1.798351 | 1.556275 | 2.040427 | 1.734687 | 1.862015
Ge, Germanium (ppm) | 0.1136667 | 0.08898206 | 0.1383513 | IND | IND
Hf, Hafnium (ppm) | 0.4129164 | 0.3733409 | 0.4524919 | 0.3874675 | 0.4383653
Ho, Holmium (ppm) | 0.422614 | 0.3363932 | 0.5088349 | 0.3954631 | 0.449765
In, Indium (ppm) | 0.03007576 | 0.02632441 | 0.03382711 | 0.02175197 | 0.03839955
K, Potassium (wt.%) | 0.1430263 | 0.1372022 | 0.1488503 | 0.1389672 | 0.1470853
La, Lanthanum (ppm) | 4.093598 | 3.942232 | 4.244964 | 3.98378 | 4.203416
Li, Lithium (ppm) | 10.48445 | 9.942195 | 11.0267 | 10.18678 | 10.78211
Lu, Lutetium (ppm) | 0.1272333 | 0.1045654 | 0.1499013 | IND | IND
Mg, Magnesium (wt.%) | 1.811288 | 1.756664 | 1.865911 | 1.770962 | 1.851613
Mn, Manganese (wt.%) | 0.08088108 | 0.07804933 | 0.08371283 | 0.07942509 | 0.08233708
Mo, Molybdenum (ppm) | 2.259864 | 2.130845 | 2.388884 | 2.175265 | 2.344464
Na, Sodium (wt.%) | 0.221175 | 0.2107438 | 0.2316062 | 0.2108438 | 0.2315061
Nd, Neodymium (ppm) | 5.634656 | 5.115335 | 6.153977 | 5.415934 | 5.853378
Ni, Nickel (ppm) | 67.63375 | 65.62767 | 69.63983 | 66.11023 | 69.15727
P, Phosphorus (wt.%) | 0.04189982 | 0.04063356 | 0.04316609 | 0.04084299 | 0.04295665
Pb, Lead (ppm) | 23.55529 | 22.71091 | 24.39967 | 23.09681 | 24.01377
Pr, Praseodymium (ppm) | 1.190488 | 1.07542 | 1.305555 | 1.13484 | 1.246136
Rb, Rubidium (ppm) | 5.883439 | 5.589619 | 6.177259 | 5.735825 | 6.031053
Re, Rhenium (ppm) | 0.001888889 | 0.0009280538 | 0.002849724 | IND | IND
S, Sulphur (wt.%) | 0.3717423 | 0.3605312 | 0.3829534 | 0.3611951 | 0.3822895
Sb, Antimony (ppm) | 0.7865532 | 0.6818275 | 0.8912789 | 0.7218826 | 0.8512238
Sc, Scandium (ppm) | 4.775311 | 4.485194 | 5.065427 | 4.615086 | 4.935535
Sm, Samarium (ppm) | 1.513481 | 1.254911 | 1.77205 | 1.428083 | 1.598879
Sn, Tin (ppm) | 0.6285694 | 0.5804933 | 0.6766455 | 0.5761976 | 0.6809412
Sr, Strontium (ppm) | 36.61566 | 33.26807 | 39.96324 | 34.92578 | 38.30554
Ta, Tantalum (ppm) | < 0.01 | IND | IND | IND | IND
Tb, Terbium (ppm) | 0.3040547 | 0.288685 | 0.3194243 | 0.2920755 | 0.3160339
Te, Tellurium (ppm) | 0.08943702 | 0.06590551 | 0.1129685 | IND | IND
Th, Thorium (ppm) | 0.7188035 | 0.6832848 | 0.7543222 | 0.6960624 | 0.7415446
Ti, Titanium (wt.%) | 0.3134683 | 0.2862765 | 0.3406601 | 0.3013725 | 0.3255641
Tl, Thallium (ppm) | 0.1091757 | 0.1010894 | 0.1172621 | IND | IND
Tm, Thulium (ppm) | 0.15996 | 0.1257707 | 0.1941493 | IND | IND
U, Uranium (ppm) | 0.1895994 | 0.1779692 | 0.2012296 | 0.1713371 | 0.2078617
V, Vanadium (ppm) | 130.6089 | 122.2857 | 138.9321 | 126.8288 | 134.389
W, Tungsten (ppm) | 21.44584 | 19.7003 | 23.19138 | 20.7923 | 22.09939
Y, Yttrium (ppm) | 10.66483 | 10.35679 | 10.97287 | 10.44507 | 10.88459
Yb, Ytterbium (ppm) | 0.9824251 | 0.8366213 | 1.128229 | 0.9158769 | 1.048973
Zn, Zinc (ppm) | 123.4355 | 119.7665 | 127.1045 | 120.9681 | 125.9028
Zr, Zirconium (ppm) | 13.75351 | 12.66169 | 14.84533 | 13.10817 | 14.39885
SI unit equivalents: ppm (parts per million; 1 x 10-⁶) ≡ mg/kg; wt.% (weight per cent) ≡ % (mass fraction)
*Gross mass refers to the mass of the entire jar assembly, including jar base, jar lid and contents. These value ranges were developed using a ~40g empty jar mass but should be achievable for any jar-lid combination.

## Indicative Values
Table 2. Indicative Values for OREAS 233b
Constituent | Unit | Value | Constituent | Unit | Value | Constituent | Unit | Value
Pb Fire Assay
Pd | ppb | 18.80228 | Pt | ppb | 10.72849
4-Acid Digestion
B | ppm | 36.815 | Hg | ppm | < 1 | Se | ppm | 0.92201
Aqua Regia Digestion
Hg | ppm | 0.04455556 | Pd | ppb | 17.61792 | Si | wt.% | 0.07145917
Ir | ppm | < 0.003 | Pt | ppb | 8.3325
Nb | ppm | 0.114933 | Se | ppm | 0.5918171
Borate Fusion XRF
Al2O3 | wt.% | 12.915 | MgO | wt.% | 6.535 | S | wt.% | 0.308947175
CaO | wt.% | 9.17 | MnO | wt.% | 0.179 | SiO2 | wt.% | 51.825
Fe2O3 | wt.% | 11.645 | Na2O | wt.% | 2.55 | TiO2 | wt.% | 1.0375
K2O | wt.% | 0.6275 | P2O5 | wt.% | 0.094
Thermogravimetry
LOI1000 | wt.% | 3.175
Infrared Combustion
C | wt.% | 0.13 | S | wt.% | 0.35
Laser Ablation ICP-MS
Ag | ppm | 0.3 | Hf | ppm | 1.875 | Sm | ppm | 2.465
As | ppm | 58.8 | Ho | ppm | 0.8 | Sn | ppm | 1
Ba | ppm | 265 | In | ppm | 0.05 | Sr | ppm | 191.5
Be | ppm | 0.6 | La | ppm | 5.375 | Ta | ppm | 0.2
Bi | ppm | 0.04 | Lu | ppm | 0.335 | Tb | ppm | 0.545
Cd | ppm | 0.6 | Mn | wt.% | 0.157 | Te | ppm | < 0.2
Ce | ppm | 12.25 | Mo | ppm | 2.1 | Th | ppm | 0.99
Co | ppm | 44.75 | Nb | ppm | 3.5 | Ti | wt.% | 0.622
Cr | ppm | 177.5 | Nd | ppm | 8.545 | Tl | ppm | < 0.2
Cs | ppm | 0.88 | Ni | ppm | 105 | Tm | ppm | 0.35
Cu | ppm | 166 | Pb | ppm | 24 | U | ppm | 0.28
Dy | ppm | 3.66 | Pr | ppm | 1.805 | V | ppm | 274.5
Er | ppm | 2.255 | Rb | ppm | 13.6 | W | ppm | 30
Eu | ppm | 0.93 | Re | ppm | 0.025 | Y | ppm | 21.2
Ga | ppm | 15.2 | Sb | ppm | 1.3 | Yb | ppm | 2.245
Gd | ppm | 3.085 | Sc | ppm | 38.85 | Zn | ppm | 145
Ge | ppm | 1.425 | Se | ppm | < 5 | Zr | ppm | 65
SI unit equivalents: ppb (parts per billion; 1 x 10-⁹) ≡ µg/kg; ppm (parts per million; 1 x 10-⁶) ≡ mg/kg; wt.% (weight per cent) ≡ % (mass fraction)

## Performance Gates
Table 3. Certified Values and Performance Gates for OREAS 233b
Constituent | Certified Value | Absolute Standard Deviations |  |  |  |  | Relative Standard Deviations |  |  | 5% window
|  | 1SD | 2SD Low | 2SD High | 3SD Low | 3SD High | 1RSD | 2RSD | 3RSD | Low | High
Pb Fire Assay
Au, ppm | 1.074998 | 0.04268636 | 0.9896249 | 1.16037 | 0.9469386 | 1.203057 | 3.971% | 7.942% | 11.91% | 1.021248 | 1.128748
PhotonAssay
Au, ppm | 1.069847 | 0.04268116 | 0.9844844 | 1.155209 | 0.9418032 | 1.19789 | 3.989% | 7.979% | 11.97% | 1.016354 | 1.123339
Aqua Regia Digestion (sample weights 10-50g)
Au, ppm | 1.012357 | 0.0373435 | 0.93767 | 1.087044 | 0.9003265 | 1.124388 | 3.689% | 7.378% | 11.07% | 0.96173915 | 1.06297485
Cyanide Leach
Au, ppm | 1.00535 | 0.05515165 | 0.8950467 | 1.115653 | 0.839895 | 1.170805 | 5.486% | 10.97% | 16.46% | 0.9550825 | 1.055617
4-Acid Digestion
Ag, ppm | 0.3106466 | 0.01592422 | 0.2787981 | 0.342495 | 0.2628739 | 0.3584192 | 5.126% | 10.25% | 15.38% | 0.2951142 | 0.3261789
Al, wt.% | 6.798527 | 0.2638286 | 6.270869 | 7.326184 | 6.007041 | 7.590013 | 3.881% | 7.761% | 11.64% | 6.4586 | 7.138453
As, ppm | 59.85596 | 2.484071 | 54.88782 | 64.8241 | 52.40375 | 67.30817 | 4.15% | 8.3% | 12.45% | 56.86316 | 62.84876
Ba, ppm | 270.0018 | 10.8021 | 248.3976 | 291.606 | 237.5955 | 302.4081 | 4.001% | 8.002% | 12% | 256.5017 | 283.5018
Be, ppm | 0.3913814 | 0.04506119 | 0.301259 | 0.4815038 | 0.2561978 | 0.526565 | 11.51% | 23.03% | 34.54% | 0.3718124 | 0.4109505
Bi, ppm | 0.04556844 | 0.0096711 | 0.02622625 | 0.06491064 | 0.01655515 | 0.07458174 | 21.22% | 42.45% | 63.67% | 0.04329002 | 0.04784687
Ca, wt.% | 6.325095 | 0.2455113 | 5.834072 | 6.816117 | 5.588561 | 7.061629 | 3.882% | 7.763% | 11.64% | 6.00884 | 6.641349
Cd, ppm | 0.5817443 | 0.04982562 | 0.4820931 | 0.6813956 | 0.4322675 | 0.7312212 | 8.565% | 17.13% | 25.69% | 0.5526571 | 0.6108316
Ce, ppm | 12.56544 | 0.7249744 | 11.11549 | 14.01539 | 10.39052 | 14.74036 | 5.77% | 11.54% | 17.31% | 11.93717 | 13.19371
Co, ppm | 43.5587 | 1.686367 | 40.18597 | 46.93144 | 38.4996 | 48.6178 | 3.871% | 7.743% | 11.61% | 41.38077 | 45.73664
Cr, ppm | 146.0186 | 14.70747 | 116.6036 | 175.4335 | 101.8962 | 190.141 | 10.07% | 20.14% | 30.22% | 138.7176 | 153.3195
Cs, ppm | 0.8913303 | 0.05758883 | 0.7761527 | 1.006508 | 0.7185639 | 1.064097 | 6.461% | 12.92% | 19.38% | 0.8467638 | 0.9358969
Cu, ppm | 160.8734 | 6.755979 | 147.3614 | 174.3853 | 140.6055 | 181.1413 | 4.2% | 8.399% | 12.6% | 152.8297 | 168.9171
Dy, ppm | 3.604393 | 0.1506509 | 3.303091 | 3.905694 | 3.15244 | 4.056345 | 4.18% | 8.359% | 12.54% | 3.424173 | 3.784612
Er, ppm | 2.184727 | 0.1292802 | 1.926166 | 2.443287 | 1.796886 | 2.572568 | 5.917% | 11.83% | 17.75% | 2.07549 | 2.293963
Eu, ppm | 0.8956733 | 0.05291786 | 0.7898376 | 1.001509 | 0.7369197 | 1.054427 | 5.908% | 11.82% | 17.72% | 0.8508897 | 0.940457
Fe, wt.% | 7.84307 | 0.3334135 | 7.176243 | 8.509897 | 6.84283 | 8.843311 | 4.251% | 8.502% | 12.75% | 7.450917 | 8.235224
Ga, ppm | 15.01726 | 1.111634 | 12.79399 | 17.24053 | 11.68236 | 18.35216 | 7.402% | 14.8% | 22.21% | 14.2664 | 15.76812
Gd, ppm | 2.957258 | 0.2383526 | 2.480553 | 3.433964 | 2.242201 | 3.672316 | 8.06% | 16.12% | 24.18% | 2.809395 | 3.105121
Ge, ppm | 0.08275 | 0.01747148 | 0.04780705 | 0.117693 | 0.03033557 | 0.1351644 | 21.11% | 42.23% | 63.34% | 0.0786125 | 0.0868875
Hf, ppm | 1.59761 | 0.2027847 | 1.19204 | 2.003179 | 0.9892557 | 2.205964 | 12.69% | 25.39% | 38.08% | 1.517729 | 1.67749
Ho, ppm | 0.7429931 | 0.04422883 | 0.6545354 | 0.8314508 | 0.6103066 | 0.8756796 | 5.953% | 11.91% | 17.86% | 0.7058435 | 0.7801428
In, ppm | 0.0730043 | 0.008512143 | 0.05598002 | 0.09002859 | 0.04746788 | 0.09854073 | 11.66% | 23.32% | 34.98% | 0.06935409 | 0.07665452
K, wt.% | 0.5413536 | 0.02617882 | 0.488996 | 0.5937113 | 0.4628172 | 0.6198901 | 4.836% | 9.672% | 14.51% | 0.514286 | 0.5684213
La, ppm | 5.301031 | 0.2249442 | 4.851143 | 5.750919 | 4.626198 | 5.975863 | 4.243% | 8.487% | 12.73% | 5.035979 | 5.566082
Li, ppm | 12.19196 | 1.276087 | 9.639783 | 14.74413 | 8.363696 | 16.02022 | 10.47% | 20.93% | 31.4% | 11.58236 | 12.80156
Lu, ppm | 0.3239133 | 0.01996407 | 0.2839852 | 0.3638415 | 0.2640211 | 0.3838056 | 6.163% | 12.33% | 18.49% | 0.3077177 | 0.340109
Mg, wt.% | 3.870238 | 0.1443536 | 3.58153 | 4.158945 | 3.437177 | 4.303298 | 3.73% | 7.46% | 11.19% | 3.676726 | 4.063749
Mn, wt.% | 0.1471511 | 0.005145304 | 0.1368604 | 0.1574417 | 0.1317151 | 0.162587 | 3.497% | 6.993% | 10.49% | 0.1397935 | 0.1545086
Mo, ppm | 2.335203 | 0.1970561 | 1.941091 | 2.729315 | 1.744035 | 2.926371 | 8.438% | 16.88% | 25.32% | 2.218443 | 2.451963
Na, wt.% | 1.919672 | 0.07146687 | 1.776738 | 2.062606 | 1.705272 | 2.134073 | 3.723% | 7.446% | 11.17% | 1.823689 | 2.015656
Nb, ppm | 3.536489 | 0.3240265 | 2.888436 | 4.184542 | 2.56441 | 4.508568 | 9.162% | 18.32% | 27.49% | 3.359664 | 3.713313
Nd, ppm | 8.271488 | 0.3632678 | 7.544952 | 8.998023 | 7.181684 | 9.361291 | 4.392% | 8.784% | 13.18% | 7.857913 | 8.685062
Ni, ppm | 97.39572 | 4.643335 | 88.10905 | 106.6824 | 83.46572 | 111.3257 | 4.767% | 9.535% | 14.3% | 92.52594 | 102.2655
P, wt.% | 0.04290506 | 0.001470871 | 0.03996332 | 0.0458468 | 0.03849245 | 0.04731767 | 3.428% | 6.856% | 10.28% | 0.04075981 | 0.04505031
Pb, ppm | 23.92217 | 1.744525 | 20.43312 | 27.41122 | 18.68859 | 29.15574 | 7.293% | 14.59% | 21.88% | 22.72606 | 25.11827
Pr, ppm | 1.709911 | 0.08761379 | 1.534683 | 1.885138 | 1.447069 | 1.972752 | 5.124% | 10.25% | 15.37% | 1.624415 | 1.795406
Rb, ppm | 14.02472 | 0.6956845 | 12.63335 | 15.41608 | 11.93766 | 16.11177 | 4.96% | 9.921% | 14.88% | 13.32348 | 14.72595
Re, ppm | 0.0031 | 0.000913064 | 0.001273872 | 0.004926128 | 0.000360808 | 0.005839192 | 29.45% | 58.91% | 88.36% | 0.002945 | 0.003255
S, wt.% | 0.3732653 | 0.01327807 | 0.3467092 | 0.3998214 | 0.3334311 | 0.4130995 | 3.557% | 7.115% | 10.67% | 0.354602 | 0.3919286
Sb, ppm | 1.306643 | 0.07983144 | 1.14698 | 1.466306 | 1.067148 | 1.546137 | 6.11% | 12.22% | 18.33% | 1.241311 | 1.371975
Sc, ppm | 37.3814 | 2.317191 | 32.74701 | 42.01578 | 30.42982 | 44.33297 | 6.199% | 12.4% | 18.6% | 35.51233 | 39.25047
Sm, ppm | 2.46589 | 0.118665 | 2.22856 | 2.70322 | 2.109895 | 2.821885 | 4.812% | 9.625% | 14.44% | 2.342596 | 2.589185
Sn, ppm | 1.12869825 | 0.1823512 | 0.7639959 | 1.493401 | 0.5816447 | 1.675752 | 16.16% | 32.31% | 48.47% | 1.072263 | 1.185133
Sr, ppm | 197.5049 | 8.255822 | 180.9933 | 214.0166 | 172.7374 | 222.2724 | 4.18% | 8.36% | 12.54% | 187.6297 | 207.3802
Ta, ppm | 0.2348967 | 0.04032054 | 0.1542556 | 0.3155377 | 0.113935 | 0.3558583 | 17.17% | 34.33% | 51.5% | 0.2231518 | 0.2466415
Tb, ppm | 0.533643 | 0.03835834 | 0.4569263 | 0.6103597 | 0.418568 | 0.648718 | 7.188% | 14.38% | 21.56% | 0.5069609 | 0.5603252
Te, ppm | 0.09598652 | 0.01757859 | 0.06082933 | 0.1311437 | 0.04325074 | 0.1487223 | 18.31% | 36.63% | 54.94% | 0.09118719 | 0.1007858
Th, ppm | 0.9262639 | 0.0582172 | 0.8098295 | 1.042698 | 0.7516123 | 1.100915 | 6.285% | 12.57% | 18.86% | 0.8799507 | 0.9725771
Ti, wt.% | 0.5966303 | 0.01071437 | 0.5752016 | 0.6180591 | 0.5644872 | 0.6287735 | 1.796% | 3.592% | 5.387% | 0.5667988 | 0.6264619
Tl, ppm | 0.2091918 | 0.01341883 | 0.1823541 | 0.2360294 | 0.1689353 | 0.2494482 | 6.415% | 12.83% | 19.24% | 0.1987322 | 0.2196513
Tm, ppm | 0.3163232 | 0.02103237 | 0.2742585 | 0.358388 | 0.2532261 | 0.3794203 | 6.649% | 13.3% | 19.95% | 0.3005071 | 0.3321394
U, ppm | 0.297068 | 0.00853415 | 0.2799997 | 0.3141363 | 0.2714655 | 0.3226704 | 2.873% | 5.746% | 8.618% | 0.2822146 | 0.3119214
V, ppm | 262.0087 | 10.05289 | 241.903 | 282.1145 | 231.8501 | 292.1674 | 3.837% | 7.674% | 11.51% | 248.9083 | 275.1092
W, ppm | 29.88412 | 2.642673 | 24.59877 | 35.16947 | 21.9561 | 37.81214 | 8.843% | 17.69% | 26.53% | 28.38991 | 31.37832
Y, ppm | 19.70896 | 1.124467 | 17.46002 | 21.95789 | 16.33555 | 23.08236 | 5.705% | 11.41% | 17.12% | 18.72351 | 20.6944
Yb, ppm | 2.055549 | 0.1732007 | 1.709147 | 2.40195 | 1.535946 | 2.575151 | 8.426% | 16.85% | 25.28% | 1.952771 | 2.158326
Zn, ppm | 137.7769 | 7.892807 | 121.9913 | 153.5625 | 114.0985 | 161.4553 | 5.729% | 11.46% | 17.19% | 130.888 | 144.6657
Zr, ppm | 50.19783 | 8.202655 | 33.79252 | 66.60314 | 25.58986 | 74.80579 | 16.34% | 32.68% | 49.02% | 47.68794 | 52.70772
Aqua Regia Digestion
Ag, ppm | 0.3061713 | 0.01874021 | 0.2686909 | 0.3436517 | 0.2499507 | 0.3623919 | 6.121% | 12.24% | 18.36% | 0.2908628 | 0.3214799
Al, wt.% | 3.187976 | 0.2602217 | 2.667533 | 3.70842 | 2.407311 | 3.968642 | 8.163% | 16.33% | 24.49% | 3.028578 | 3.347375
As, ppm | 58.99555 | 2.537714 | 53.92013 | 64.07098 | 51.38241 | 66.6087 | 4.302% | 8.603% | 12.9% | 56.04578 | 61.94533
B, ppm | 23.69015 | 7.228548 | 9.233051 | 38.14724 | 2.004504 | 45.37579 | 30.51% | 61.03% | 91.54% | 22.50564 | 24.87465
Ba, ppm | 39.12551 | 1.968137 | 35.18923 | 43.06178 | 33.2211 | 45.02992 | 5.03% | 10.06% | 15.09% | 37.16923 | 41.08178
Be, ppm | 0.2026673 | 0.02928938 | 0.1440886 | 0.2612461 | 0.1147992 | 0.2905355 | 14.45% | 28.9% | 43.36% | 0.192534 | 0.2128007
Bi, ppm | 0.04103833 | 0.006600784 | 0.02783676 | 0.0542399 | 0.02123598 | 0.06084069 | 16.08% | 32.17% | 48.25% | 0.03898642 | 0.04309025
Ca, wt.% | 2.248539 | 0.2767355 | 1.695068 | 2.80201 | 1.418332 | 3.078745 | 12.31% | 24.61% | 36.92% | 2.136112 | 2.360966
Cd, ppm | 0.5425488 | 0.03602183 | 0.4705051 | 0.6145924 | 0.4344833 | 0.6506143 | 6.639% | 13.28% | 19.92% | 0.5154213 | 0.5696762
Ce, ppm | 9.275747 | 0.5140383 | 8.24767 | 10.30382 | 7.733632 | 10.81786 | 5.542% | 11.08% | 16.63% | 8.81196 | 9.739534
Co, ppm | 31.5941 | 1.810397 | 27.9733 | 35.21489 | 26.16291 | 37.02529 | 5.73% | 11.46% | 17.19% | 30.01439 | 33.1738
Cr, ppm | 28.36671 | 2.485838 | 23.39503 | 33.33838 | 20.90919 | 35.82422 | 8.763% | 17.53% | 26.29% | 26.94837 | 29.78504
Cs, ppm | 0.6522708 | 0.04360363 | 0.5650636 | 0.7394781 | 0.5214599 | 0.7830817 | 6.685% | 13.37% | 20.05% | 0.6196573 | 0.684884375
Cu, ppm | 160.2923 | 5.861092 | 148.5701 | 172.0144 | 142.709 | 177.8755 | 3.657% | 7.313% | 10.97% | 152.2776 | 168.3069
Dy, ppm | 2.055471 | 0.2935186 | 1.468434 | 2.642508 | 1.174915 | 2.936027 | 14.28% | 28.56% | 42.84% | 1.952698 | 2.158245
Er, ppm | 1.19005 | 0.1830071 | 0.8240358 | 1.556064 | 0.6410287 | 1.739071 | 15.38% | 30.76% | 46.13% | 1.130547 | 1.249552
Eu, ppm | 0.4647277 | 0.0574724 | 0.3497829 | 0.5796726 | 0.2923105 | 0.637145 | 12.37% | 24.73% | 37.1% | 0.4414914 | 0.4879641
Fe, wt.% | 5.738721 | 0.1874123 | 5.363896 | 6.113546 | 5.176484 | 6.300958 | 3.266% | 6.532% | 9.797% | 5.451785 | 6.025657
Ga, ppm | 9.993089 | 0.7829787 | 8.427131 | 11.55905 | 7.644153 | 12.34202 | 7.835% | 15.67% | 23.51% | 9.493434 | 10.49274
Gd, ppm | 1.798351 | 0.205199 | 1.387953 | 2.208749 | 1.182754 | 2.413948 | 11.41% | 22.82% | 34.23% | 1.708433 | 1.888269
Ge, ppm | 0.1136667 | 0.02269672 | 0.06827322 | 0.1590601 | 0.0455765 | 0.1817568 | 19.97% | 39.94% | 59.9% | 0.1079833 | 0.11935
Hf, ppm | 0.4129164 | 0.04411726 | 0.3246819 | 0.5011509 | 0.2805646 | 0.5452682 | 10.68% | 21.37% | 32.05% | 0.3922706 | 0.4335622
Ho, ppm | 0.422614 | 0.06809692 | 0.2864202 | 0.5588079 | 0.2183233 | 0.6269048 | 16.11% | 32.23% | 48.34% | 0.4014833 | 0.4437448
In, ppm | 0.03007576 | 0.003451267 | 0.02317322 | 0.03697829 | 0.01972196 | 0.04042956 | 11.48% | 22.95% | 34.43% | 0.02857197 | 0.03157955
K, wt.% | 0.1430263 | 0.005650573 | 0.1317251 | 0.1543274 | 0.1260745 | 0.159978 | 3.951% | 7.901% | 11.85% | 0.1358749 | 0.1501776
La, ppm | 4.093598 | 0.1773869 | 3.738824 | 4.448372 | 3.561437 | 4.625759 | 4.333% | 8.667% | 13% | 3.888918 | 4.298278
Li, ppm | 10.48445 | 0.7978776 | 8.88869 | 12.0802 | 8.090812 | 12.87808 | 7.61% | 15.22% | 22.83% | 9.960223 | 11.00867
Lu, ppm | 0.1272333 | 0.01420345 | 0.09882644 | 0.1556402 | 0.08462299 | 0.1698437 | 11.16% | 22.33% | 33.49% | 0.1208717 | 0.133595
Mg, wt.% | 1.811288 | 0.09400496 | 1.623278 | 1.999298 | 1.529273 | 2.093303 | 5.19% | 10.38% | 15.57% | 1.720723 | 1.901852
Mn, wt.% | 0.08088108 | 0.0059323 | 0.06901648 | 0.09274568 | 0.06308418 | 0.09867798 | 7.335% | 14.67% | 22% | 0.07683703 | 0.08492514
Mo, ppm | 2.259864 | 0.1199034 | 2.020057 | 2.499671 | 1.900154 | 2.619575 | 5.306% | 10.61% | 15.92% | 2.146871 | 2.372858
Na, wt.% | 0.221175 | 0.01527781 | 0.1906193 | 0.2517306 | 0.1753415 | 0.2670084 | 6.908% | 13.82% | 20.72% | 0.2101162 | 0.2322337
Nd, ppm | 5.634656 | 0.4390971 | 4.756462 | 6.51285 | 4.317365 | 6.951947 | 7.793% | 15.59% | 23.38% | 5.352923 | 5.916389
Ni, ppm | 67.63375 | 3.130033 | 61.37368 | 73.89381 | 58.24365 | 77.02385 | 4.628% | 9.256% | 13.88% | 64.25206 | 71.01543
P, wt.% | 0.04189982 | 0.001838215 | 0.03822339 | 0.04557625 | 0.03638518 | 0.04741447 | 4.387% | 8.774% | 13.16% | 0.03980483 | 0.04399481
Pb, ppm | 23.55529 | 1.140588 | 21.27412 | 25.83647 | 20.13353 | 26.97706 | 4.842% | 9.684% | 14.53% | 22.37753 | 24.73306
Pr, ppm | 1.190488 | 0.09399584 | 1.002496 | 1.378479 | 0.9085002 | 1.472475 | 7.896% | 15.79% | 23.69% | 1.130963 | 1.250012
Rb, ppm | 5.883439 | 0.4490726 | 4.985294 | 6.781584 | 4.536221 | 7.230657 | 7.633% | 15.27% | 22.9% | 5.589267 | 6.177611
Re, ppm | 0.001888889 | 0.0005015699 | 0.0008857492 | 0.002892029 | 0.0003841793 | 0.003393598 | 26.55% | 53.11% | 79.66% | 0.001794444 | 0.001983333
S, wt.% | 0.3717423 | 0.01423947 | 0.3432634 | 0.4002212 | 0.3290239 | 0.4144607 | 3.83% | 7.661% | 11.49% | 0.3531552 | 0.3903294
Sb, ppm | 0.7865532 | 0.1999503 | 0.3866526 | 1.186454 | 0.1867024 | 1.386404 | 25.42% | 50.84% | 76.26% | 0.7472256 | 0.8258809
Sc, ppm | 4.775311 | 0.4092855 | 3.95674 | 5.593882 | 3.547454 | 6.003167 | 8.571% | 17.14% | 25.71% | 4.536545 | 5.014076
Sm, ppm | 1.513481 | 0.1631168 | 1.187247 | 1.839714 | 1.02413 | 2.002831 | 10.78% | 21.56% | 32.33% | 1.437807 | 1.589155
Sn, ppm | 0.6285694 | 0.05120613 | 0.5261571 | 0.7309817 | 0.474951 | 0.7821878 | 8.146% | 16.29% | 24.44% | 0.5971409 | 0.6599979
Sr, ppm | 36.61566 | 6.65761 | 23.30044 | 49.93088 | 16.64283 | 56.58849 | 18.18% | 36.36% | 54.55% | 34.78487 | 38.44644
Ta, ppm | < 0.01 | IND | IND | IND | IND | IND | IND | IND | IND | IND | IND
Tb, ppm | 0.3040547 | 0.01070362 | 0.2826474 | 0.3254619 | 0.2719438 | 0.3361655 | 3.52% | 7.041% | 10.56% | 0.2888519 | 0.3192574
Te, ppm | 0.08943702 | 0.01475204 | 0.05993295 | 0.1189411 | 0.04518091 | 0.1336931 | 16.49% | 32.99% | 49.48% | 0.08496517 | 0.09390887
Th, ppm | 0.7188035 | 0.07084108 | 0.5771213 | 0.8604856 | 0.5062803 | 0.9313267 | 9.855% | 19.71% | 29.57% | 0.6828633 | 0.7547437
Ti, wt.% | 0.3134683 | 0.05748492 | 0.1984985 | 0.4284381 | 0.1410135 | 0.4859231 | 18.34% | 36.68% | 55.02% | 0.2977949 | 0.3291417
Tl, ppm | 0.1091757 | 0.006367162 | 0.0964414 | 0.1219101 | 0.09007424 | 0.1282772 | 5.832% | 11.66% | 17.5% | 0.1037169 | 0.1146345
Tm, ppm | 0.15996 | 0.02746981 | 0.1050204 | 0.2148996 | 0.07755057 | 0.2423695 | 17.17% | 34.35% | 51.52% | 0.151962 | 0.167958
U, ppm | 0.1895994 | 0.01275411 | 0.1640912 | 0.2151076 | 0.151337 | 0.2278617 | 6.727% | 13.45% | 20.18% | 0.1801194 | 0.1990793
V, ppm | 130.6089 | 15.58496 | 99.43899 | 161.7788 | 83.85404 | 177.3638 | 11.93% | 23.87% | 35.8% | 124.0785 | 137.1394
W, ppm | 21.44584 | 3.540531 | 14.36478 | 28.52691 | 10.82425 | 32.06744 | 16.51% | 33.02% | 49.53% | 20.37355 | 22.51814
Y, ppm | 10.66483 | 0.4315488 | 9.801736 | 11.52793 | 9.370187 | 11.95948 | 4.046% | 8.093% | 12.14% | 10.13159 | 11.19807
Yb, ppm | 0.9824251 | 0.1492924 | 0.6838403 | 1.28101 | 0.5345478 | 1.430302 | 15.2% | 30.39% | 45.59% | 0.9333038 | 1.031546
Zn, ppm | 123.4355 | 7.165451 | 109.1046 | 137.7664 | 101.9391 | 144.9318 | 5.805% | 11.61% | 17.42% | 117.2637 | 129.6072
Zr, ppm | 13.75351 | 1.867767 | 10.01798 | 17.48904 | 8.150212 | 19.35681 | 13.58% | 27.16% | 40.74% | 13.06584 | 14.44119
SI unit equivalents: ppm (parts per million; 1 x 10-⁶) ≡ mg/kg; wt.% (weight per cent) ≡ % (mass fraction)

## Abbreviations
Table 4. Abbreviations used for OREAS 233b
Abbreviation | Explanation
< | ‘less than’
IND | indeterminate
NR | not reported
PDM3 | percent deviation of lab mean from corrected mean of means
Rel.Std.Dev. | one relative standard deviation
Std.Dev. | one standard deviation
Method Codes:
4A*MS | 4-acid (HF-HNO3-HClO4-HCl) digestion with inductively coupled plasma mass spectroscopy
4A*OES | 4-acid (HF-HNO3-HClO4-HCl) digestion with inductively coupled plasma optical emission spectroscopy
4A*OES/MS | 4-acid (HF-HNO3-HClO4-HCl) digestion with ICP-OES or ICP-MS finish
ABL*MS | laser ablation with inductively coupled plasma mass spectroscopy
AR*AAS | aqua regia digestion with atomic absorption spectroscopy
AR*MS | aqua regia digestion with inductively coupled plasma mass spectroscopy
AR*OES | aqua regia digestion with inductively coupled plasma optical emission spectroscopy
AR*OES/MS | aqua regia digestion with ICP-OES or ICP-MS finish
BF*XRF | lithium borate fusion with X-ray fluorescence spectroscopy
CNL*AAS | cyanide leach with atomic absorption spectroscopy
CNL*MS | cyanide leach with inductively coupled plasma mass spectroscopy
CNL*OES | cyanide leach with inductively coupled plasma optical emission spectroscopy
CNL*OES/AAS | cyanide leach with AAS or ICP-OES finish
FA*AAS | fire assay with atomic absorption spectroscopy
FA*MS | fire assay with inductively coupled plasma mass spectroscopy
FA*OES | fire assay with inductively coupled plasma optical emission spectroscopy
INAA | instrumental neutron activation analysis
IRC | infrared combustion
LOI*TGA | loss on ignition by thermogravimetric analysis
Raw*PA | 350g 300ml raw sample (solid) packed into single use jar with PhotonAssay (X-ray) finish
Text Values:
N.A. | Not Applicable (Lab 1.27)
Legend:- | (for Method Group Tabulated Results omitted in the determination of Certified Values)
Individual | - Outlying individual values
Batch & Limits | - Outlying laboratory batch data sets and superfluous limit values

## Laboratory List
Table 5. Participating Laboratory List used for OREAS 233b
Lab Slot | Laboratory Name and Location
Actlabs, Ancaster, Ontario, Canada
AGAT Laboratories, Calgary, Alberta, Canada
AGAT Laboratories, Mississauga, Ontario, Canada
ALS, Brisbane, QLD, Australia
ALS, Canning Vale, WA, Australia
ALS, Kalgoorlie, WA, Australia
ALS, Lima, Peru
ALS, Loughrea, Galway, Ireland
ALS, Perth, WA, Australia
ALS, Vancouver, BC, Canada
American Assay Laboratories, Sparks, Nevada, USA
ANSTO, Lucas Heights, NSW, Australia
Bureau Veritas Commodities Canada Ltd, Vancouver, BC, Canada
Bureau Veritas Geoanalytical, Adelaide, SA, Australia
Bureau Veritas Geoanalytical, Perth, WA, Australia
CRS Laboratories Oy, Kempele, Northern Ostrobothnia, Finland
Gekko Assay Labs, Ballarat, VIC, Australia
Inspectorate (BV), Lima, Peru
Inspectorate Griffith India, Gandhidham, Gujarat, India
Intertek Genalysis, Adelaide, SA, Australia
Intertek Genalysis, Perth, WA, Australia
Intertek Tarkwa, Tarkwa, Ghana
Intertek Testing Services Philippines, Cupang, Muntinlupa, Philippines
Koza Gold (Ovacik Gold Mine), Bergama, Izmir, Turkey
MSA ENVAL Laboratories, Yamoussoukro, Côte d'Ivoire
MSALABS, Prince George, BC, Canada
MSALABS, Val-d'Or, Quebec, Canada
MSALABS, Vancouver, BC, Canada
MSALABS Bulyanhulu Gold Mine, Bubada, Shinyanga, United Republic of Tanzania
MSALABS Kibali Gold Mines, Doko, Haut-Uélé, Congo, Democratic Republic of the (Zaire)
Nagrom, Perth, WA, Australia
On Site Laboratory Services, Bendigo, VIC, Australia
Ontario Geological Survey, Sudbury, Ontario, Canada
PT Geoservices Ltd, Cikarang, Jakarta Raya, Indonesia
PT Intertek Utama Services, Jakarta Timur, DKI Jakarta, Indonesia
Ravenswood Gold, Ravenswood, QLD, Australia
Reminex Centre de Recherche, Marrakesh, Marrakesh-Safi, Morocco
Saskatchewan Research Council, Saskatoon, Saskatchewan, Canada
SGS Australia Mineral Services, Perth, WA, Australia
SGS Canada Inc., Vancouver, BC, Canada
SGS del Peru, Lima, Peru
SGS Geosol Laboratorios Ltda, Vespasiano, Minas Gerais, Brazil
SGS Tarkwa, Tarkwa, Western Region, Ghana
Shiva Analyticals Ltd, Bangalore North, Karnataka, India
Skyline Assayers & Laboratories, Tucson, Arizona, USA
Stewart Assay & Environmental Laboratories LLC, Kara-Balta, Chüy, Kyrgyzstan

## Homogeneity
ORE - Lab-Upscaled RSD Results for CRM: OREAS 233b (Execution: 1) - Analyte Au - (Gold) by INAA
Branch | LabSlot | LabCode | Round | Smp# | Lot | SID | Response SmplMass(g) | Response (ppm) | Upscaled Value (ppm)
2 | 1 | ANSLu | 1 | 17 | 17 | 238537 | 0.084515 | 1.092287 | 1.103552
2 | 1 | ANSLu | 1 | 11 | 11 | 238538 | 0.083356 | 1.068694 | 1.102291
2 | 1 | ANSLu | 1 | 4 | 4 | 238539 | 0.087439 | 1.084418 | 1.103132
2 | 1 | ANSLu | 1 | 13 | 13 | 238540 | 0.084085 | 1.062734 | 1.101972
2 | 1 | ANSLu | 1 | 14 | 14 | 238541 | 0.086652 | 1.0707 | 1.102398
2 | 1 | ANSLu | 1 | 20 | 20 | 238542 | 0.086169 | 1.066515 | 1.102174
2 | 1 | ANSLu | 1 | 1 | 1 | 238543 | 0.087196 | 1.077028 | 1.102736
2 | 1 | ANSLu | 1 | 10 | 10 | 238544 | 0.0834 | 1.193489 | 1.108965
2 | 1 | ANSLu | 1 | 19 | 19 | 238545 | 0.088102 | 1.216228 | 1.110181
2 | 1 | ANSLu | 1 | 3 | 3 | 238546 | 0.083687 | 1.078444 | 1.102812
2 | 1 | ANSLu | 1 | 7 | 7 | 238547 | 0.087694 | 1.143007 | 1.106265
2 | 1 | ANSLu | 1 | 18 | 18 | 238548 | 0.087088 | 1.109851 | 1.104492
2 | 1 | ANSLu | 1 | 8 | 8 | 238549 | 0.087428 | 1.06421 | 1.102051
2 | 1 | ANSLu | 1 | 9 | 9 | 238550 | 0.086067 | 1.069521 | 1.102335
2 | 1 | ANSLu | 1 | 15 | 15 | 238551 | 0.087137 | 1.124506 | 1.105276
2 | 1 | ANSLu | 1 | 6 | 6 | 238552 | 0.086993 | 1.080829 | 1.10294
2 | 1 | ANSLu | 1 | 12 | 12 | 238553 | 0.085587 | 1.081986 | 1.103002
2 | 1 | ANSLu | 1 | 16 | 16 | 238554 | 0.08617 | 1.092372 | 1.103557
2 | 1 | ANSLu | 1 | 5 | 5 | 238555 | 0.084109 | 1.141826 | 1.106202
2 | 1 | ANSLu | 1 | 2 | 2 | 238556 | 0.083261 | 1.165135 | 1.107448
Mean | [6 empty] | 0.08580675 | 1.104189 | 1.104189
Median | [7 empty] | 1.083202 | 1.103067
SD | [7 empty] | 0.04532976 | 0.002424284
RSD | [7 empty] | 4.105% | 0.2196%
RSD Upscale Factor | [7 empty] | 0.05348107
Parameters | :
Nominal Mass Value |  | 30 | gm

## Fire Assay
| Analytical results for Au in OREAS 233b (Certified Value 1.07 ppm) | [33 empty] | Certified
Au | Round | Replicate | Lab | Lab | Lab | Lab | Lab | Lab | Lab | Lab | Lab | Lab | Lab | Lab | Lab | Lab | Lab | Lab | Lab | Lab | Lab | Lab | Lab | Lab | Lab | Lab | Lab | Lab | Lab | Lab | Lab | Lab | Lab | Lab | 1
| No | No | 2.00 | 1.01 | 1.02 | 1.03 | 1.04 | 1.05 | 1.06 | 1.07 | 1.08 | 1.09 | 1.10 | 1.11 | 1.12 | 1.13 | 1.14 | 1.15 | 1.16 | 1.17 | 1.18 | 1.19 | 1.22 | 1.23 | 1.24 | 1.25 | 1.26 | 1.27 | 1.28 | 1.30 | 1.31 | 1.32 | 1.33 | 1.34 | ppm
|  |  | INAA | FA*AAS | FA*OES | FA*AAS | FA*AAS | FA*AAS | FA*AAS | FA*OES | FA*OES | FA*AAS | FA*AAS | FA*OES | FA*AAS | FA*AAS | FA*AAS | FA*AAS | FA*AAS | FA*AAS | FA*AAS | FA*AAS | FA*AAS | FA*AAS | FA*AAS | FA*AAS | FA*AAS | FA*OES | FA*MS | FA*OES | FA*AAS | FA*AAS | FA*AAS | FA*AAS | 2
|  |  | 0.085g | 30g | 25g | 50g | 50g | 30g | 50g | 30g | 30g | 50g | 50g | 25g | 40g | 30g | 30g | 30g | 30g | 30g | 30g | 30g | 30g | 30g | 30g | 15g | 30g | 30g | 25g | 30g | 50g | 30g | 30g | 30g | 3
| 1 | 1 | 1.077028 | 0.967 | 1.066 | 1.078 | 1.11247 | 1.130366 | 1.02 | 1.05 | 1.08 | 1.02 | 1.12 | 1.073 | 1.14 | 0.944 | 1.08 | 1.055 | 1.06 | 1.038 | 1.03 | 0.946 | 1.04 | 1.057 | 0.944 | 1.155 | 1.09935 | 1.045 | 1.13376 | 1.089 | 1.07 | 1.094 | 1.062 | 1.17 | 1
| 1 | 2 | 1.165135 | 0.922 | 1.121 | 1.072 | 1.07367 | 1.084029 | 1.02 | 1.07 | 1.07 | 1.06 | 1.13 | 1.069 | 1.12 | 1.038 | 1.065 | 1.08 | 1.08 | 1.073 | 1.065 | 1.012 | 1.05 | 1.066 | 1.04 | 1.064 | 1.1025 | 1.033 | 1.11135 | 1.099 | 1.06 | 1.053 | 1.067 | 1.18 | #N/A
| 1 | 3 | 1.078444 | 1.089 | 1.098 | 1.102 | 1.11344 | 1.154076 | 1.04 | 1.07 | 1.11 | 1.01 | 1.14 | 1.061 | 1.142 | 0.993 | 1.07 | 1.09 | 1.05 | 1.093 | 1.04 | 1.017 | 1.06 | 1.039 | 1.04 | 1.069 | 1.10145 | 1.074 | 1.11995 | 1.096 | 1.04 | 1.062 | 1.051 | 1.17 | 16
| 1 | 4 | 1.084418 | 0.903 | 1.107 | 1.102 | 1.1212 | 1.117707 | 1.04 | 1.08 | 1.05 | 1.05 | 1.11 | 1.059 | 1.12 | 0.982 | 1.06 | 1.095 | 1.085 | 1.075 | 1.015 | 1.044 | 1.04 | 1.046 | 1.03 | 1.126 | 1.1025 | 1.061 | 1.10747 | 1.09 | 1.02 | 1.083 | 1.049 | 1.16 | 1.074998
| 1 | 5 | 1.141826 | 1.084 | 1.088 | 1.066 | 1.10956 | 1.130769 | 1.02 | 1.08 | 1.07 | 1 | 1.12 | 1.086 | 1.154 | 1.022 | 1.07 | 1.085 | 1.075 | 1.097 | 1.04 | 1.053 | 1.05 | 1.058 | 1.04 | 1.168 | 1.0941 | 1.07 | 1.10962 | 1.096 | 1.05 | 1.078 | 1.087 | 1.17 | 7
| 1 | 6 | 1.080829 | 1.076 | 1.092 | 1.122 | 1.10568 | 1.133065 | 1.02 | 1.06 | 1.08 | 1.01 | 1.14 | 1.075 | 1.12 | 1 | 1.085 | 1.075 | 1.09 | 1.104 | 1 | 0.966 | 1.06 | 1.115 | 1.04 | 1.099 | 1.09725 | 1.056 | 1.11223 | 1.09 | 1.07 | 1.073 | 1.07 | 1.16
|  | 7 | 1.143007
|  | 8 | 1.06421
|  | 9 | 1.069521
|  | 10 | 1.193489
|  | 11 | 1.068694
|  | 12 | 1.081986
|  | 13 | 1.062734
|  | 14 | 1.0707
|  | 15 | 1.124506
|  | 16 | 1.092372
|  | 17 | 1.092287
|  | 18 | 1.109851
|  | 19 | 1.216228
|  | 20 | 1.066515
| Mean |  | 1.104189 | 1.006833 | 1.095333 | 1.090333 | 1.106003 | 1.125002 | 1.026667 | 1.068333 | 1.076667 | 1.025 | 1.126667 | 1.0705 | 1.132667 | 0.9965 | 1.071667 | 1.08 | 1.073333 | 1.08 | 1.031667 | 1.006333 | 1.05 | 1.0635 | 1.022333 | 1.1135 | 1.099525 | 1.0565 | 1.11573 | 1.093333 | 1.051667 | 1.073833 | 1.064333 | 1.168333
| Median |  | 1.083202 | 1.0215 | 1.095 | 1.09 | 1.111015 | 1.130567 | 1.02 | 1.07 | 1.075 | 1.015 | 1.125 | 1.071 | 1.13 | 0.9965 | 1.07 | 1.0825 | 1.0775 | 1.084 | 1.035 | 1.0145 | 1.05 | 1.0575 | 1.04 | 1.1125 | 1.1004 | 1.0585 | 1.11179 | 1.093 | 1.055 | 1.0755 | 1.0645 | 1.17
| Std Dev. |  | 0.04532976 | 0.08608697 | 0.01858673 | 0.02170407 | 0.01665088 | 0.02325653 | 0.01032796 | 0.01169045 | 0.01966384 | 0.02428992 | 0.0121106 | 0.009914636 | 0.01467878 | 0.0327521 | 0.009309493 | 0.01414214 | 0.01538397 | 0.02396664 | 0.02250926 | 0.0424484 | 0.008944272 | 0.02697221 | 0.03858324 | 0.04356489 | 0.003347947 | 0.01544992 | 0.009796769 | 0.004179314 | 0.0194079 | 0.0147162 | 0.01393796 | 0.007527727
| Rel.Std.Dev. |  | 4.105% | 8.55% | 1.697% | 1.991% | 1.506% | 2.067% | 1.006% | 1.094% | 1.826% | 2.37% | 1.075% | 0.9262% | 1.296% | 3.287% | 0.8687% | 1.309% | 1.433% | 2.219% | 2.182% | 4.218% | 0.8518% | 2.536% | 3.774% | 3.912% | 0.3045% | 1.462% | 0.8781% | 0.3823% | 1.845% | 1.37% | 1.31% | 0.6443%
| PDM3 |  | 2.715% | -6.341% | 1.892% | 1.427% | 2.884% | 4.652% | -4.496% | -0.6199% | 0.1553% | -4.651% | 4.806% | -0.4184% | 5.365% | -7.302% | -0.3099% | 0.4653% | -0.1548% | 0.4653% | -4.031% | -6.387% | -2.325% | -1.07% | -4.899% | 3.582% | 2.282% | -1.721% | 3.789% | 1.706% | -2.17% | -0.1083% | -0.992% | 8.682%
| Z-Score (Absolute) |  | NA | 1.92 | 0.64 | 0.49 | 0.94 | 1.49 | 1.35 | 0.14 | 0.1 | 1.4 | 1.54 | 0.08 | 1.71 | 2.22 | 0.05 | 0.19 | 0 | 0.19 | 1.2 | 1.94 | 0.67 | 0.28 | 1.47 | 1.16 | 0.76 | 0.49 | 1.23 | 0.58 | 0.63 | 0.01 | 0.26 | 2.75
| Analytical results for Pd in OREAS 233b (Indicative Value 18.8 ppb) | [33 empty] | Indicative
Pd | Round | Replicate | Lab | [31 empty] | 1
| No | No | 1.28 | [31 empty] | ppb
|  |  | FA*MS | [31 empty] | 1
|  |  | 25g | [31 empty] | 1
| 1 | 1 | 18.254 | [31 empty] | 1
| 1 | 2 | 19.09694 | [31 empty] | 1
| 1 | 3 | 20.67677 | [31 empty] | 16
| 1 | 4 | 18.03268 | [31 empty] | 18.80228
| 1 | 5 | 19.02289 | [31 empty] | 7
| 1 | 6 | 17.73041
| Mean |  | 18.80228
| Median |  | 18.638445
| Std Dev. |  | 1.066865
| Rel.Std.Dev. |  | 5.674%
| PDM3 |  | -1.665e-13%
| Z-Score (Absolute) |  | NA
| Analytical results for Pt in OREAS 233b (Indicative Value 10.7 ppb) | [33 empty] | Indicative
Pt | Round | Replicate | Lab | [31 empty] | 1
| No | No | 1.28 | [31 empty] | ppb
|  |  | FA*MS | [31 empty] | 1
|  |  | 25g | [31 empty] | 1
| 1 | 1 | 10.68247 | [31 empty] | 1
| 1 | 2 | 10.79404 | [31 empty] | 1
| 1 | 3 | 10.75822 | [31 empty] | 16
| 1 | 4 | 10.86338 | [31 empty] | 10.72849
| 1 | 5 | 10.49458 | [31 empty] | 7
| 1 | 6 | 10.77827
| Mean |  | 10.72849
| Median |  | 10.768245
| Std Dev. |  | 0.1285969
| Rel.Std.Dev. |  | 1.199%
| PDM3 |  | 2.887e-13%
| Z-Score (Absolute) |  | NA
Note on C31: Z-Scores have been calculated inclusive of individual outliers. In general, laboratory batches are rejected if Z-Score > 2.5.
Note on C49: Z-Scores have been calculated inclusive of individual outliers. In general, laboratory batches are rejected if Z-Score > 2.5.
Note on C67: Z-Scores have been calculated inclusive of individual outliers. In general, laboratory batches are rejected if Z-Score > 2.5.

## PA
| Analytical results for Au in OREAS 233b (Certified Value 1.07 ppm) | [13 empty] | Certified
Au | Round | Replicate | Lab | Lab | Lab | Lab | Lab | Lab | Lab | Lab | Lab | Lab | Lab | Lab | 1
| No | No | 2.00 | 5.01 | 5.02 | 5.03 | 5.04 | 5.05 | 5.06 | 5.07 | 6.01 | 6.02 | 6.03 | 6.04 | ppm
|  |  | INAA | Raw*PA | Various [a] | Raw*PA | Various [b] | Various [c] | Raw*PA | Various [d] | Raw*PA | Raw*PA | Raw*PA | Various [e] | 2
|  |  | 0.085g | 400g | see footer | 400g | see footer | see footer | 400g | see footer | 450g | 400g | 450g | see footer | 3
| 1 | 1 | 1.077028 | 1.12 | 1.13 |  | 1.048837 | 1.047 | 1.060709 | 1.023 | 1.106 | 1.135 | 1 | 1.061 | 1
| 1 | 2 | 1.165135 | 1.04 | 1.05 |  | 1.013913 | 1.066 | 1.073369 | 1.003 | 1.058 | 1.066 | 1.093 | 1.1 | #N/A
| 1 | 3 | 1.078444 | 1.1 | 1.04 |  | 1.080518 | 1.043 | 1.041024 | 1.08 | 1.122 | 1.132 | 1.099 | 1.117 | 16
| 1 | 4 | 1.084418 | 1.08 | 1.08 |  | 0.984613 | 1.074 | 1.001087 | 1.031 | 1.037 | 1.101 | 1.037 | 1.057 | 1.069847
| 1 | 5 | 1.141826 | 1.05 | 1.11 |  | 1.0899 | 1.063 | 1.066237 | 1.094 | 1.122 | 1.046 | 1.01 | 1.057 | 9
| 1 | 6 | 1.080829 | 1.1 | 1.08 |  | 1.152787 | 1.081 | 1.048783 | 1.149 | 1.08 | 1.05 | 1.015 | 1.152
| 2 | 7 | 1.143007 | 1.01 | 1.16 |  | 1.05 | 1.07 | 1.088 | 0.991 | 1.084 | 1.055 | 1.039443 | 1.09
| 2 | 8 | 1.06421 | 1.14 | 1.01 |  | 0.99 | 1.04 | 1.054 | 0.977 | 1.095 | 1.132 | 1.123397 | 1.055
| 2 | 9 | 1.069521 | 1.1 | 1.09 |  | 1.11 | 1.11 | 1.075 | 1.119 | 1.187 | 1.095 | 1.058338 | 1.112
| 2 | 10 | 1.193489 | 1.06 | 1.18 |  | 1.1 | 1.04 | 1.072 | 1.066 | 1.12 | 1.129 | 1.103339 | 1.014
| 2 | 11 | 1.068694 | 1.11 | 1.06 |  | 1.05 | 1.09 | 1.045 | 0.983 | 1.066 | 1.011 | 0.9784467 | 1.125
| 2 | 12 | 1.081986 | 1.11 | 1.16 |  | 1.12 | 1.04 | 1.124 | 0.982 | 1.109 | 1.079 | 1.116355 | 1.014
| 3 | 13 | 1.062734 | 1.1 | 1.12
| 3 | 14 | 1.0707 | 1.08 | 1.05
| 3 | 15 | 1.124506 | 1.05 | 0.97
| 3 | 16 | 1.092372 | 1.07 | 1.1
| 3 | 17 | 1.092287 | 1.09 | 1.02
| 3 | 18 | 1.109851 | 1.06 | 1.13
| 4 | 19 | 1.216228 | 1.11 | 1.08 | 1.04
| 4 | 20 | 1.066515 | 1.1 | 1.06 | 1
| 4 | 21 |  | 1.11 | 1.08 | 1.01
| 4 | 22 |  | 1.04 | 1.07 | 1.06
| 4 | 23 |  | 1.02 | 1.09
| 4 | 24 |  | 1 | 1.08
| 5 | 25 |  |  | 1.07 | 1.08
| 5 | 26 |  |  | 1.1 | 1.02
| 5 | 27 |  |  | 1.08 | 1.07
| 5 | 28 |  |  | 1.06 | 1
| 5 | 29 |  |  | 1.05
| 5 | 30 |  |  | 1.04
| 6 | 31 |  |  | 1.12 | 1.05
| 6 | 32 |  |  | 1.07 | 1.06
| 6 | 33 |  |  | 1.09 | 1.04
| 6 | 34 |  |  | 1.08 | 0.96
| 6 | 35 |  |  | 1.11
| 6 | 36 |  |  | 1.12
| Mean |  | 1.104189 | 1.077083 | 1.083056 | 1.0325 | 1.065881 | 1.063667 | 1.062434 | 1.0415 | 1.098833 | 1.085917 | 1.05611 | 1.0795
| Median |  | 1.083202 | 1.085 | 1.08 | 1.04 | 1.065259 | 1.0645 | 1.063473 | 1.027 | 1.1005 | 1.087 | 1.048891 | 1.0755
| Std Dev. |  | 0.04532976 | 0.03700519 | 0.04248156 | 0.03519427 | 0.05243291 | 0.02272097 | 0.02956303 | 0.05878234 | 0.03885599 | 0.04125191 | 0.04975579 | 0.04354204
| Rel.Std.Dev. |  | 4.105% | 3.436% | 3.922% | 3.409% | 4.919% | 2.136% | 2.783% | 5.644% | 3.536% | 3.799% | 4.711% | 4.034%
| PDM3 |  | 3.21% | 0.6764% | 1.235% | -3.491% | -0.3707% | -0.5777% | -0.6929% | -2.65% | 2.709% | 1.502% | -1.284% | 0.9023%
| Z-Score (Absolute) |  | NA | 0.55 | 0.85 | 1.65 | 0 | 0.11 | 0.17 | 1.21 | 1.63 | 0.99 | 0.48 | 0.67
[a]: Lab 5.02: Rnd 01 - Raw*PA (350g), Rnd 02 - Raw*PA (350g), Rnd 03 - Raw*PA (350g), Rnd 04 - Raw*PA (400g), Rnd 05 - Raw*PA (400g), Rnd 06 - Raw*PA (400g)
[b]: Lab 5.04: Rnd 01 - Raw*PA (400g), Rnd 02 - Raw*PA (300g)
[c]: Lab 5.05: Rnd 01 - Raw*PA (350g), Rnd 02 - Raw*PA (300g)
[d]: Lab 5.07: Rnd 01 - Raw*PA (400g), Rnd 02 - Raw*PA (300g)
[e]: Lab 6.04: Rnd 01 - Raw*PA (400g), Rnd 02 - Raw*PA (300g)
Note on C47: Z-Scores have been calculated inclusive of individual outliers. In general, laboratory batches are rejected if Z-Score > 2.5.

## AR Digest 10-50g
| Analytical results for Au in OREAS 233b (Certified Value 1.01 ppm) | [25 empty] | Certified
Au | Round | Replicate | Lab | Lab | Lab | Lab | Lab | Lab | Lab | Lab | Lab | Lab | Lab | Lab | Lab | Lab | Lab | Lab | Lab | Lab | Lab | Lab | Lab | Lab | Lab | Lab | 1
| No | No | 2.00 | 1.01 | 1.02 | 1.03 | 1.04 | 1.06 | 1.07 | 1.08 | 1.09 | 1.10 | 1.11 | 1.12 | 1.14 | 1.15 | 1.16 | 1.18 | 1.19 | 1.22 | 1.23 | 1.25 | 1.27 | 1.29 | 1.30 | 1.33 | ppm
|  |  | INAA | AR*AAS | AR*MS | AR*AAS | AR*AAS | AR*AAS | AR*MS | AR*MS | AR*AAS | AR*AAS | AR*MS | AR*AAS | AR*MS | AR*MS | AR*MS | AR*AAS | AR*MS | AR*MS | AR*MS | AR*AAS | AR*MS | AR*MS | AR*OES/MS | AR*OES/MS | 2
|  |  | 0.085g | 30g | 25g | 25g | 30g | 50g | 30g | 15g | 50g | 30g | 10g | 30g | 25g | 25g | 25g | 25g | 15g | 25g | 15g | 50g | 25g | 25g | 10g | 20g | 3
| 1 | 1 | 1.077028 | 0.98 | 1.15 | 1.04 | 1.076 | 0.98 | 0.955 | 1.05 | 0.99 | 0.99 | 0.975 | 1.02 | 1.02 |  |  |  | 0.9999 | 1.038 | 1.0063 | 1.0044 | 1.055 | 0.981 | 1.062 | 1.014 | 1
| 1 | 2 | 1.165135 | 1.03 | 1.13 | 1.04 | 1.109 | 1 | 0.946 | 1.12 | 0.92 | 0.99 | 0.992 | 1.02 | 1.02 | 1.01 | 1 | 1.06 | 0.9797 | 1.012 | 0.9981 | 0.9987 | 1.05 | > 1 | 1.071 | 1.0201 | #N/A
| 1 | 3 | 1.078444 | 0.99 | 1.14 | 1.12 | 1.111 | 1.04 | 0.984 | 1.17 | 0.96 | 1.02 | 1.046 | 1 |  |  | 1.01 |  | 1.0302 | 1.015 | 0.9985 | 1.0026 | 1.08 | 0.999 | 1.073 | 1.0004 | 16
| 1 | 4 | 1.084418 | 1.1 | 1.13 | 1.12 | 1.122 | 1.01 | 1.01 | 1.14 | 0.92 | 1.03 | 1.015 | 1.052 |  |  |  | 1 | 0.9595 | 1.044 | 1.0488 | 1.0591 | 1.055 | 0.951 | 1.059 | 1.037 | 1.012357
| 1 | 5 | 1.141826 | 1.03 | 1.15 | 1.04 | 1.111 | 1 | 0.926 | 1.08 | 0.96 | 0.99 | 1.047 | 1.036 | 1.01 |  |  |  | 0.9999 | 1.019 | 0.9845 | 1.0581 | 1.14 | 0.972 | 1.066 | 1.0247 | 11
| 1 | 6 | 1.080829 | 1.01 | 1.16 | 1.04 | 1.089 | 0.97 | 0.96 | 1.13 | 0.96 | 1.02 | 1.015 | 1.02 | 1 | 1 |  | 1.01 | 0.9999 | 0.994 | 1.0033 | 1.0098 | 1 | 0.998 | 1.064 | 1.0258
|  | 7 | 1.143007
|  | 8 | 1.06421
|  | 9 | 1.069521
|  | 10 | 1.193489
|  | 11 | 1.068694
|  | 12 | 1.081986
|  | 13 | 1.062734
|  | 14 | 1.0707
|  | 15 | 1.124506
|  | 16 | 1.092372
|  | 17 | 1.092287
|  | 18 | 1.109851
|  | 19 | 1.216228
|  | 20 | 1.066515
| Mean |  | 1.104189 | 1.023333 | 1.143333 | 1.066667 | 1.103 | 1 | 0.9635 | 1.115 | 0.9516667 | 1.006667 | 1.015 | 1.024667 | 1.0125 | 1.005 | 1.005 | 1.023333 | 0.99485 | 1.020333 | 1.006583 | 1.022117 | 1.063333 | 0.9802 | 1.065833 | 1.020333
| Median |  | 1.083202 | 1.02 | 1.145 | 1.04 | 1.11 | 1 | 0.9575 | 1.125 | 0.96 | 1.005 | 1.015 | 1.02 | 1.015 | 1.005 | 1.005 | 1.01 | 0.9999 | 1.017 | 1.0009 | 1.0071 | 1.055 | 0.981 | 1.065 | 1.0224
| Std Dev. |  | 0.04532976 | 0.04273952 | 0.0121106 | 0.04131182 | 0.01702939 | 0.0244949 | 0.02959561 | 0.0432435 | 0.0271416 | 0.01861899 | 0.02868449 | 0.01760303 | 0.009574271 | 0.007071068 | 0.007071068 | 0.0321455 | 0.0236866 | 0.01825011 | 0.02199131 | 0.02848645 | 0.04578937 | 0.01994242 | 0.005344779 | 0.01236312
| Rel.Std.Dev. |  | 4.105% | 4.177% | 1.059% | 3.873% | 1.544% | 2.449% | 3.072% | 3.878% | 2.852% | 1.85% | 2.826% | 1.718% | 0.9456% | 0.7036% | 0.7036% | 3.141% | 2.381% | 1.789% | 2.185% | 2.787% | 4.306% | 2.035% | 0.5015% | 1.212%
| PDM3 |  | 9.071% | 1.084% | 12.94% | 5.365% | 8.954% | -1.221% | -4.826% | 10.14% | -5.995% | -0.5621% | 0.2611% | 1.216% | 0.01413% | -0.7267% | -0.7267% | 1.084% | -1.729% | 0.7879% | -0.5703% | 0.9641% | 5.035% | -3.176% | 5.282% | 0.7879%
| Z-Score (Absolute) |  | NA | 0.13 | 5.41 | 2.04 | 3.64 | 0.89 | 2.5 | 4.16 | 3.02 | 0.6 | 0.23 | 0.19 | 0.34 | 0.67 | 0.67 | 0.13 | 1.12 | 0 | 0.6 | 0.08 | 1.89 | 1.76 | 2 | 0
Note on C31: Z-Scores have been calculated inclusive of individual outliers. In general, laboratory batches are rejected if Z-Score > 2.5.

## CNL
| Analytical results for Au in OREAS 233b (Certified Value 1.01 ppm) | [23 empty] | Certified
Au | Round | Replicate | Lab | Lab | Lab | Lab | Lab | Lab | Lab | Lab | Lab | Lab | Lab | Lab | Lab | Lab | Lab | Lab | Lab | Lab | Lab | Lab | Lab | Lab | 1
| No | No | 2.00 | 1.01 | 1.02 | 1.03 | 1.04 | 1.05 | 1.07 | 1.08 | 1.09 | 1.10 | 1.12 | 1.13 | 1.14 | 1.15 | 1.16 | 1.17 | 1.19 | 1.20 | 1.21 | 1.22 | 1.30 | 1.32 | ppm
|  |  | INAA | CNL*AAS | CNL*MS | CNL*AAS | CNL*AAS | CNL*OES/AAS | CNL*MS | CNL*OES | CNL*AAS | CNL*AAS | CNL*MS | CNL*AAS | CNL*AAS | CNL*AAS | CNL*AAS | CNL*AAS | CNL*AAS | CNL*AAS | CNL*AAS | CNL*AAS | CNL*OES | CNL*AAS | 2
|  |  | 0.085g | 200g | 200g | 200g | 200g | 200g | 50g | 50g | 50g | 05g | 50g | 60g | 30g | 30g | 30g | 200g | 30g | 200g | 200g | 20g | 30g | 05g | 3
| 1 | 1 | 1.077028 | 0.917 | 1.06 | 0.975 | 0.968 | 0.9445839 | 0.928 | 0.986 | 1.041642 | 1 | 1.00368 | 0.99 | 1.11 | 1.05 | 1.07 | 1.013 | 1.07 | 0.967 | 1.04414272 | 1.01 | 1.02 | 1.04 | 1
| 1 | 2 | 1.165135 | 0.911 | 1.05 | 0.875 | 0.936 | 0.9414958 | 0.988 | 0.957 | 1.041642 | 1 | 1 | 0.95 | 1.12 | 0.98 | 1.05 | 1.063 | 1.05 | 0.967 | 1.03646588 | 0.97 | 1.009 | 1.04 | #N/A
| 1 | 3 | 1.078444 | 0.962 | 1.03 | 0.925 | 1.056 | 0.9069523 | 0.984 | 0.964 | 1.08 | 1 | 1.038 | 0.98 | 1.09 | 0.98 | 0.94 | 1.043 | 1.08 | 0.959 | 1.02780628 | 1 | 1.062 | 1.05 | 16
| 1 | 4 | 1.084418 | 0.941 | 1.03 | 0.9 | 0.984 | 0.9217114 | 0.933 | 1 | 1.04 | 1 | 1.026 | 0.97 | 1.14 | 0.92 | 0.95 | 1.033 | 1.08 | 0.962 | 1.05029833 | 0.97 | 1.061 | 1.05 | 1.00535
| 1 | 5 | 1.141826 | 0.943 | 1.01 | 0.975 | 1.024 | 0.9070855 | 1.01 | 0.977 | 1.04 | 1 | 1.029931 | 1 | 1.13 | 0.92 | 1.06 | 1.07 | 1.1 | 0.964 | 1.03214049 | 1.01 | 1.066 | 1.02 | 13
| 1 | 6 | 1.080829 | 0.884 | 1.03 | 1 | 0.992 | 0.9153142 | 0.975 | 0.98 | 1.04 | 1.2 | 1.028 | 0.98 | 1.12 | 0.94 | 1.05 | 1.033 | 1.08 | 0.962 | 1.01520562 | 1 | 1.068 | 1.03
|  | 7 | 1.143007
|  | 8 | 1.06421
|  | 9 | 1.069521
|  | 10 | 1.193489
|  | 11 | 1.068694
|  | 12 | 1.081986
|  | 13 | 1.062734
|  | 14 | 1.0707
|  | 15 | 1.124506
|  | 16 | 1.092372
|  | 17 | 1.092287
|  | 18 | 1.109851
|  | 19 | 1.216228
|  | 20 | 1.066515
| Mean |  | 1.104189 | 0.9263333 | 1.035 | 0.9416667 | 0.9933333 | 0.9228572 | 0.9696667 | 0.9773333 | 1.047214 | 1.033333 | 1.020935 | 0.9783333 | 1.118333 | 0.965 | 1.02 | 1.0425 | 1.076667 | 0.9635 | 1.03434322 | 0.9933333 | 1.047667 | 1.038333
| Median |  | 1.083202 | 0.929 | 1.03 | 0.95 | 0.988 | 0.9185128 | 0.9795 | 0.9785 | 1.040821 | 1 | 1.027 | 0.98 | 1.12 | 0.96 | 1.05 | 1.038 | 1.08 | 0.963 | 1.034303185 | 1 | 1.0615 | 1.04
| Std Dev. |  | 0.04532976 | 0.02785438 | 0.01760682 | 0.0491596 | 0.04215527 | 0.01660945 | 0.03248795 | 0.01540995 | 0.01608194 | 0.08164966 | 0.01538653 | 0.01722401 | 0.01722401 | 0.04969909 | 0.05865151 | 0.02110687 | 0.01632993 | 0.003146427 | 0.01240107 | 0.01861899 | 0.02605123 | 0.01169045
| Rel.Std.Dev. |  | 4.105% | 3.007% | 1.701% | 5.22% | 4.244% | 1.8% | 3.35% | 1.577% | 1.536% | 7.902% | 1.507% | 1.761% | 1.54% | 5.15% | 5.75% | 2.025% | 1.517% | 0.3266% | 1.199% | 1.874% | 2.487% | 1.126%
| PDM3 |  | 9.831% | -7.86% | 2.949% | -6.334% | -1.195% | -8.205% | -3.549% | -2.787% | 4.164% | 2.783% | 1.55% | -2.687% | 11.24% | -4.014% | 1.457% | 3.695% | 7.094% | -4.163% | 2.884% | -1.195% | 4.209% | 3.281%
| Z-Score (Absolute) |  | NA | 2.28 | 0.37 | 1.91 | 0.65 | 2.37 | 1.23 | 1.04 | 0.66 | 0.32 | 0.02 | 1.02 | 2.4 | 1.34 | 0 | 0.55 | 1.38 | 1.38 | 0.35 | 0.65 | 0.67 | 0.45
Note on C31: Z-Scores have been calculated inclusive of individual outliers. In general, laboratory batches are rejected if Z-Score > 2.5.

## 4-Acid
| Analytical results for Ag in OREAS 233b (Certified Value 0.311 ppm) | [30 empty] | Certified
Ag | Round | Replicate | Lab | Lab | Lab | Lab | Lab | Lab | Lab | Lab | Lab | Lab | Lab | Lab | Lab | Lab | Lab | Lab | Lab | Lab | Lab | Lab | Lab | Lab | Lab | Lab | Lab |  |  |  |  | 1
| No | No | 1.01 | 1.02 | 1.05 | 1.07 | 1.08 | 1.10 | 1.11 | 1.12 | 1.13 | 1.14 | 1.15 | 1.16 | 1.18 | 1.19 | 1.22 | 1.23 | 1.24 | 1.25 | 1.27 | 1.29 | 1.30 | 1.31 | 1.32 | 1.33 | 1.34 |  |  |  |  | ppm
|  |  | 4A*OES/MS | 4A*MS | 4A*MS | 4A*OES/MS | 4A*OES | 4A*MS | 4A*MS | 4A*OES | 4A*OES/MS | 4A*OES/MS | 4A*OES/MS | 4A*OES/MS | 4A*OES/MS | 4A*OES | 4A*OES | 4A*MS | 4A*MS | 4A*OES/MS | 4A*OES/MS | 4A*OES/MS | 4A*OES/MS | 4A*MS | 4A*OES/MS | 4A*OES/MS | 4A*OES/MS |  |  |  |  | 3
3
| 1 | 1 | 0.45 | 0.31 | 0.2993479 | < 0.3 | 0.46 | 0.4 | 0.28 | < 0.5 | 0.3 | 0.32 | 0.31 | 0.32 | 0.3 | < 0.2 | 0.3 | 0.3 | 0.31 | 0.25 | < 1 | 0.3 | < 0.3 | 0.31 | 0.31 | 0.35 | 0.27 |  |  |  |  | 1
| 1 | 2 | 0.43 | 0.29 | 0.3094566 | < 0.3 | 0.43 | 0.3 | 0.31 | < 0.5 | 0.3 | 0.34 | 0.3 | 0.31 | 0.3 | < 0.2 | 0.3 | 0.3 | 0.33 | 0.22 | < 1 | 0.31 | 0.3102 | 0.29 | 0.32 | 0.35 | 0.27 |  |  |  |  | 18
| 1 | 3 | 0.45 | 0.33 | 0.3022829 | 0.3 | 0.42 | 0.3 | 0.31 | < 0.5 | 0.3 | 0.32 | 0.31 | 0.33 | 0.31 | 0.2 | 0.3 | 0.3 | 0.34 | 0.32 | < 1 | 0.32 | < 0.3 | 0.3 | 0.3 | 0.34 | 0.25 |  |  |  |  | 16
| 1 | 4 | 0.42 | 0.32 | 0.3182256 | < 0.3 | 0.43 | 0.3 | 0.3 | < 0.5 | 0.3 | 0.33 | 0.32 | 0.31 | 0.31 | 0.2 | 0.3 | 0.3 | 0.34 | 0.32 | < 1 | 0.32 | < 0.3 | 0.3 | 0.29 | 0.36 | 0.25 |  |  |  |  | 0.3106466
| 1 | 5 | 0.42 | 0.31 | 0.312884 | < 0.3 | 0.41 | 0.3 | 0.3 | < 0.5 | 0.4 | 0.32 | 0.31 | 0.31 | 0.29 | 0.3 | 0.3 | 0.3 | 0.34 | 0.43 | < 1 | 0.3 | < 0.3 | 0.33 | 0.3 | 0.36 | 0.27 |  |  |  |  | 15
| 1 | 6 | 0.45 | 0.32 | 0.327035 | < 0.3 | 0.41 | 0.3 | 0.29 | < 0.5 | 0.3 | 0.34 | 0.32 | 0.32 | 0.33 | 0.2 | 0.3 | 0.3 | 0.32 | 0.29 | < 1 | 0.31 | < 0.3 | 0.28 | 0.31 | 0.35 | 0.24
| Mean |  | 0.4366667 | 0.3133333 | 0.3115387 | 0.3 | 0.4266667 | 0.3166667 | 0.2983333 |  | 0.3166667 | 0.3283333 | 0.3116667 | 0.3166667 | 0.3066667 | 0.225 | 0.3 | 0.3 | 0.33 | 0.305 |  | 0.31 | 0.3102 | 0.3016667 | 0.305 | 0.3516667 | 0.2583333
| Median |  | 0.44 | 0.315 | 0.3111703 | 0.3 | 0.425 | 0.3 | 0.3 |  | 0.3 | 0.325 | 0.31 | 0.315 | 0.305 | 0.2 | 0.3 | 0.3 | 0.335 | 0.305 |  | 0.31 | 0.3102 | 0.3 | 0.305 | 0.35 | 0.26
| Std Dev. |  | 0.01505545 | 0.0136626 | 0.01024968 |  | 0.01861899 | 0.04082483 | 0.01169045 |  | 0.04082483 | 0.009831921 | 0.007527727 | 0.008164966 | 0.0136626 | 0.05 | 0 | 0 | 0.01264911 | 0.07286975 |  | 0.008944272 |  | 0.01722401 | 0.01048809 | 0.007527727 | 0.0132916
| Rel.Std.Dev. |  | 3.448% | 4.36% | 3.29% |  | 4.364% | 12.89% | 3.919% |  | 12.89% | 2.994% | 2.415% | 2.578% | 4.455% | 22.22% | 0% | 0% | 3.833% | 23.89% |  | 2.885% |  | 5.71% | 3.439% | 2.141% | 5.145%
| PDM3 |  | 40.57% | 0.8649% | 0.2872% | -3.427% | 37.35% | 1.938% | -3.964% |  | 1.938% | 5.694% | 0.3284% | 1.938% | -1.281% | -27.57% | -3.427% | -3.427% | 6.23% | -1.818% |  | -0.2081% | -0.1438% | -2.891% | -1.818% | 13.2% | -16.84%
| Z-Score (Absolute) |  | 5.66 | 0.12 | 0.03 | NA | 5.21 | NA | 0.56 | 2.73 | NA | 0.79 | 0.04 | 0.27 | 0.18 | 5.73 | NA | NA | 0.86 | 0.26 | 8.51 | 0.03 | 6.03 | 0.41 | 0.26 | 1.84 | 2.36
Results from laboratories 1.07, 1.10, 1.13, 1.22 and 1.23 were removed due to their 0.1 ppm reading resolution.
| Analytical results for Al in OREAS 233b (Certified Value 6.8 wt.%) | [30 empty] | Certified
Al | Round | Replicate | Lab | Lab | Lab | Lab | Lab | Lab | Lab | Lab | Lab | Lab | Lab | Lab | Lab | Lab | Lab | Lab | Lab | Lab | Lab | Lab | Lab | Lab | Lab | Lab | Lab | Lab | Lab |  |  | 1
| No | No | 1.01 | 1.02 | 1.04 | 1.05 | 1.07 | 1.08 | 1.10 | 1.11 | 1.12 | 1.13 | 1.14 | 1.15 | 1.16 | 1.18 | 1.19 | 1.22 | 1.23 | 1.24 | 1.25 | 1.26 | 1.27 | 1.29 | 1.30 | 1.31 | 1.32 | 1.33 | 1.34 |  |  | wt.%
|  |  | 4A*OES/MS | 4A*MS | 4A*OES | 4A*MS | 4A*OES/MS | 4A*OES | 4A*OES | 4A*MS | 4A*OES | 4A*OES/MS | 4A*OES/MS | 4A*OES/MS | 4A*OES/MS | 4A*OES/MS | 4A*OES | 4A*OES | 4A*MS | 4A*OES/MS | 4A*OES/MS | 4A*OES/MS | 4A*OES/MS | 4A*OES/MS | 4A*OES/MS | 4A*MS | 4A*OES/MS | 4A*OES/MS | 4A*OES/MS |  |  | 2
3
| 1 | 1 | 7.35 | 6.6478 | 6.937305 | 6.742822 | 6.66 | 7.568 | 7.04 | 6.57 | 6.62 | 6.51 | 6.96 | 6.72 | 6.58 | 6.61 | 6.67 | 6.848 | 6.74 | 6.74 | 3.85 | 6.3964 | 6.72 | 6.86 | 6.157 | 6.8 | 7.4 | 7.03 | 7.1 |  |  | 1
| 1 | 2 | 7.46 | 6.5749 | 6.905648 | 6.842206 | 6.67 | 7.568 | 6.85 | 6.6232 | 6.63 | 6.76 | 7.19 | 6.52 | 6.78 | 6.58 | 6.89 | 6.876 | 6.82 | 6.77 | 3.99 | 6.4147 | 6.701 | 6.81 | 6.483 | 6.9 | 7.23 | 7.12 | 7.2 |  |  | #N/A
| 1 | 3 | 7.33 | 6.6631 | 6.98752 | 6.764436 | 6.59 | 7.515 | 6.98 | 6.5522 | 6.61 | 6.36 | 7.18 | 6.46 | 6.59 | 6.64 | 6.8 | 6.783 | 6.82 | 6.61 | 3.83 | 6.6584 | 6.706 | 6.82 | 6.369 | 6.72 | 7.3 | 7.02 | 7.2 |  |  | 16
| 1 | 4 | 7.15 | 6.5009 | 6.920377 | 6.86265 | 6.65 | 7.515 | 6.99 | 6.6241 | 6.6 | 6.79 | 7.16 | 6.5 | 6.54 | 6.65 | 6.81 | 6.957 | 6.74 | 6.55 | 4.01 | 6.5187 | 6.743 | 6.72 | 6.362 | 6.93 | 7.23 | 7.04 | 7.3 |  |  | 6.798527
| 1 | 5 | 7.14 | 6.5051 | 6.964667 | 6.972797 | 6.63 | 7.462 | 6.98 | 6.411 | 6.64 | 6.83 | 7.18 | 6.66 | 6.46 | 6.55 | 6.95 | 6.833 | 6.79 | 7.09 | 3.49 | 6.4505 | 6.691 | 6.72 | 6.208 | 6.87 | 7.19 | 7.05 | 7.2 |  |  | 16
| 1 | 6 | 7.34 | 6.5389 | 6.9731 | 6.470362 | 6.56 | 7.568 | 7.17 | 6.5762 | 6.63 | 6.73 | 7.15 | 6.61 | 6.98 | 6.7 | 6.78 | 6.922 | 6.79 | 6.68 | 3.4 | 6.649 | 6.741 | 6.82 | 6.45 | 6.88 | 7.27 | 7.03 | 7.4
| Mean |  | 7.295 | 6.571783 | 6.948103 | 6.775879 | 6.626667 | 7.532667 | 7.001667 | 6.55945 | 6.621667 | 6.663333 | 7.136667 | 6.578333 | 6.655 | 6.621667 | 6.816667 | 6.869833 | 6.783333 | 6.74 | 3.761667 | 6.514617 | 6.717 | 6.791667 | 6.338167 | 6.85 | 7.27 | 7.048333 | 7.233333
| Median |  | 7.335 | 6.5569 | 6.950986 | 6.803321 | 6.64 | 7.5415 | 6.985 | 6.5731 | 6.625 | 6.745 | 7.17 | 6.565 | 6.585 | 6.625 | 6.805 | 6.862 | 6.79 | 6.71 | 3.84 | 6.4846 | 6.713 | 6.815 | 6.3655 | 6.875 | 7.25 | 7.035 | 7.2
| Std Dev. |  | 0.1253395 | 0.07025583 | 0.03206453 | 0.1704521 | 0.04320494 | 0.04327432 | 0.1038107 | 0.07839071 | 0.0147196 | 0.1860824 | 0.08778762 | 0.1012752 | 0.1909712 | 0.05344779 | 0.09626353 | 0.06281852 | 0.03614784 | 0.1897367 | 0.2572483 | 0.1156016 | 0.02151279 | 0.05810909 | 0.1302051 | 0.07694154 | 0.07402702 | 0.03656045 | 0.1032796
| Rel.Std.Dev. |  | 1.718% | 1.069% | 0.4615% | 2.516% | 0.652% | 0.5745% | 1.483% | 1.195% | 0.2223% | 2.793% | 1.23% | 1.54% | 2.87% | 0.8072% | 1.412% | 0.9144% | 0.5329% | 2.815% | 6.839% | 1.774% | 0.3203% | 0.8556% | 2.054% | 1.123% | 1.018% | 0.5187% | 1.428%
| PDM3 |  | 7.303% | -3.335% | 2.2% | -0.3331% | -2.528% | 10.8% | 2.988% | -3.517% | -2.601% | -1.989% | 4.974% | -3.239% | -2.111% | -2.601% | 0.2668% | 1.049% | -0.2235% | -0.8609% | -44.67% | -4.176% | -1.199% | -0.1009% | -6.771% | 0.7571% | 6.935% | 3.674% | 6.396%
| Z-Score (Absolute) |  | 2.03 | 0.8 | 0.67 | 0 | 0.58 | 2.96 | 0.88 | 0.85 | 0.6 | 0.44 | 1.41 | 0.77 | 0.47 | 0.6 | 0.16 | 0.37 | 0.03 | 0.14 | 11.8 | 1.02 | 0.23 | 0.06 | 1.71 | 0.29 | 1.93 | 1.07 | 1.79
| Analytical results for As in OREAS 233b (Certified Value 60 ppm) | [30 empty] | Certified
As | Round | Replicate | Lab | Lab | Lab | Lab | Lab | Lab | Lab | Lab | Lab | Lab | Lab | Lab | Lab | Lab | Lab | Lab | Lab | Lab | Lab | Lab | Lab | Lab | Lab | Lab | [5 empty] | 1
| No | No | 1.01 | 1.02 | 1.05 | 1.07 | 1.10 | 1.11 | 1.12 | 1.13 | 1.14 | 1.15 | 1.16 | 1.18 | 1.19 | 1.22 | 1.23 | 1.24 | 1.25 | 1.27 | 1.29 | 1.30 | 1.31 | 1.32 | 1.33 | 1.34 | [5 empty] | ppm
|  |  | 4A*OES/MS | 4A*MS | 4A*MS | 4A*OES/MS | 4A*MS | 4A*MS | 4A*OES | 4A*OES/MS | 4A*OES/MS | 4A*OES/MS | 4A*OES/MS | 4A*OES/MS | 4A*OES | 4A*OES | 4A*MS | 4A*OES/MS | 4A*OES/MS | 4A*OES/MS | 4A*OES/MS | 4A*OES/MS | 4A*MS | 4A*OES/MS | 4A*OES/MS | 4A*OES/MS | [5 empty] | 0
1
| 1 | 1 | 69 | 61.9 | 63.53983 | 55.6 | 65 | 59 | 56 | 47.8 | 60 | 55.8 | 59.4 | 58.1 | 58 | 61 | 57 | 59 | 34.42 | 54 | 60.6 | 58.7112 | 61.6 | 64 | 59 | 54.3 | [5 empty] | 1
| 1 | 2 | 69 | 61.2 | 64.19529 | 47.8 | 61 | 59.9 | 55 | 45.4 | 63.3 | 54.2 | 61.7 | 60.7 | 61 | 57 | 57 | 60 | 31.66 | 56 | 61 | 58.5094 | 61.2 | 62 | 58.4 | 52.2 | [5 empty] | 19
| 1 | 3 | 69 | 61 | 63.15163 | 55.8 | 63 | 59 | 55 | 47.3 | 62.6 | 58 | 59.1 | 60.8 | 61 | 57 | 58 | 58 | 41.29 | 57 | 59.9 | 58.7006 | 62.6 | 61 | 60.4 | 49.9 | [5 empty] | 16
| 1 | 4 | 67 | 60.2 | 63.44072 | 44.3 | 62 | 60.1 | 56 | 44 | 61.2 | 55.5 | 58.8 | 60.3 | 60 | 60 | 57 | 59 | 37.772 | 58 | 59.9 | 58.5074 | 63.2 | 61 | 61.2 | 49.5 | [5 empty] | 59.85596
| 1 | 5 | 67 | 61.4 | 65.09058 | 45.8 | 61 | 58.2 | 56 | 45.5 | 61.4 | 57.6 | 61.1 | 61.7 | 61 | 60 | 57 | 64 | 50.21 | 56 | 63.2 | 57.6319 | 64.1 | 58 | 61.9 | 50.9 | [5 empty] | 17
| 1 | 6 | 70 | 61.2 | 61.04869 | 38.4 | 64 | 59.3 | 56 | 46.9 | 61.6 | 61.3 | 60.9 | 61.2 | 58 | 64 | 57 | 59 | 38.497 | 57 | 61.7 | 60.368 | 62.1 | 60 | 60.1 | 48
| Mean |  | 68.5 | 61.15 | 63.41112 | 47.95 | 62.66667 | 59.25 | 55.66667 | 46.15 | 61.68333 | 57.06667 | 60.16667 | 60.46667 | 59.83333 | 59.83333 | 57.16667 | 59.83333 | 38.97483 | 56.33333 | 61.05 | 58.73808 | 62.46667 | 61 | 60.16667 | 50.8
| Median |  | 69 | 61.2 | 63.49027 | 46.8 | 62.5 | 59.15 | 56 | 46.2 | 61.5 | 56.7 | 60.15 | 60.75 | 60.5 | 60 | 57 | 59 | 38.1345 | 56.5 | 60.8 | 58.605 | 62.35 | 61 | 60.25 | 50.4
| Std Dev. |  | 1.224745 | 0.5576737 | 1.349175 | 6.772223 | 1.632993 | 0.6892024 | 0.5163978 | 1.429336 | 1.149638 | 2.50413 | 1.21271 | 1.253262 | 1.47196 | 2.639444 | 0.4082483 | 2.136976 | 6.442319 | 1.36626 | 1.256583 | 0.8930743 | 1.068956 | 2 | 1.312504 | 2.216303
| Rel.Std.Dev. |  | 1.788% | 0.912% | 2.128% | 14.12% | 2.606% | 1.163% | 0.9277% | 3.097% | 1.864% | 4.388% | 2.016% | 2.073% | 2.46% | 4.411% | 0.7141% | 3.572% | 16.53% | 2.425% | 2.058% | 1.52% | 1.711% | 3.279% | 2.181% | 4.363%
| PDM3 |  | 14.44% | 2.162% | 5.94% | -19.89% | 4.696% | -1.012% | -6.999% | -22.9% | 3.053% | -4.66% | 0.5191% | 1.02% | -0.0378% | -0.0378% | -4.493% | -0.0378% | -34.89% | -5.885% | 1.995% | -1.868% | 4.362% | 1.911% | 0.5191% | -15.13%
| Z-Score (Absolute) |  | 2.61 | 0.4 | 1.08 | 3.57 | 0.85 | 0.18 | 1.25 | 4.12 | 0.56 | 0.83 | 0.1 | 0.19 | 0 | 0 | 0.8 | 0 | 6.27 | 1.05 | 0.37 | 0.33 | 0.79 | 0.35 | 0.1 | 2.72
| Analytical results for B in OREAS 233b (Indicative Value 36.8 ppm) | [30 empty] | Indicative
B | Round | Replicate | Lab | Lab | Lab | [26 empty] | 1
| No | No | 1.03 | 1.25 | 1.27 | [26 empty] | ppm
|  |  | 4A*OES/MS | 4A*OES/MS | 4A*OES/MS | [26 empty] | 1
1
| 1 | 1 | 53.24 | 13547.08 | 10 | [26 empty] | 1
| 1 | 2 | 55.83 | 13698.79 | 10 | [26 empty] | 3
| 1 | 3 | 60.76 | 20341.49 | 10 | [26 empty] | 16
| 1 | 4 | 76.64 | 16306.08 | 10 | [26 empty] | 36.815
| 1 | 5 | 58.68 | 32181.58 | 10 | [26 empty] | 9
| 1 | 6 | 76.63 | 19233.86 | 10
| Mean |  | 63.63 | 19218.15 | 10
| Median |  | 59.72 | 17769.97 | 10
| Std Dev. |  | 10.3903 | 6934.222 | 0
| Rel.Std.Dev. |  | 16.33% | 36.08% | 0%
| PDM3 |  | 72.84% | 52102% | -72.84%
| Z-Score (Absolute) |  | 0 | 240.84 | 0.67
| Analytical results for Ba in OREAS 233b (Certified Value 270 ppm) | [30 empty] | Certified
Ba | Round | Replicate | Lab | Lab | Lab | Lab | Lab | Lab | Lab | Lab | Lab | Lab | Lab | Lab | Lab | Lab | Lab | Lab | Lab | Lab | Lab | Lab | Lab | Lab | Lab | Lab | Lab | Lab | Lab | Lab |  | 1
| No | No | 1.01 | 1.02 | 1.04 | 1.05 | 1.07 | 1.08 | 1.10 | 1.11 | 1.12 | 1.13 | 1.14 | 1.15 | 1.16 | 1.18 | 1.19 | 1.22 | 1.23 | 1.24 | 1.25 | 1.26 | 1.27 | 1.28 | 1.29 | 1.30 | 1.31 | 1.32 | 1.33 | 1.34 |  | ppm
|  |  | 4A*OES/MS | 4A*MS | 4A*OES | 4A*MS | 4A*OES/MS | 4A*OES | 4A*MS | 4A*MS | 4A*OES | 4A*OES/MS | 4A*OES/MS | 4A*OES/MS | 4A*OES/MS | 4A*OES/MS | 4A*OES | 4A*OES | 4A*MS | 4A*OES/MS | 4A*OES/MS | 4A*OES/MS | 4A*OES/MS | 4A*MS | 4A*OES/MS | 4A*OES/MS | 4A*MS | 4A*OES/MS | 4A*OES/MS | 4A*OES/MS |  | 0
0
| 1 | 1 | 277 | 281.9 | 282.4157 | 264.4357 | 272 | 307 | 278 | 273.3 | 265 | 272 | 290 | 280 | 260 | 270 | 213 | 268 | 254 | 253 | 517.08 | 248.634 | 270 | 268.9923 | 280 | 297.7405 | 274 | 316 | 263 | 256 |  | 1
| 1 | 2 | 278 | 275.8 | 285.0628 | 270.1107 | 259 | 313 | 272 | 273.8 | 265 | 274 | 300 | 280 | 280 | 270 | 218 | 272 | 250 | 255 | 838.39 | 250.623 | 270 | 271.7222 | 280 | 299.7775 | 278 | 306 | 267 | 239 |  | 20
| 1 | 3 | 276 | 274.9 | 284.9186 | 266.2183 | 261 | 309 | 274 | 270.9 | 261 | 267 | 300 | 270 | 260 | 270 | 215 | 265 | 247 | 247 | 1061.02 | 261.846 | 270 | 273.8132 | 280 | 303.0688 | 272 | 302 | 264 | 231 |  | 16
| 1 | 4 | 272 | 273.3 | 283.8989 | 269.4976 | 252 | 311 | 276 | 273.7 | 264 | 277 | 300 | 270 | 260 | 270 | 217 | 272 | 256 | 245 | 975.6 | 255.744 | 270 | 266.0269 | 270 | 300.5376 | 280 | 306 | 266 | 228 |  | 270.0018
| 1 | 5 | 268 | 270.2 | 288.6369 | 277.7477 | 255 | 305 | 271 | 266.1 | 260 | 276 | 290 | 280 | 260 | 270 | 226 | 267 | 255 | 265 | 1116.74 | 252.792 | 270 | 263.0016 | 280 | 294.4659 | 277 | 303 | 265 | 237 |  | 18
| 1 | 6 | 275 | 279.9 | 281.911 | 256.4537 | 256 | 310 | 279 | 275.1 | 261 | 268 | 290 | 270 | 280 | 280 | 216 | 271 | 253 | 250 | 1038.52 | 260.172 | 275 | 268.6564 | 280 | 293.9607 | 278 | 308 | 263 | 224
| Mean |  | 274.3333 | 276 | 284.474 | 267.4106 | 259.1667 | 309.1667 | 275 | 272.15 | 262.6667 | 272.3333 | 295 | 275 | 266.6667 | 271.6667 | 217.5 | 269.1667 | 252.5 | 252.5 | 924.5583 | 254.9685 | 270.8333 | 268.7021 | 278.3333 | 298.2585 | 276.5 | 306.8333 | 264.6667 | 235.8333
| Median |  | 275.5 | 275.35 | 284.40875 | 267.858 | 257.5 | 309.5 | 275 | 273.5 | 262.5 | 273 | 295 | 275 | 260 | 270 | 216.5 | 269.5 | 253.5 | 251.5 | 1007.06 | 254.268 | 270 | 268.82435 | 280 | 298.759 | 277.5 | 306 | 264.5 | 234
| Std Dev. |  | 3.723797 | 4.294182 | 2.408751 | 7.054459 | 7.026142 | 2.857738 | 3.224903 | 3.265425 | 2.250926 | 4.131182 | 5.477226 | 5.477226 | 10.32796 | 4.082483 | 4.505552 | 2.926887 | 3.391165 | 7.148426 | 221.1839 | 5.267338 | 2.041241 | 3.872546 | 4.082483 | 3.571103 | 2.949576 | 4.996666 | 1.632993 | 11.33872
| Rel.Std.Dev. |  | 1.357% | 1.556% | 0.8467% | 2.638% | 2.711% | 0.9243% | 1.173% | 1.2% | 0.857% | 1.517% | 1.857% | 1.992% | 3.873% | 1.503% | 2.072% | 1.087% | 1.343% | 2.831% | 23.92% | 2.066% | 0.7537% | 1.441% | 1.467% | 1.197% | 1.067% | 1.628% | 0.617% | 4.808%
| PDM3 |  | 1.604% | 2.222% | 5.36% | -0.9597% | -4.013% | 14.51% | 1.851% | 0.7956% | -2.717% | 0.8635% | 9.259% | 1.851% | -1.235% | 0.6166% | -19.44% | -0.3093% | -6.482% | -6.482% | 242.4% | -5.568% | 0.308% | -0.4813% | 3.086% | 10.47% | 2.407% | 13.64% | -1.976% | -12.65%
| Z-Score (Absolute) |  | 0.24 | 0.4 | 1.24 | 0.44 | 1.26 | 3.68 | 0.31 | 0.02 | 0.91 | 0.04 | 2.28 | 0.31 | 0.52 | 0.02 | 5.37 | 0.27 | 1.92 | 1.92 | 64.4 | 1.67 | 0.11 | 0.32 | 0.63 | 2.6 | 0.45 | 3.45 | 0.71 | 3.56
| Analytical results for Be in OREAS 233b (Certified Value 0.39 ppm) | [30 empty] | Certified
Be | Round | Replicate | Lab | Lab | Lab | Lab | Lab | Lab | Lab | Lab | Lab | Lab | Lab | Lab | Lab | Lab | Lab | Lab | Lab | Lab | Lab | Lab | Lab | Lab | Lab | Lab | Lab | Lab | Lab |  |  | 1
| No | No | 1.01 | 1.02 | 1.03 | 1.04 | 1.05 | 1.07 | 1.08 | 1.10 | 1.11 | 1.12 | 1.13 | 1.14 | 1.15 | 1.16 | 1.18 | 1.19 | 1.22 | 1.23 | 1.24 | 1.27 | 1.28 | 1.29 | 1.30 | 1.31 | 1.32 | 1.33 | 1.34 |  |  | ppm
|  |  | 4A*OES/MS | 4A*MS | 4A*OES/MS | 4A*MS | 4A*MS | 4A*OES/MS | 4A*OES | 4A*MS | 4A*MS | 4A*OES | 4A*OES/MS | 4A*OES/MS | 4A*OES/MS | 4A*OES/MS | 4A*OES/MS | 4A*OES | 4A*OES | 4A*MS | 4A*MS | 4A*OES/MS | 4A*MS | 4A*OES/MS | 4A*OES/MS | 4A*MS | 4A*OES/MS | 4A*OES/MS | 4A*OES/MS |  |  | 2
2
| 1 | 1 | 0.4 | 0.46 | 0.22 | 0.3643538 | < 0.5 | 0.4 | 0.6 | 0.6 | 0.35 | < 5 | < 1 | 0.42 | 0.43 | 0.43 | 0.38 | < 0.5 | < 0.5 | < 1 | 0.37 | 0.5 | 0.34744 | 0.39 | 0.31014387 | < 0.05 | 0.5 | 0.44 | 0.32 |  |  | 1
| 1 | 2 | 0.4 | 0.44 | 0.21 | 0.3739408 | < 0.5 | 0.4 | 0.5 | 0.6 | 0.43 | < 5 | < 1 | 0.43 | 0.42 | 0.42 | 0.38 | < 0.5 | < 0.5 | < 1 | 0.4 | < 0.5 | 0.33314 | 0.38 | 0.31971044 | < 0.05 | 0.5 | 0.45 | 0.32 |  |  | 21
| 1 | 3 | 0.4 | 0.43 | 0.22 | 0.3883222 | < 0.5 | 0.4 | 0.5 | 0.6 | 0.33 | < 5 | < 1 | 0.45 | 0.43 | 0.39 | 0.38 | < 0.5 | < 0.5 | < 1 | 0.4 | < 0.5 | 0.33114 | 0.4 | 0.31646671 | < 0.05 | 0.5 | 0.46 | 0.33 |  |  | 16
| 1 | 4 | 0.4 | 0.42 | 0.38 | 0.4057024 | < 0.5 | 0.4 | 0.5 | < 0.5 | 0.35 | < 5 | < 1 | 0.44 | 0.43 | 0.43 | 0.38 | < 0.5 | < 0.5 | < 1 | 0.41 | < 0.5 | 0.37048 | 0.38 | 0.31660473 | < 0.05 | 0.5 | 0.47 | 0.33 |  |  | 0.3913814
| 1 | 5 | 0.4 | 0.48 | 0.34 | 0.4021093 | < 0.5 | 0.4 | 0.5 | 0.6 | 0.42 | < 5 | < 1 | 0.44 | 0.43 | 0.42 | 0.4 | < 0.5 | < 0.5 | < 1 | 0.36 | 0.5 | 0.35266 | 0.39 | 0.30759681 | < 0.05 | 0.5 | 0.47 | 0.42 |  |  | 19
| 1 | 6 | 0.4 | 0.45 | 0.34 | 0.3823307 | < 0.5 | 0.4 | 0.5 | 0.6 | 0.4 | < 5 | < 1 | 0.43 | 0.43 | 0.46 | 0.4 | < 0.5 | < 0.5 | < 1 | 0.38 | < 0.5 | 0.37593 | 0.38 | 0.31396784 | < 0.05 | 0.5 | 0.44 | 0.5
| Mean |  | 0.4 | 0.4466667 | 0.285 | 0.3861265 |  | 0.4 | 0.5166667 | 0.6 | 0.38 |  |  | 0.435 | 0.4283333 | 0.425 | 0.3866667 |  |  |  | 0.3866667 | 0.5 | 0.3517983 | 0.3866667 | 0.3140817 |  | 0.5 | 0.455 | 0.37
| Median |  | 0.4 | 0.445 | 0.28 | 0.3853265 |  | 0.4 | 0.5 | 0.6 | 0.375 |  |  | 0.435 | 0.43 | 0.425 | 0.38 |  |  |  | 0.39 | 0.5 | 0.35005 | 0.385 | 0.315217275 |  | 0.5 | 0.455 | 0.33
| Std Dev. |  | 6.080942e-17 | 0.02160247 | 0.07635444 | 0.01600272 |  | 6.080942e-17 | 0.04082483 | 0 | 0.04195235 |  |  | 0.01048809 | 0.004082483 | 0.02258318 | 0.01032796 |  |  |  | 0.01966384 | 0 | 0.01857945 | 0.008164966 | 0.004501332 |  | 0 | 0.01378405 | 0.0742967
| Rel.Std.Dev. |  | 1.52e-14% | 4.836% | 26.79% | 4.144% |  | 1.52e-14% | 7.902% | 0% | 11.04% |  |  | 2.411% | 0.9531% | 5.314% | 2.671% |  |  |  | 5.085% | 0% | 5.281% | 2.112% | 1.433% |  | 0% | 3.029% | 20.08%
| PDM3 |  | 2.202% | 14.13% | -27.18% | -1.343% |  | 2.202% | 32.01% | 53.3% | -2.908% |  |  | 11.14% | 9.441% | 8.59% | -1.205% |  |  |  | -1.205% | 27.75% | -10.11% | -1.205% | -19.75% |  | 27.75% | 16.25% | -5.463%
| Z-Score (Absolute) |  | NA | 0.63 | 1.07 | 0.01 | 1.44 | NA | NA | 1.63 | 0.07 | 22.21 | 1.19 | 0.51 | 0.44 | 0.4 | 0 | 1.44 | 1.44 | 1.19 | 0 | NA | 0.37 | 0 | 0.76 | 3.8 | NA | 0.72 | 0.18
Results from laboratories 1.01, 1.07, 1.08, 1.27 and 1.32 were removed due to their 0.1 ppm reading resolution.
| Analytical results for Bi in OREAS 233b (Certified Value 0.046 ppm) | [30 empty] | Certified
Bi | Round | Replicate | Lab | Lab | Lab | Lab | Lab | Lab | Lab | Lab | Lab | Lab | Lab | Lab | Lab | Lab | Lab | Lab | Lab | Lab | Lab | Lab | Lab | Lab | Lab | Lab | Lab |  |  |  |  | 1
| No | No | 1.01 | 1.02 | 1.05 | 1.07 | 1.08 | 1.10 | 1.11 | 1.13 | 1.14 | 1.15 | 1.16 | 1.18 | 1.19 | 1.22 | 1.23 | 1.24 | 1.25 | 1.27 | 1.28 | 1.29 | 1.30 | 1.31 | 1.32 | 1.33 | 1.34 |  |  |  |  | ppm
|  |  | 4A*OES/MS | 4A*MS | 4A*MS | 4A*OES/MS | 4A*OES | 4A*MS | 4A*MS | 4A*OES/MS | 4A*OES/MS | 4A*OES/MS | 4A*OES/MS | 4A*OES/MS | 4A*OES | 4A*OES | 4A*MS | 4A*MS | 4A*OES/MS | 4A*OES/MS | 4A*MS | 4A*OES/MS | 4A*OES/MS | 4A*MS | 4A*OES/MS | 4A*OES/MS | 4A*OES/MS |  |  |  |  | 3
3
| 1 | 1 | 0.06 | 0.05 | 0.0660433 | 0.05 | 0.2 | 0.05 | 0.04 | < 0.1 | 0.04 | 0.05 | 0.04 | 0.03 | < 5 | < 0.05 | < 0.1 | 0.05 | 0.52 | 0.2 | < 0.11 | 0.04 | 0.0802 | 0.04 | 0.06 | 0.05 | 0.03 |  |  |  |  | 1
| 1 | 2 | 0.06 | 0.04 | 0.06427287 | 0.04 | 0.2 | 0.06 | 0.05 | < 0.1 | 0.05 | 0.04 | 0.03 | 0.04 | < 5 | < 0.05 | < 0.1 | 0.05 | < 0.1 | 0.1 | < 0.11 | 0.04 | 0.0453 | 0.04 | 0.06 | 0.07 | 0.03 |  |  |  |  | 22
| 1 | 3 | 0.05 | 0.05 | 0.06505368 | 0.05 | 0.2 | 0.07 | 0.05 | < 0.1 | 0.04 | 0.04 | 0.04 | 0.04 | < 5 | < 0.05 | < 0.1 | 0.04 | 0.77 | < 0.1 | < 0.11 | 0.04 | 0.0384 | 0.04 | 0.04 | 0.05 | 0.02 |  |  |  |  | 16
| 1 | 4 | 0.06 | 0.05 | 0.06718285 | 0.04 | 0.2 | 0.06 | 0.06 | < 0.1 | 0.04 | 0.05 | 0.04 | 0.04 | < 5 | < 0.05 | < 0.1 | 0.05 | < 0.1 | < 0.1 | < 0.11 | 0.04 | 0.0203 | 0.04 | 0.04 | 0.05 | 0.02 |  |  |  |  | 0.04556844
| 1 | 5 | 0.06 | 0.04 | 0.06700423 | 0.05 | 0.2 | 0.06 | 0.05 | < 0.1 | 0.04 | 0.04 | 0.04 | 0.04 | < 5 | < 0.05 | < 0.1 | 0.05 | < 0.1 | < 0.1 | < 0.11 | 0.04 | 0.0183 | 0.05 | 0.04 | 0.05 | 0.02 |  |  |  |  | 20
| 1 | 6 | 0.08 | 0.04 | 0.0724947 | 0.04 | 0.2 | 0.07 | 0.05 | < 0.1 | 0.04 | 0.05 | 0.04 | 0.04 | < 5 | < 0.05 | < 0.1 | 0.05 | 0.18 | < 0.1 | < 0.11 | 0.04 | 0.022 | 0.05 | 0.04 | 0.05 | 0.03
| Mean |  | 0.06166667 | 0.045 | 0.0670086 | 0.045 | 0.2 | 0.06166667 | 0.05 |  | 0.04166667 | 0.045 | 0.03833333 | 0.03833333 |  |  |  | 0.04833333 | 0.49 | 0.15 |  | 0.04 | 0.03741667 | 0.04333333 | 0.04666667 | 0.05333333 | 0.025
| Median |  | 0.06 | 0.045 | 0.06652376 | 0.045 | 0.2 | 0.06 | 0.05 |  | 0.04 | 0.045 | 0.04 | 0.04 |  |  |  | 0.05 | 0.52 | 0.15 |  | 0.04 | 0.0302 | 0.04 | 0.04 | 0.05 | 0.025
| Std Dev. |  | 0.009831921 | 0.005477226 | 0.002910856 | 0.005477226 | 3.040471e-17 | 0.007527727 | 0.006324555 |  | 0.004082483 | 0.005477226 | 0.004082483 | 0.004082483 |  |  |  | 0.004082483 | 0.2961419 | 0.07071068 |  | 0 | 0.02362045 | 0.005163978 | 0.01032796 | 0.008164966 | 0.005477226
| Rel.Std.Dev. |  | 15.94% | 12.17% | 4.344% | 12.17% | 1.52e-14% | 12.21% | 12.65% |  | 9.798% | 12.17% | 10.65% | 10.65% |  |  |  | 8.447% | 60.44% | 47.14% |  | 0% | 63.13% | 11.92% | 22.13% | 15.31% | 21.91%
| PDM3 |  | 35.33% | -1.247% | 47.05% | -1.247% | 338.9% | 35.33% | 9.725% |  | -8.562% | -1.247% | -15.88% | -15.88% |  |  |  | 6.068% | 975.3% | 229.2% |  | -12.22% | -17.89% | -4.905% | 2.41% | 17.04% | -45.14%
| Z-Score (Absolute) |  | 1.52 | 0.17 | 2.06 | 0.17 | NA | 1.52 | 0.34 | 0.34 | 0.51 | 0.17 | 0.84 | 0.84 | 248.15 | 2.19 | 0.34 | 0.17 | 22.59 | NA | 0.84 | 0.67 | 0.94 | 0.34 | 0 | 0.67 | 2.19
Results from laboratories 1.08 and 1.27 were removed due to their 0.1 ppm reading resolution.
| Analytical results for Ca in OREAS 233b (Certified Value 6.33 wt.%) | [30 empty] | Certified
Ca | Round | Replicate | Lab | Lab | Lab | Lab | Lab | Lab | Lab | Lab | Lab | Lab | Lab | Lab | Lab | Lab | Lab | Lab | Lab | Lab | Lab | Lab | Lab | Lab | Lab | Lab | Lab | Lab | Lab |  |  | 1
| No | No | 1.01 | 1.02 | 1.04 | 1.05 | 1.07 | 1.08 | 1.10 | 1.11 | 1.12 | 1.13 | 1.14 | 1.15 | 1.16 | 1.18 | 1.19 | 1.22 | 1.23 | 1.24 | 1.25 | 1.26 | 1.27 | 1.29 | 1.30 | 1.31 | 1.32 | 1.33 | 1.34 |  |  | wt.%
|  |  | 4A*OES/MS | 4A*MS | 4A*OES | 4A*MS | 4A*OES/MS | 4A*OES | 4A*OES | 4A*MS | 4A*OES | 4A*OES/MS | 4A*OES/MS | 4A*OES/MS | 4A*OES/MS | 4A*OES/MS | 4A*OES | 4A*OES | 4A*MS | 4A*OES/MS | 4A*OES/MS | 4A*OES/MS | 4A*OES/MS | 4A*OES/MS | 4A*OES/MS | 4A*MS | 4A*OES/MS | 4A*OES/MS | 4A*OES/MS |  |  | 2
3
| 1 | 1 | 6.22 | 6.6399 | 6.403495 | 6.235221 | 6.35 | 7.218 | 6.48 | 6.4689 | 6.13 | 6.23 | 6.5 | 6.36 | 6.28 | 6.34 | 6.07 | 6.571 | 6.06 | 6.408 | 4.28 | 5.8965 | 6.481 | 6.55 | 6.539694 | 6.15 | 5.92 | 6.09 | 6.8 |  |  | 1
| 1 | 2 | 6.2 | 6.5744 | 6.39646 | 6.331123 | 6.14 | 7.147 | 6.32 | 6.6298 | 6.12 | 6.29 | 6.65 | 6.17 | 6.48 | 6.24 | 6.29 | 6.536 | 6.13 | 6.457 | 4.51 | 5.9195 | 6.436 | 6.64 | 6.73969 | 6.25 | 5.82 | 6.2 | 6.8 |  |  | #N/A
| 1 | 3 | 6.18 | 6.61 | 6.392575 | 6.297769 | 6.11 | 7.147 | 6.41 | 6.4951 | 6.11 | 6.12 | 6.66 | 6.15 | 6.3 | 6.34 | 6.2 | 6.502 | 6.14 | 6.259 | 4.06 | 6.1661 | 6.395 | 6.56 | 6.682688 | 6.06 | 5.88 | 6.13 | 6.9 |  |  | 16
| 1 | 4 | 6.07 | 6.4773 | 6.443815 | 6.390957 | 5.95 | 7.147 | 6.42 | 6.4756 | 6.1 | 6.22 | 6.64 | 6.18 | 6.32 | 6.38 | 6.18 | 6.598 | 6.14 | 6.244 | 4.41 | 6.0415 | 6.477 | 6.49 | 6.735688623 | 6.24 | 5.81 | 6.16 | 6.9 |  |  | 6.325095
| 1 | 5 | 6.01 | 6.4625 | 6.474475 | 6.466565 | 5.83 | 7.147 | 6.4 | 6.3471 | 6.11 | 6.2 | 6.66 | 6.28 | 6.17 | 6.27 | 6.3 | 6.494 | 6.15 | 6.711 | 3.13 | 5.9473 | 6.497 | 6.53 | 6.550693 | 6.17 | 5.88 | 6.15 | 6.9 |  |  | 21
| 1 | 6 | 6.18 | 6.6166 | 6.467165 | 6.01482 | 5.93 | 7.147 | 6.56 | 6.3052 | 6.12 | 6.15 | 6.6 | 6.37 | 6.7 | 6.27 | 6.07 | 6.59 | 6.08 | 6.316 | 3.88 | 6.1413 | 6.382 | 6.6 | 6.642692 | 6.21 | 5.8 | 6.11 | 6.9
| Mean |  | 6.143333 | 6.56345 | 6.429664 | 6.289409 | 6.051667 | 7.158833 | 6.431667 | 6.453617 | 6.115 | 6.201667 | 6.618333 | 6.251667 | 6.375 | 6.306667 | 6.185 | 6.5485 | 6.116667 | 6.399167 | 4.045 | 6.0187 | 6.444667 | 6.561667 | 6.648524 | 6.18 | 5.851667 | 6.14 | 6.866667
| Median |  | 6.18 | 6.5922 | 6.423655 | 6.314446 | 6.03 | 7.147 | 6.415 | 6.47225 | 6.115 | 6.21 | 6.645 | 6.23 | 6.31 | 6.305 | 6.19 | 6.5535 | 6.135 | 6.362 | 4.17 | 5.9944 | 6.4565 | 6.555 | 6.66269 | 6.19 | 5.85 | 6.14 | 6.9
| Std Dev. |  | 0.08358628 | 0.07558975 | 0.03681716 | 0.1561035 | 0.1868065 | 0.02898563 | 0.08109665 | 0.1156301 | 0.01048809 | 0.06047038 | 0.06210207 | 0.09867455 | 0.1878031 | 0.05428321 | 0.1009455 | 0.04464863 | 0.03723797 | 0.1739556 | 0.5038551 | 0.1158868 | 0.04811098 | 0.05269409 | 0.08777801 | 0.07042727 | 0.04833908 | 0.03898718 | 0.05163978
| Rel.Std.Dev. |  | 1.361% | 1.152% | 0.5726% | 2.482% | 3.087% | 0.4049% | 1.261% | 1.792% | 0.1715% | 0.9751% | 0.9383% | 1.578% | 2.946% | 0.8607% | 1.632% | 0.6818% | 0.6088% | 2.718% | 12.46% | 1.925% | 0.7465% | 0.8031% | 1.32% | 1.14% | 0.8261% | 0.635% | 0.752%
| PDM3 |  | -2.874% | 3.768% | 1.653% | -0.5642% | -4.323% | 13.18% | 1.685% | 2.032% | -3.322% | -1.951% | 4.636% | -1.161% | 0.789% | -0.2913% | -2.215% | 3.532% | -3.295% | 1.171% | -36.05% | -4.844% | 1.89% | 3.74% | 5.113% | -2.294% | -7.485% | -2.926% | 8.562%
| Z-Score (Absolute) |  | 0.66 | 1.04 | 0.5 | 0.07 | 1.03 | 3.45 | 0.51 | 0.59 | 0.78 | 0.42 | 1.26 | 0.22 | 0.28 | 0 | 0.49 | 0.98 | 0.77 | 0.37 | 9.15 | 1.17 | 0.56 | 1.03 | 1.38 | 0.51 | 1.84 | 0.67 | 2.27
| Analytical results for Cd in OREAS 233b (Certified Value 0.58 ppm) | [30 empty] | Certified
Cd | Round | Replicate | Lab | Lab | Lab | Lab | Lab | Lab | Lab | Lab | Lab | Lab | Lab | Lab | Lab | Lab | Lab | Lab | Lab | Lab | Lab | Lab | Lab | Lab | Lab | Lab | Lab | Lab | Lab |  |  | 1
| No | No | 1.01 | 1.02 | 1.03 | 1.05 | 1.07 | 1.08 | 1.10 | 1.11 | 1.12 | 1.13 | 1.14 | 1.15 | 1.16 | 1.18 | 1.19 | 1.22 | 1.23 | 1.24 | 1.25 | 1.27 | 1.28 | 1.29 | 1.30 | 1.31 | 1.32 | 1.33 | 1.34 |  |  | ppm
|  |  | 4A*OES/MS | 4A*MS | 4A*OES/MS | 4A*MS | 4A*OES/MS | 4A*OES | 4A*MS | 4A*MS | 4A*OES | 4A*OES/MS | 4A*OES/MS | 4A*OES/MS | 4A*OES/MS | 4A*OES/MS | 4A*OES | 4A*OES | 4A*MS | 4A*MS | 4A*OES/MS | 4A*OES/MS | 4A*MS | 4A*OES/MS | 4A*OES/MS | 4A*MS | 4A*OES/MS | 4A*OES/MS | 4A*OES/MS |  |  | 2
3
| 1 | 1 | 0.67 | 0.59 | 0.25 | 0.5893353 | 0.5 | 0.7 | 0.65 | 0.61 | 0.9 | 0.7 | 0.6 | 0.56 | 0.55 | 0.54 | < 1 | 0.55 | 0.5 | 0.53 | < 0.1 | 0.5 | 0.51559 | 0.58 | 0.6789 | 0.56 | 0.67 | 0.65 | 0.56 |  |  | 1
| 1 | 2 | 0.6 | 0.61 | 0.23 | 0.6329066 | 0.5 | 0.7 | 0.67 | 0.58 | 0.9 | 0.6 | 0.57 | 0.54 | 0.55 | 0.58 | < 1 | 0.58 | 0.5 | 0.56 | < 0.1 | 0.5 | 0.55133 | 0.54 | 0.6105 | 0.57 | 0.63 | 0.63 | 0.49 |  |  | 23
| 1 | 3 | 0.66 | 0.61 | 0.26 | 0.6306699 | 0.4 | 0.7 | 0.61 | 0.6 | 0.9 | 0.6 | 0.6 | 0.53 | 0.55 | 0.61 | < 1 | 0.57 | 0.5 | 0.55 | < 0.1 | 0.5 | 0.54338 | 0.54 | 0.6351 | 0.55 | 0.61 | 0.63 | 0.47 |  |  | 16
| 1 | 4 | 0.64 | 0.56 | 0.27 | 0.6243708 | 0.4 | 0.7 | 0.71 | 0.54 | 0.9 | 0.7 | 0.58 | 0.58 | 0.55 | 0.57 | < 1 | 0.49 | 0.5 | 0.55 | < 0.1 | 0.5 | 0.56076 | 0.57 | 0.5931 | 0.59 | 0.63 | 0.66 | 0.47 |  |  | 0.5817443
| 1 | 5 | 0.63 | 0.59 | 0.27 | 0.6390913 | 0.4 | 0.7 | 0.55 | 0.53 | 0.9 | 0.6 | 0.61 | 0.55 | 0.53 | 0.62 | < 1 | 0.5 | 0.5 | 0.55 | < 0.1 | 0.5 | 0.52983 | 0.57 | 0.577 | 0.56 | 0.59 | 0.65 | 0.49 |  |  | 22
| 1 | 6 | 0.69 | 0.61 | 0.27 | 0.6173192 | 0.5 | 0.7 | 0.67 | 0.53 | 0.9 | 0.7 | 0.57 | 0.58 | 0.52 | 0.59 | < 1 | 0.55 | 0.5 | 0.55 | < 0.1 | 0.5 | 0.56337 | 0.56 | 0.6003 | 0.56 | 0.62 | 0.63 | 0.48
| Mean |  | 0.6483333 | 0.595 | 0.2583333 | 0.6222822 | 0.45 | 0.7 | 0.6433333 | 0.565 | 0.9 | 0.65 | 0.5883333 | 0.5566667 | 0.5416667 | 0.585 |  | 0.54 | 0.5 | 0.5483333 |  | 0.5 | 0.5440433 | 0.56 | 0.6158167 | 0.565 | 0.625 | 0.6416667 | 0.4933333
| Median |  | 0.65 | 0.6 | 0.265 | 0.6275204 | 0.45 | 0.7 | 0.66 | 0.56 | 0.9 | 0.65 | 0.59 | 0.555 | 0.55 | 0.585 |  | 0.55 | 0.5 | 0.55 |  | 0.5 | 0.547355 | 0.565 | 0.6054 | 0.56 | 0.625 | 0.64 | 0.485
| Std Dev. |  | 0.03188521 | 0.01974842 | 0.01602082 | 0.01777791 | 0.05477226 | 1.216188e-16 | 0.05609516 | 0.03619392 | 0 | 0.05477226 | 0.01722401 | 0.02065591 | 0.0132916 | 0.02880972 |  | 0.03687818 | 0 | 0.009831921 |  | 0 | 0.01853706 | 0.0167332 | 0.03645043 | 0.01378405 | 0.02664583 | 0.0132916 | 0.03386247
| Rel.Std.Dev. |  | 4.918% | 3.319% | 6.202% | 2.857% | 12.17% | 1.737e-14% | 8.719% | 6.406% | 0% | 8.427% | 2.928% | 3.711% | 2.454% | 4.925% |  | 6.829% | 0% | 1.793% |  | 0% | 3.407% | 2.988% | 5.919% | 2.44% | 4.263% | 2.071% | 6.864%
| PDM3 |  | 11.45% | 2.279% | -55.59% | 6.968% | -22.65% | 20.33% | 10.59% | -2.878% | 54.71% | 11.73% | 1.133% | -4.311% | -6.889% | 0.5596% |  | -7.176% | -14.05% | -5.743% |  | -14.05% | -6.481% | -3.738% | 5.857% | -2.878% | 7.436% | 10.3% | -15.2%
| Z-Score (Absolute) |  | 1.87 | 0.67 | 6.89 | 1.29 | NA | NA | 1.76 | 0 | NA | NA | 0.52 | 0.19 | 0.52 | 0.45 | 1.46 | 0.56 | NA | 0.37 | 11.58 | NA | 0.47 | 0.11 | 1.14 | 0 | 1.35 | 1.72 | 1.61
Results from laboratories 1.07, 1.08, 1.12, 1.13, 1.23 and 1.27 were removed due to their 0.1 ppm reading resolution.
| Analytical results for Ce in OREAS 233b (Certified Value 12.6 ppm) | [30 empty] | Certified
Ce | Round | Replicate | Lab | Lab | Lab | Lab | Lab | Lab | Lab | Lab | Lab | Lab | Lab | Lab | Lab | Lab | Lab | Lab | Lab | Lab | Lab | Lab | Lab | Lab | Lab | Lab | [5 empty] | 1
| No | No | 1.01 | 1.02 | 1.03 | 1.04 | 1.05 | 1.07 | 1.08 | 1.11 | 1.13 | 1.14 | 1.15 | 1.16 | 1.18 | 1.19 | 1.23 | 1.24 | 1.27 | 1.28 | 1.29 | 1.30 | 1.31 | 1.32 | 1.33 | 1.34 | [5 empty] | ppm
|  |  | 4A*OES/MS | 4A*MS | 4A*MS | 4A*MS | 4A*MS | 4A*OES/MS | 4A*OES | 4A*MS | 4A*OES/MS | 4A*OES/MS | 4A*OES/MS | 4A*OES/MS | 4A*OES/MS | 4A*OES | 4A*MS | 4A*MS | 4A*OES/MS | 4A*MS | 4A*OES/MS | 4A*OES/MS | 4A*MS | 4A*OES/MS | 4A*OES/MS | 4A*OES/MS | [5 empty] | 1
2
| 1 | 1 | 13.06 | 12.95 | 10.86 | 11.9285 | 12.77881 | 12.5 | 15 | 12.34 | 13 | 12.7 | 13.2 | 11.75 | 11.75 | < 10 | 12 | 12.37 | 14.5 | 12.65781 | 12.9 | 7.2641 | 14.7 | 13.28 | 14.35 | 12.1 | [5 empty] | 1
| 1 | 2 | 14.09 | 12.86 | 11.83 | 11.97059 | 12.81409 | 12.7 | 16 | 12.23 | 13 | 13.2 | 12.8 | 12.65 | 12.35 | < 10 | 12 | 12.29 | 14.5 | 12.63865 | 13.25 | 7.4135 | 14.8 | 13.04 | 14.07 | 11.3 | [5 empty] | 24
| 1 | 3 | 13.39 | 12.8 | 11.62 | 11.85334 | 12.46831 | 12.1 | 16 | 12.25 | 13 | 13.1 | 12.75 | 11.85 | 12.85 | < 10 | 12 | 12.43 | 14.5 | 12.54658 | 12.95 | 7.4067 | 14.7 | 12.63 | 14.23 | 10.9 | [5 empty] | 16
| 1 | 4 | 12.66 | 12.83 | 12.47 | 12.06215 | 12.93245 | 12 | 15 | 12.56 | 13 | 12.85 | 13.45 | 12.25 | 12.85 | < 10 | 12 | 12.44 | 14 | 12.69453 | 12.9 | 7.4245 | 15 | 12.83 | 14.8 | 10.7 | [5 empty] | 12.56544
| 1 | 5 | 12.17 | 12.84 | 11.89 | 11.8934 | 13.19086 | 11.9 | 15 | 12.18 | 13 | 12.9 | 13.4 | 12.55 | 12.8 | < 10 | 12 | 11.92 | 14 | 12.27067 | 13.05 | 7.1736 | 14.9 | 13 | 14.67 | 11.2 | [5 empty] | 23
| 1 | 6 | 12.25 | 12.9 | 12.27 | 11.92177 | 12.42439 | 11.9 | 15 | 12.47 | 13 | 12.65 | 13.05 | 12.1 | 12.55 | < 10 | 12 | 12 | 13.5 | 12.8078 | 12.8 | 7.1666 | 14.8 | 12.82 | 14.8 | 10.5
| Mean |  | 12.93667 | 12.86333 | 11.82333 | 11.93829 | 12.76815 | 12.18333 | 15.33333 | 12.33833 | 13 | 12.9 | 13.10833 | 12.19167 | 12.525 |  | 12 | 12.24167 | 14.16667 | 12.60267 | 12.975 | 7.308167 | 14.81667 | 12.93333 | 14.48667 | 11.11667
| Median |  | 12.86 | 12.85 | 11.86 | 11.92514 | 12.79645 | 12.05 | 15 | 12.295 | 13 | 12.875 | 13.125 | 12.175 | 12.675 |  | 12 | 12.33 | 14.25 | 12.64823 | 12.925 | 7.3354 | 14.8 | 12.915 | 14.51 | 11.05
| Std Dev. |  | 0.7330393 | 0.05391351 | 0.5641867 | 0.07208936 | 0.2884373 | 0.3371449 | 0.5163978 | 0.1490526 | 0 | 0.2167948 | 0.2956631 | 0.363891 | 0.4286607 |  | 0 | 0.2260457 | 0.4082483 | 0.1834239 | 0.1573213 | 0.122007 | 0.1169045 | 0.2242915 | 0.3124527 | 0.5671567
| Rel.Std.Dev. |  | 5.666% | 0.4191% | 4.772% | 0.6038% | 2.259% | 2.767% | 3.368% | 1.208% | 0% | 1.681% | 2.256% | 2.985% | 3.422% |  | 0% | 1.847% | 2.882% | 1.455% | 1.212% | 1.669% | 0.789% | 1.734% | 2.157% | 5.102%
| PDM3 |  | 2.954% | 2.371% | -5.906% | -4.991% | 1.613% | -3.041% | 22.03% | -1.807% | 3.458% | 2.663% | 4.321% | -2.975% | -0.3218% |  | -4.5% | -2.577% | 12.74% | 0.2963% | 3.259% | -41.84% | 17.92% | 2.928% | 15.29% | -11.53%
| Z-Score (Absolute) |  | 0.55 | 0.43 | 1.28 | 1.09 | 0.27 | 0.69 | NA | 0.43 | NA | 0.49 | 0.83 | 0.67 | 0.13 | 12.47 | NA | 0.59 | 2.57 | 0 | 0.61 | 8.69 | 3.63 | 0.54 | 3.09 | 2.44
Results from laboratories 1.08, 1.13 and 1.23 were removed due to their 1 ppm reading resolution.
| Analytical results for Co in OREAS 233b (Certified Value 43.6 ppm) | [30 empty] | Certified
Co | Round | Replicate | Lab | Lab | Lab | Lab | Lab | Lab | Lab | Lab | Lab | Lab | Lab | Lab | Lab | Lab | Lab | Lab | Lab | Lab | Lab | Lab | Lab | Lab | Lab | Lab | Lab | Lab | Lab | Lab |  | 1
| No | No | 1.01 | 1.02 | 1.03 | 1.04 | 1.05 | 1.07 | 1.08 | 1.10 | 1.11 | 1.12 | 1.13 | 1.14 | 1.15 | 1.16 | 1.18 | 1.19 | 1.22 | 1.23 | 1.24 | 1.25 | 1.27 | 1.28 | 1.29 | 1.30 | 1.31 | 1.32 | 1.33 | 1.34 |  | ppm
|  |  | 4A*OES/MS | 4A*MS | 4A*OES/MS | 4A*MS | 4A*MS | 4A*OES/MS | 4A*OES | 4A*MS | 4A*MS | 4A*OES | 4A*OES/MS | 4A*OES/MS | 4A*OES/MS | 4A*OES/MS | 4A*OES/MS | 4A*OES | 4A*OES | 4A*MS | 4A*MS | 4A*OES/MS | 4A*OES/MS | 4A*MS | 4A*OES/MS | 4A*OES/MS | 4A*MS | 4A*OES/MS | 4A*OES/MS | 4A*OES/MS |  | 1
2
| 1 | 1 | 47.3 | 45.1 | 40.64 | 36.51378 | 42.58798 | 43 | 54.6 | 45 | 44.1 | 34 | 43.3 | 44 | 41.9 | 42.9 | 40.7 | 42 | 43.9 | 41.1 | 45.3 | 36.88 | 40 | 43.51443 | 43.1 | 44.2469 | 49.9 | 46.4 | 50.4 | 41.3 |  | 1
| 1 | 2 | 46.2 | 45.1 | 39.95 | 37.31524 | 43.34674 | 43 | 51.3 | 44 | 44.6 | 33 | 43.1 | 45.4 | 40.6 | 45.6 | 43.5 | 43 | 41.7 | 41.7 | 46 | 35.95 | 40 | 45.18565 | 43.8 | 43.2487 | 50.7 | 45.9 | 49.1 | 39.2 |  | 25
| 1 | 3 | 46.8 | 44.5 | 42.47 | 36.58865 | 42.85094 | 43 | 52 | 45 | 44 | 33 | 43.5 | 45.2 | 44.2 | 44.1 | 43.5 | 43 | 42.2 | 41.4 | 46.1 | 37.16 | 40 | 45.60684 | 43.8 | 43.8304 | 50.6 | 44.9 | 49.7 | 37.7 |  | 16
| 1 | 4 | 46 | 44.5 | 52.01 | 37.01531 | 43.07809 | 42 | 50.7 | 44 | 44 | 33 | 43.4 | 43.8 | 41.1 | 42.3 | 44.3 | 43 | 42.6 | 41.2 | 44.3 | 36.4 | 40 | 43.91549 | 43.6 | 43.2606 | 51.9 | 45.4 | 51.6 | 37 |  | 43.5587
| 1 | 5 | 45.8 | 43.7 | 41.36 | 36.97816 | 44.38121 | 43 | 50.8 | 44 | 43.8 | 33 | 43.9 | 44.8 | 42.7 | 44.1 | 45.3 | 44 | 43.2 | 41.8 | 44.1 | 37.96 | 40 | 43.02272 | 45.1 | 42.1557 | 51.3 | 45.5 | 51.4 | 38.2 |  | 24
| 1 | 6 | 47.7 | 44.6 | 42.21 | 35.9328 | 40.82461 | 42 | 49.9 | 45 | 44.6 | 33 | 43.7 | 44.7 | 46.8 | 43.8 | 44.5 | 42 | 43 | 42.3 | 45.9 | 36.85 | 40 | 44.09787 | 44.4 | 44.1855 | 50.5 | 44.3 | 51.2 | 36.4
| Mean |  | 46.63333 | 44.58333 | 43.10667 | 36.72399 | 42.84493 | 42.66667 | 51.55 | 44.5 | 44.18333 | 33.16667 | 43.48333 | 44.65 | 42.88333 | 43.8 | 43.63333 | 42.83333 | 42.76667 | 41.58333 | 45.28333 | 36.86667 | 40 | 44.22383 | 43.96667 | 43.48797 | 50.81667 | 45.4 | 50.56667 | 38.3
| Median |  | 46.5 | 44.55 | 41.785 | 36.7834 | 42.96452 | 43 | 51.05 | 44.5 | 44.05 | 33 | 43.45 | 44.75 | 42.3 | 43.95 | 43.9 | 43 | 42.8 | 41.55 | 45.6 | 36.865 | 40 | 44.00668 | 43.8 | 43.5455 | 50.65 | 45.45 | 50.8 | 37.95
| Std Dev. |  | 0.7607014 | 0.5154286 | 4.462702 | 0.4873467 | 1.167398 | 0.5163978 | 1.647726 | 0.5477226 | 0.3371449 | 0.4082483 | 0.2857738 | 0.6379655 | 2.300797 | 1.13842 | 1.58829 | 0.7527727 | 0.7763161 | 0.4445972 | 0.8863784 | 0.6840955 | 0 | 0.9894107 | 0.6947422 | 0.7827735 | 0.6940221 | 0.7375636 | 1.00929 | 1.759545
| Rel.Std.Dev. |  | 1.631% | 1.156% | 10.35% | 1.327% | 2.725% | 1.21% | 3.196% | 1.231% | 0.7631% | 1.231% | 0.6572% | 1.429% | 5.365% | 2.599% | 3.64% | 1.757% | 1.815% | 1.069% | 1.957% | 1.856% | 0% | 2.237% | 1.58% | 1.8% | 1.366% | 1.625% | 1.996% | 4.594%
| PDM3 |  | 7.059% | 2.352% | -1.038% | -15.69% | -1.639% | -2.048% | 18.35% | 2.161% | 1.434% | -23.86% | -0.173% | 2.505% | -1.55% | 0.554% | 0.1713% | -1.665% | -1.818% | -4.535% | 3.959% | -15.36% | -8.17% | 1.527% | 0.9366% | -0.1624% | 16.66% | 4.227% | 16.09% | -12.07%
| Z-Score (Absolute) |  | 2.11 | 0.7 | 0.31 | 4.7 | 0.49 | 0.61 | 5.49 | 0.65 | 0.43 | 7.14 | 0.05 | 0.75 | 0.47 | 0.16 | 0.05 | 0.5 | 0.55 | 1.36 | 1.18 | 4.6 | 2.45 | 0.46 | 0.28 | 0.05 | 4.99 | 1.26 | 4.82 | 3.62
| Analytical results for Cr in OREAS 233b (Certified Value 146 ppm) | [30 empty] | Certified
Cr | Round | Replicate | Lab | Lab | Lab | Lab | Lab | Lab | Lab | Lab | Lab | Lab | Lab | Lab | Lab | Lab | Lab | Lab | Lab | Lab | Lab | Lab | Lab | Lab | Lab | Lab | Lab | Lab | Lab |  |  | 1
| No | No | 1.01 | 1.02 | 1.05 | 1.07 | 1.08 | 1.10 | 1.11 | 1.12 | 1.13 | 1.14 | 1.15 | 1.16 | 1.18 | 1.19 | 1.22 | 1.23 | 1.24 | 1.25 | 1.26 | 1.27 | 1.28 | 1.29 | 1.30 | 1.31 | 1.32 | 1.33 | 1.34 |  |  | ppm
|  |  | 4A*OES/MS | 4A*MS | 4A*MS | 4A*OES/MS | 4A*OES | 4A*OES | 4A*MS | 4A*OES | 4A*OES/MS | 4A*OES/MS | 4A*OES/MS | 4A*OES/MS | 4A*OES/MS | 4A*OES | 4A*OES | 4A*MS | 4A*OES/MS | 4A*OES/MS | 4A*OES/MS | 4A*OES/MS | 4A*MS | 4A*OES/MS | 4A*OES/MS | 4A*MS | 4A*OES/MS | 4A*OES/MS | 4A*OES/MS |  |  | 0
0
| 1 | 1 | 121 | 165 | 135.8637 | 107 | 215 | 163 | 127 | 156 | 150 | 142 | 142 | 139 | 130 | 147 | 123 | 142 | 152 | 140.97 | 137.628 | 165 | 174.852 | 142 | 149.49 | 139 | 162 | 157 | 136 |  |  | 1
| 1 | 2 | 111 | 174 | 136.5759 | 104 | 215 | 156 | 132 | 155 | 151 | 143 | 141 | 133 | 131 | 153 | 125 | 143 | 148 | 136.98 | 143.217 | 160 | 178.7179 | 143 | 153.3876 | 142 | 158 | 164 | 134 |  |  | 26
| 1 | 3 | 112 | 179 | 135.7413 | 104 | 212 | 156 | 137 | 156 | 148 | 142 | 139 | 137 | 132 | 155 | 128 | 144 | 148 | 138.58 | 161.226 | 160 | 178.8007 | 143 | 153.1858 | 158 | 159 | 165 | 136 |  |  | 16
| 1 | 4 | 113 | 180 | 136.893 | 107 | 209 | 142 | 130 | 155 | 153 | 145 | 141 | 139 | 134 | 148 | 128 | 146 | 146 | 137.75 | 165.78 | 160 | 175.9985 | 145 | 152.59 | 151 | 157 | 163 | 135 |  |  | 146.0186
| 1 | 5 | 111 | 173 | 138.6789 | 141 | 213 | 141 | 147 | 153 | 147 | 141 | 142 | 139 | 131 | 156 | 131 | 145 | 173 | 128.48 | 156.699 | 160 | 172.5938 | 142 | 149.7883 | 142 | 153 | 160 | 138 |  |  | 25
| 1 | 6 | 112 | 171 | 128.5254 | 91 | 215 | 147 | 116 | 157 | 152 | 143 | 149 | 150 | 130 | 150 | 124 | 146 | 139 | 123.77 | 165.132 | 155 | 178.3766 | 145 | 151.6875 | 140 | 157 | 158 | 140
| Mean |  | 113.3333 | 173.6667 | 135.3797 | 109 | 213.1667 | 150.8333 | 131.5 | 155.3333 | 150.1667 | 142.6667 | 142.3333 | 139.5 | 131.3333 | 151.5 | 126.5 | 144.3333 | 151 | 134.4217 | 154.947 | 160 | 176.5566 | 143.3333 | 151.6882 | 145.3333 | 157.6667 | 161.1667 | 136.5
| Median |  | 112 | 173.5 | 136.2198 | 105.5 | 214 | 151.5 | 131 | 155.5 | 150.5 | 142.5 | 141.5 | 139 | 131 | 151.5 | 126.5 | 144.5 | 148 | 137.365 | 158.9625 | 160 | 177.18755 | 143 | 152.1388 | 142 | 157.5 | 161.5 | 136
| Std Dev. |  | 3.829708 | 5.501515 | 3.52002 | 16.76902 | 2.401388 | 8.841191 | 10.32957 | 1.36626 | 2.316607 | 1.36626 | 3.444803 | 5.648008 | 1.505545 | 3.72827 | 3.016621 | 1.632993 | 11.5931 | 6.73137 | 11.84166 | 3.162278 | 2.52747 | 1.36626 | 1.696207 | 7.527727 | 2.94392 | 3.311596 | 2.167948
| Rel.Std.Dev. |  | 3.379% | 3.168% | 2.6% | 15.38% | 1.127% | 5.862% | 7.855% | 0.8796% | 1.543% | 0.9577% | 2.42% | 4.049% | 1.146% | 2.461% | 2.385% | 1.131% | 7.678% | 5.008% | 7.642% | 1.976% | 1.432% | 0.9532% | 1.118% | 5.18% | 1.867% | 2.055% | 1.588%
| PDM3 |  | -22.38% | 18.93% | -7.286% | -25.35% | 45.99% | 3.297% | -9.943% | 6.379% | 2.841% | -2.296% | -2.524% | -4.464% | -10.06% | 3.754% | -13.37% | -1.154% | 3.412% | -7.942% | 6.115% | 9.575% | 20.91% | -1.839% | 3.883% | -0.4693% | 7.977% | 10.37% | -6.519%
| Z-Score (Absolute) |  | 2.17 | 1.92 | 0.67 | 2.46 | 4.6 | 0.37 | 0.94 | 0.68 | 0.33 | 0.18 | 0.2 | 0.4 | 0.95 | 0.42 | 1.28 | 0.07 | 0.38 | 0.74 | 0.65 | 0.99 | 2.12 | 0.14 | 0.43 | 0 | 0.84 | 1.07 | 0.6
| Analytical results for Cs in OREAS 233b (Certified Value 0.89 ppm) | [30 empty] | Certified
Cs | Round | Replicate | Lab | Lab | Lab | Lab | Lab | Lab | Lab | Lab | Lab | Lab | Lab | Lab | Lab | Lab | Lab | Lab | Lab | Lab | Lab | Lab | Lab | Lab | [7 empty] | 1
| No | No | 1.01 | 1.02 | 1.04 | 1.07 | 1.08 | 1.10 | 1.11 | 1.13 | 1.14 | 1.15 | 1.16 | 1.18 | 1.22 | 1.24 | 1.27 | 1.28 | 1.29 | 1.30 | 1.31 | 1.32 | 1.33 | 1.34 | [7 empty] | ppm
|  |  | 4A*OES/MS | 4A*MS | 4A*MS | 4A*OES/MS | 4A*OES | 4A*MS | 4A*MS | 4A*OES/MS | 4A*OES/MS | 4A*OES/MS | 4A*OES/MS | 4A*OES/MS | 4A*OES | 4A*MS | 4A*OES/MS | 4A*MS | 4A*OES/MS | 4A*OES/MS | 4A*MS | 4A*OES/MS | 4A*OES/MS | 4A*OES/MS | [7 empty] | 2
3
| 1 | 1 | < 5 | 0.9 | 0.8095876 | 0.9 | 1 | 0.9 | 0.87 | 1 | 0.86 | 0.93 | 0.87 | 0.84 | 0.9 | 0.85 | 1 | 0.81405 | 0.92 | 0.9414 | 0.84 | 1.18 | 0.97 | 0.79 | [7 empty] | 1
| 1 | 2 | < 5 | 0.87 | 0.8402894 | 0.88 | 0.9 | 0.9 | 0.92 | 1 | 0.9 | 0.92 | 0.9 | 0.84 | 0.8 | 0.88 | 1 | 0.78887 | 0.91 | 0.9651 | 0.83 | 1.06 | 0.98 | 0.74 | [7 empty] | 27
| 1 | 3 | < 5 | 0.89 | 0.8404542 | 0.86 | 1 | 0.9 | 0.91 | 0.9 | 0.88 | 0.88 | 0.79 | 0.89 | 0.9 | 0.87 | 1 | 0.78282 | 0.92 | 0.9693 | 0.83 | 1.04 | 0.94 | 0.71 | [7 empty] | 16
| 1 | 4 | < 5 | 0.87 | 0.8684417 | 0.83 | 1 | 0.9 | 0.92 | 1 | 0.87 | 0.95 | 0.88 | 0.92 | 0.8 | 0.87 | 1 | 0.81918 | 0.89 | 0.9399 | 0.82 | 1.03 | 1 | 0.72 | [7 empty] | 0.8913303
| 1 | 5 | < 5 | 0.88 | 0.7945552 | 0.79 | 1.1 | 0.9 | 0.84 | 1 | 0.87 | 0.95 | 0.89 | 0.91 | 0.9 | 0.83 | 1 | 0.78662 | 0.93 | 0.9359 | 0.82 | 1.08 | 1 | 0.74 | [7 empty] | 26
| 1 | 6 | < 5 | 0.9 | 0.8159981 | 0.81 | 0.9 | 0.8 | 0.89 | 1.1 | 0.88 | 0.89 | 0.87 | 0.92 | 0.9 | 0.86 | 1 | 0.82911 | 0.91 | 0.9401 | 0.83 | 1.01 | 1.02 | 0.71
| Mean |  |  | 0.885 | 0.828221 | 0.845 | 0.9833333 | 0.8833333 | 0.8916667 | 1 | 0.8766667 | 0.92 | 0.8666667 | 0.8866667 | 0.8666667 | 0.86 | 1 | 0.8034417 | 0.9133333 | 0.9486167 | 0.8283333 | 1.066667 | 0.985 | 0.735
| Median |  |  | 0.885 | 0.8281438 | 0.845 | 1 | 0.9 | 0.9 | 1 | 0.875 | 0.925 | 0.875 | 0.9 | 0.9 | 0.865 | 1 | 0.80146 | 0.915 | 0.94075 | 0.83 | 1.05 | 0.99 | 0.73
| Std Dev. |  |  | 0.01378405 | 0.0266195 | 0.04230839 | 0.07527727 | 0.04082483 | 0.03188521 | 0.06324555 | 0.0136626 | 0.02966479 | 0.03932768 | 0.03777124 | 0.05163978 | 0.01788854 | 0 | 0.01969594 | 0.0136626 | 0.01457263 | 0.007527727 | 0.06055301 | 0.02810694 | 0.03016621
| Rel.Std.Dev. |  |  | 1.558% | 3.214% | 5.007% | 7.655% | 4.622% | 3.576% | 6.325% | 1.558% | 3.224% | 4.538% | 4.26% | 5.958% | 2.08% | 0% | 2.451% | 1.496% | 1.536% | 0.9088% | 5.677% | 2.853% | 4.104%
| PDM3 |  |  | -0.7102% | -7.08% | -5.198% | 10.32% | -0.8972% | 0.03773% | 12.19% | -1.645% | 3.217% | -2.767% | -0.5232% | -2.767% | -3.515% | 12.19% | -9.86% | 2.469% | 6.427% | -7.068% | 19.67% | 10.51% | -17.54%
| Z-Score (Absolute) |  | 27.23 | 0 | 0.96 | 0.67 | 1.66 | 0.03 | 0.11 | 1.94 | 0.14 | 0.59 | 0.31 | 0.03 | 0.31 | 0.42 | NA | 1.37 | 0.48 | 1.07 | 0.96 | 3.06 | 1.69 | 2.53
Results from laboratory 1.27 were removed due to their 0.1 ppm reading resolution.
| Analytical results for Cu in OREAS 233b (Certified Value 161 ppm) | [30 empty] | Certified
Cu | Round | Replicate | Lab | Lab | Lab | Lab | Lab | Lab | Lab | Lab | Lab | Lab | Lab | Lab | Lab | Lab | Lab | Lab | Lab | Lab | Lab | Lab | Lab | Lab | Lab | Lab | Lab | Lab | Lab | Lab | Lab | 1
| No | No | 1.01 | 1.02 | 1.03 | 1.04 | 1.05 | 1.07 | 1.08 | 1.10 | 1.11 | 1.12 | 1.13 | 1.14 | 1.15 | 1.16 | 1.18 | 1.19 | 1.22 | 1.23 | 1.24 | 1.25 | 1.26 | 1.27 | 1.28 | 1.29 | 1.30 | 1.31 | 1.32 | 1.33 | 1.34 | ppm
|  |  | 4A*OES/MS | 4A*MS | 4A*OES/MS | 4A*OES | 4A*MS | 4A*OES/MS | 4A*OES | 4A*OES | 4A*MS | 4A*OES | 4A*OES/MS | 4A*OES/MS | 4A*OES/MS | 4A*OES/MS | 4A*OES/MS | 4A*OES | 4A*OES | 4A*MS | 4A*OES/MS | 4A*OES/MS | 4A*OES/MS | 4A*OES/MS | 4A*MS | 4A*OES/MS | 4A*OES/MS | 4A*MS | 4A*OES/MS | 4A*OES/MS | 4A*OES/MS | 0
0
| 1 | 1 | 167.9 | 160.3 | 152.38 | 171.2 | 159.2578 | 164 | 185 | 156 | 157.8 | 162 | 159.5 | 166.5 | 160.5 | 157.5 | 162 | 165 | 160 | 144.3 | 165 | 20.01 | 150.552 | 155 | 147.9113 | 161 | 151.4997 | 175 | 166.3 | 160.8 | 158 | 1
| 1 | 2 | 166.1 | 160.7 | 141.72 | 173.54 | 160.4057 | 171 | 180 | 153 | 158.2 | 161 | 162.6 | 170 | 157.5 | 164 | 164.5 | 168 | 161 | 146.4 | 169 | 20.8 | 150.174 | 155 | 156.9581 | 157 | 136.3007 | 174 | 163.2 | 160.8 | 159 | 28
| 1 | 3 | 167.4 | 161.4 | 151.88 | 170.43 | 157.7473 | 164 | 183 | 154 | 158.1 | 162 | 156.9 | 172 | 157.5 | 160.5 | 164 | 166 | 161 | 147 | 162 | 20.91 | 158.58 | 155 | 157.7929 | 159.5 | 137.7635 | 168 | 161.1 | 160.6 | 155 | 16
| 1 | 4 | 165.5 | 160.7 | 149.25 | 172.58 | 160.5717 | 164 | 180 | 156 | 162.7 | 162 | 166 | 167.5 | 157 | 157.5 | 165.5 | 168 | 162 | 145.2 | 162 | 19.6 | 157.068 | 155 | 154.8442 | 157 | 134.4658 | 175 | 160.6 | 161.5 | 153 | 160.8734
| 1 | 5 | 162.5 | 160.3 | 150.57 | 172.19 | 162.7012 | 177 | 174 | 156 | 154.4 | 162 | 169.6 | 171.5 | 161 | 160.5 | 165 | 172 | 160 | 145.7 | 173 | 27.07 | 152.622 | 155 | 146.812 | 160.5 | 130.7941 | 174 | 158.2 | 161.6 | 158 | 27
| 1 | 6 | 165.2 | 160.8 | 150.77 | 170.13 | 151.7641 | 165 | 175 | 158 | 159.3 | 163 | 161.3 | 170.5 | 163.5 | 165.5 | 167 | 168 | 162 | 143.4 | 163 | 23.54 | 158.481 | 160 | 150.0432 | 160 | 139.1639 | 177 | 156.7 | 161 | 158
| Mean |  | 165.7667 | 160.7 | 149.4283 | 171.6783 | 158.7413 | 167.5 | 179.5 | 155.5 | 158.4167 | 162 | 162.65 | 169.6667 | 159.5 | 160.9167 | 164.6667 | 167.8333 | 161 | 145.3333 | 165.6667 | 21.98833 | 154.5795 | 155.8333 | 152.3936 | 159.1667 | 138.3313 | 173.8333 | 161.0167 | 161.05 | 156.8333
| Median |  | 165.8 | 160.7 | 150.67 | 171.695 | 159.8317 | 164.5 | 180 | 156 | 158.15 | 162 | 161.95 | 170.25 | 159 | 160.5 | 164.75 | 168 | 161 | 145.45 | 164 | 20.855 | 154.845 | 155 | 152.4437 | 159.75 | 137.0321 | 174.5 | 160.85 | 160.9 | 158
| Std Dev. |  | 1.917985 | 0.4049691 | 3.931328 | 1.320991 | 3.787814 | 5.394442 | 4.32435 | 1.760682 | 2.675382 | 0.6324555 | 4.568041 | 2.206052 | 2.588436 | 3.292669 | 1.66333 | 2.401388 | 0.8944272 | 1.332166 | 4.457204 | 2.843374 | 3.921207 | 2.041241 | 4.748941 | 1.75119 | 7.075269 | 3.060501 | 3.44756 | 0.4086563 | 2.316607
| Rel.Std.Dev. |  | 1.157% | 0.252% | 2.631% | 0.7695% | 2.386% | 3.221% | 2.409% | 1.132% | 1.689% | 0.3904% | 2.809% | 1.3% | 1.623% | 2.046% | 1.01% | 1.431% | 0.5555% | 0.9166% | 2.69% | 12.93% | 2.537% | 1.31% | 3.116% | 1.1% | 5.115% | 1.761% | 2.141% | 0.2537% | 1.477%
| PDM3 |  | 3.042% | -0.1078% | -7.114% | 6.716% | -1.325% | 4.119% | 11.58% | -3.34% | -1.527% | 0.7003% | 1.104% | 5.466% | -0.8537% | 0.0269% | 2.358% | 4.326% | 0.0787% | -9.66% | 2.98% | -86.33% | -3.912% | -3.133% | -5.271% | -1.061% | -14.01% | 8.056% | 0.08906% | 0.1098% | -2.511%
| Z-Score (Absolute) |  | 0.67 | 0.03 | 1.6 | 1.5 | 0.3 | 0.92 | 2.58 | 0.75 | 0.35 | 0.15 | 0.24 | 1.22 | 0.2 | 0 | 0.52 | 0.96 | 0.01 | 2.17 | 0.66 | 19.32 | 0.88 | 0.71 | 1.18 | 0.24 | 3.14 | 1.8 | 0.01 | 0.02 | 0.57
| Analytical results for Dy in OREAS 233b (Certified Value 3.6 ppm) | [30 empty] | Certified
Dy | Round | Replicate | Lab | Lab | Lab | Lab | Lab | Lab | Lab | Lab | [21 empty] | 1
| No | No | 1.02 | 1.03 | 1.04 | 1.07 | 1.08 | 1.24 | 1.27 | 1.28 | [21 empty] | ppm
|  |  | 4A*MS | 4A*MS | 4A*MS | 4A*OES/MS | 4A*OES | 4A*MS | 4A*OES/MS | 4A*MS | [21 empty] | 2
3
| 1 | 1 | 3.67 | 3.02 | 3.529478 | 3.5 | 3.91 | 3.69 | 3.9 | 3.71032 | [21 empty] | 1
| 1 | 2 | 3.67 | 3.39 | 3.477072 | 3.5 | 3.72 | 3.58 | 3.6 | 3.63884 | [21 empty] | 29
| 1 | 3 | 3.6 | 3.32 | 3.470767 | 3.6 | 3.76 | 3.59 | 3.8 | 3.60477 | [21 empty] | 16
| 1 | 4 | 3.71 | 3.51 | 3.445499 | 3.5 | 3.76 | 3.7 | 3.9 | 3.62633 | [21 empty] | 3.604393
| 1 | 5 | 3.67 | 3.37 | 3.457059 | 3.6 | 3.71 | 3.57 | 3.8 | 3.53418 | [21 empty] | 28
| 1 | 6 | 3.69 | 3.16 | 3.502478 | 3.6 | 3.6 | 3.54 | 3.7 | 3.77405
| Mean |  | 3.668333 | 3.295 | 3.480392 | 3.55 | 3.743333 | 3.611667 | 3.783333 | 3.648082
| Median |  | 3.67 | 3.345 | 3.473919 | 3.55 | 3.74 | 3.585 | 3.8 | 3.632585
| Std Dev. |  | 0.03710346 | 0.1762668 | 0.03086372 | 0.05477226 | 0.1005319 | 0.06675827 | 0.1169045 | 0.0838447
| Rel.Std.Dev. |  | 1.011% | 5.35% | 0.8868% | 1.543% | 2.686% | 1.848% | 3.09% | 2.298%
| PDM3 |  | 1.774% | -8.584% | -3.44% | -1.509% | 3.855% | 0.2018% | 4.965% | 1.212%
| Z-Score (Absolute) |  | 0.27 | 2.34 | 1.04 | 0.56 | 0.79 | 0.13 | 1.07 | 0.13
| Analytical results for Er in OREAS 233b (Certified Value 2.18 ppm) | [30 empty] | Certified
Er | Round | Replicate | Lab | Lab | Lab | Lab | Lab | Lab | Lab | Lab | [21 empty] | 1
| No | No | 1.02 | 1.03 | 1.04 | 1.07 | 1.08 | 1.24 | 1.27 | 1.28 | [21 empty] | ppm
|  |  | 4A*MS | 4A*MS | 4A*MS | 4A*OES/MS | 4A*OES | 4A*MS | 4A*OES/MS | 4A*MS | [21 empty] | 2
3
| 1 | 1 | 2.2 | 1.8 | 2.114628 | 2.1 | 2.4 | 2.17 | 2.4 | 2.32959 | [21 empty] | 1
| 1 | 2 | 2.25 | 2.02 | 2.114008 | 2.1 | 2.27 | 2.14 | 2.3 | 2.3097 | [21 empty] | 30
| 1 | 3 | 2.18 | 1.97 | 2.110322 | 2.2 | 2.3 | 2.19 | 2.3 | 2.26965 | [21 empty] | 16
| 1 | 4 | 2.26 | 2.08 | 2.145677 | 2.1 | 2.29 | 2.17 | 2.2 | 2.33637 | [21 empty] | 2.184727
| 1 | 5 | 2.17 | 1.97 | 2.149491 | 2.1 | 2.25 | 2.14 | 2.3 | 2.22997 | [21 empty] | 29
| 1 | 6 | 2.29 | 1.85 | 2.136771 | 2.1 | 2.18 | 2.15 | 2.3 | 2.43071
| Mean |  | 2.225 | 1.948333 | 2.128483 | 2.116667 | 2.281667 | 2.16 | 2.3 | 2.317665
| Median |  | 2.225 | 1.97 | 2.1257 | 2.1 | 2.28 | 2.16 | 2.3 | 2.319645
| Std Dev. |  | 0.0484768 | 0.1049603 | 0.01753276 | 0.04082483 | 0.07194906 | 0.02 | 0.06324555 | 0.06830893
| Rel.Std.Dev. |  | 2.179% | 5.387% | 0.8237% | 1.929% | 3.153% | 0.9259% | 2.75% | 2.947%
| PDM3 |  | 1.843% | -10.82% | -2.574% | -3.115% | 4.437% | -1.132% | 5.276% | 6.085%
| Z-Score (Absolute) |  | 0.27 | 2 | 0.52 | 0.62 | 0.73 | 0.27 | 0.88 | 1.02
| Analytical results for Eu in OREAS 233b (Certified Value 0.9 ppm) | [30 empty] | Certified
Eu | Round | Replicate | Lab | Lab | Lab | Lab | Lab | Lab | Lab | Lab | [21 empty] | 1
| No | No | 1.02 | 1.03 | 1.04 | 1.07 | 1.08 | 1.24 | 1.27 | 1.28 | [21 empty] | ppm
|  |  | 4A*MS | 4A*MS | 4A*MS | 4A*OES/MS | 4A*OES | 4A*MS | 4A*OES/MS | 4A*MS | [21 empty] | 2
3
| 1 | 1 | 0.88 | 0.77 | 1.257806 | 0.85 | 0.99 | 0.96 | 0.9 | 0.90964 | [21 empty] | 1
| 1 | 2 | 0.87 | 0.86 | 1.29157 | 0.84 | 0.95 | 0.96 | 0.9 | 0.88104 | [21 empty] | 31
| 1 | 3 | 0.89 | 0.84 | 1.258941 | 0.85 | 0.95 | 0.98 | 1 | 0.88302 | [21 empty] | 16
| 1 | 4 | 0.9 | 0.91 | 1.231433 | 0.84 | 0.95 | 0.95 | 1 | 0.88661 | [21 empty] | 0.8956733
| 1 | 5 | 0.89 | 0.86 | 1.241925 | 0.84 | 0.96 | 0.97 | 1 | 0.86123 | [21 empty] | 30
| 1 | 6 | 0.91 | 0.81 | 1.253273 | 0.83 | 0.91 | 0.94 | 0.9 | 0.9127
| Mean |  | 0.89 | 0.8416667 | 1.255825 | 0.8416667 | 0.9516667 | 0.96 | 0.95 | 0.88904
| Median |  | 0.89 | 0.85 | 1.255539 | 0.84 | 0.95 | 0.96 | 0.95 | 0.884815
| Std Dev. |  | 0.01414214 | 0.04792355 | 0.02042554 | 0.007527727 | 0.02562551 | 0.01414214 | 0.05477226 | 0.01930646
| Rel.Std.Dev. |  | 1.589% | 5.694% | 1.626% | 0.8944% | 2.693% | 1.473% | 5.766% | 2.172%
| PDM3 |  | -0.6334% | -6.03% | 40.21% | -6.03% | 6.252% | 7.182% | 6.065% | -0.7406%
| Z-Score (Absolute) |  | 0 | 0.67 | 5.1 | 0.67 | 0.86 | 0.98 | NA | 0.01
Results from laboratory 1.27 were removed due to their 0.1 ppm reading resolution.
| Analytical results for Fe in OREAS 233b (Certified Value 7.84 wt.%) | [30 empty] | Certified
Fe | Round | Replicate | Lab | Lab | Lab | Lab | Lab | Lab | Lab | Lab | Lab | Lab | Lab | Lab | Lab | Lab | Lab | Lab | Lab | Lab | Lab | Lab | Lab | Lab | Lab | Lab | Lab | Lab | Lab |  |  | 1
| No | No | 1.01 | 1.02 | 1.04 | 1.05 | 1.07 | 1.08 | 1.10 | 1.11 | 1.12 | 1.13 | 1.14 | 1.15 | 1.16 | 1.18 | 1.19 | 1.22 | 1.23 | 1.24 | 1.25 | 1.26 | 1.27 | 1.29 | 1.30 | 1.31 | 1.32 | 1.33 | 1.34 |  |  | wt.%
|  |  | 4A*OES/MS | 4A*MS | 4A*OES | 4A*MS | 4A*OES/MS | 4A*OES | 4A*OES | 4A*MS | 4A*OES | 4A*OES/MS | 4A*OES/MS | 4A*OES/MS | 4A*OES/MS | 4A*OES/MS | 4A*OES | 4A*OES | 4A*MS | 4A*OES/MS | 4A*OES/MS | 4A*OES/MS | 4A*OES/MS | 4A*OES/MS | 4A*OES/MS | 4A*MS | 4A*OES/MS | 4A*OES/MS | 4A*OES/MS |  |  | 2
3
| 1 | 1 | 8.2 | 8.17 | 8.01824 | 7.733897 | 8.04 | 8.813 | 8.21 | 7.78 | 8.07 | 7.55 | 8.14 | 8.09 | 7.84 | 8.01 | 7.34 | 8.34 | 7.25 | 7.84 | 7.67 | 7.223 | 8 | 8.08 | 7.646321 | 7.71 | 7.55 | 8.34 | 8.9 |  |  | 1
| 1 | 2 | 8.12 | 8.13 | 8.031372 | 7.834421 | 7.79 | 8.743 | 7.95 | 7.88 | 7.88 | 7.65 | 8.39 | 7.84 | 8.03 | 7.94 | 7.55 | 8.33 | 7.35 | 7.86 | 7.45 | 7.2245 | 7.925 | 8.01 | 7.925308 | 7.84 | 7.32 | 8.45 | 8.9 |  |  | #N/A
| 1 | 3 | 8.14 | 8.17 | 8.038722 | 7.753504 | 7.61 | 8.743 | 8.08 | 7.76 | 7.98 | 7.46 | 8.41 | 7.78 | 7.6 | 8.02 | 7.44 | 8.21 | 7.34 | 7.68 | 7.49 | 7.5589 | 7.925 | 7.98 | 7.843308 | 7.59 | 7.5 | 8.34 | 8.9 |  |  | 16
| 1 | 4 | 8.04 | 8.07 | 8.068514 | 7.859898 | 7.4 | 8.743 | 8.13 | 7.8 | 7.9 | 7.56 | 8.39 | 7.8 | 7.83 | 8.03 | 7.44 | 8.42 | 7.31 | 7.63 | 7.41 | 7.4154 | 7.96 | 7.95 | 7.898307 | 7.82 | 7.28 | 8.38 | 8.9 |  |  | 7.84307
| 1 | 5 | 7.91 | 7.89 | 8.090564 | 7.810118 | 7.25 | 8.673 | 8.15 | 7.78 | 7.92 | 7.54 | 8.43 | 7.99 | 7.76 | 7.89 | 7.6 | 8.25 | 7.35 | 8.21 | 7.16 | 7.2845 | 8.01 | 7.93 | 7.695319 | 7.72 | 7.24 | 8.38 | 8.9 |  |  | 31
| 1 | 6 | 8.17 | 8.09 | 8.078844 | 7.834133 | 7.25 | 8.743 | 8.31 | 7.83 | 7.93 | 7.46 | 8.39 | 7.8 | 8.34 | 8.06 | 7.37 | 8.42 | 7.29 | 7.72 | 7.07 | 7.5781 | 7.94 | 8.03 | 7.835318 | 7.76 | 7.27 | 8.36 | 9
| Mean |  | 8.096667 | 8.086667 | 8.054376 | 7.804328 | 7.556667 | 8.743 | 8.138333 | 7.805 | 7.946667 | 7.536667 | 8.358333 | 7.883333 | 7.9 | 7.991667 | 7.456667 | 8.328333 | 7.315 | 7.823333 | 7.375 | 7.380733 | 7.96 | 7.996667 | 7.807314 | 7.74 | 7.36 | 8.375 | 8.916667
| Median |  | 8.13 | 8.11 | 8.053618 | 7.822125 | 7.505 | 8.743 | 8.14 | 7.79 | 7.925 | 7.545 | 8.39 | 7.82 | 7.835 | 8.015 | 7.44 | 8.335 | 7.325 | 7.78 | 7.43 | 7.34995 | 7.95 | 7.995 | 7.839313 | 7.74 | 7.3 | 8.37 | 8.9
| Std Dev. |  | 0.1063328 | 0.1046263 | 0.02894194 | 0.04991806 | 0.3173431 | 0.04427189 | 0.1213947 | 0.04370355 | 0.06918574 | 0.07118052 | 0.1081511 | 0.126912 | 0.2563591 | 0.06369197 | 0.100929 | 0.08612007 | 0.0398748 | 0.2096346 | 0.2219685 | 0.1615229 | 0.0372827 | 0.05501515 | 0.1120212 | 0.09011104 | 0.1313012 | 0.04086563 | 0.04082483
| Rel.Std.Dev. |  | 1.313% | 1.294% | 0.3593% | 0.6396% | 4.2% | 0.5064% | 1.492% | 0.5599% | 0.8706% | 0.9445% | 1.294% | 1.61% | 3.245% | 0.797% | 1.354% | 1.034% | 0.5451% | 2.68% | 3.01% | 2.188% | 0.4684% | 0.688% | 1.435% | 1.164% | 1.784% | 0.4879% | 0.4578%
| PDM3 |  | 3.233% | 3.106% | 2.694% | -0.494% | -3.652% | 11.47% | 3.765% | -0.4854% | 1.321% | -3.907% | 6.57% | 0.5134% | 0.7259% | 1.895% | -4.927% | 6.187% | -6.733% | -0.2516% | -5.968% | -5.895% | 1.491% | 1.958% | -0.4559% | -1.314% | -6.159% | 6.782% | 13.69%
| Z-Score (Absolute) |  | 0.67 | 0.64 | 0.53 | 0.33 | 1.18 | 2.89 | 0.82 | 0.33 | 0.16 | 1.25 | 1.57 | 0.06 | 0 | 0.31 | 1.52 | 1.47 | 2.01 | 0.26 | 1.8 | 1.78 | 0.21 | 0.33 | 0.32 | 0.55 | 1.85 | 1.63 | 3.49
| Analytical results for Ga in OREAS 233b (Certified Value 15 ppm) | [30 empty] | Certified
Ga | Round | Replicate | Lab | Lab | Lab | Lab | Lab | Lab | Lab | Lab | Lab | Lab | Lab | Lab | Lab | Lab | Lab | Lab | Lab | Lab | Lab | Lab | Lab | Lab | Lab | Lab | Lab | Lab |  |  |  | 1
| No | No | 1.01 | 1.02 | 1.04 | 1.05 | 1.07 | 1.08 | 1.10 | 1.11 | 1.12 | 1.13 | 1.14 | 1.15 | 1.16 | 1.18 | 1.19 | 1.22 | 1.24 | 1.25 | 1.27 | 1.28 | 1.29 | 1.30 | 1.31 | 1.32 | 1.33 | 1.34 |  |  |  | ppm
|  |  | 4A*OES/MS | 4A*MS | 4A*MS | 4A*MS | 4A*OES/MS | 4A*OES | 4A*MS | 4A*MS | 4A*OES | 4A*OES/MS | 4A*OES/MS | 4A*OES/MS | 4A*OES/MS | 4A*OES/MS | 4A*OES | 4A*OES | 4A*MS | 4A*OES/MS | 4A*OES/MS | 4A*MS | 4A*OES/MS | 4A*OES/MS | 4A*MS | 4A*OES/MS | 4A*OES/MS | 4A*OES/MS |  |  |  | 1
2
| 1 | 1 | 17 | 14.99 | 14.41603 | 13.4203 | 14.2 | 15.9 | 15.7 | 15.79 | 19 | 15 | 15.55 | 15.35 | 14.75 | 14.3 | 10 | 15.1 | 15.17 | 12.55 | 12 | 12.5268 | 15.95 | 16.3101 | 18.3 | 16.4 | 15.61 | 13.9 |  |  |  | 1
| 1 | 2 | 16.6 | 15.38 | 14.73256 | 13.60153 | 13.7 | 15 | 15.7 | 15.61 | 18 | 15 | 16.05 | 14.15 | 15.8 | 14.85 | 11 | 14.3 | 15.45 | 12.28 | 12 | 12.01523 | 16.15 | 16.3394 | 18.7 | 15.7 | 15.27 | 13.1 |  |  |  | 32
| 1 | 3 | 16.9 | 15.26 | 14.25973 | 13.51337 | 13.5 | 15.1 | 15.4 | 15.32 | 18 | 15 | 16.05 | 15 | 14.55 | 15.4 | 11 | 14.9 | 15.81 | 12.62 | 12 | 11.59701 | 15.8 | 16.5145 | 18.6 | 15.8 | 15.83 | 12.8 |  |  |  | 16
| 1 | 4 | 16.4 | 15.08 | 14.75936 | 13.63833 | 13.3 | 15.1 | 15.6 | 15.7 | 18 | 15 | 15.75 | 15.1 | 14.9 | 15.55 | 11 | 14.5 | 16 | 14.32 | 12 | 12.46614 | 15.6 | 16.4408 | 19.2 | 15.6 | 16.26 | 12.4 |  |  |  | 15.01726
| 1 | 5 | 16.4 | 14.64 | 14.52029 | 13.95976 | 12.9 | 14.9 | 15.2 | 15.28 | 18 | 15 | 15.75 | 14.95 | 15.3 | 15.35 | 11 | 14.5 | 15.35 | 13.06 | 13 | 12.25719 | 16.05 | 16.2006 | 18.9 | 15.9 | 16.29 | 13.1 |  |  |  | 32
| 1 | 6 | 17.2 | 15.49 | 14.33843 | 12.94884 | 12.9 | 14.6 | 15.6 | 15.39 | 18 | 15 | 15.55 | 16.55 | 14.8 | 15.85 | 11 | 14.8 | 15.63 | 9.3 | 12 | 13.08519 | 16.05 | 17.0731 | 18.7 | 15.3 | 16.1 | 12.2
| Mean |  | 16.75 | 15.14 | 14.5044 | 13.51369 | 13.41667 | 15.1 | 15.53333 | 15.515 | 18.16667 | 15 | 15.78333 | 15.18333 | 15.01667 | 15.21667 | 10.83333 | 14.68333 | 15.56833 | 12.355 | 12.16667 | 12.32459 | 15.93333 | 16.47975 | 18.73333 | 15.78333 | 15.89333 | 12.91667
| Median |  | 16.75 | 15.17 | 14.46816 | 13.55745 | 13.4 | 15.05 | 15.6 | 15.5 | 18 | 15 | 15.75 | 15.05 | 14.85 | 15.375 | 11 | 14.65 | 15.54 | 12.585 | 12 | 12.361665 | 16 | 16.3901 | 18.7 | 15.75 | 15.965 | 12.95
| Std Dev. |  | 0.3331666 | 0.3067898 | 0.2061726 | 0.3316644 | 0.4996666 | 0.4335897 | 0.1966384 | 0.2134245 | 0.4082483 | 0 | 0.2250926 | 0.7820912 | 0.4568005 | 0.5546771 | 0.4082483 | 0.2994439 | 0.3062298 | 1.661635 | 0.4082483 | 0.5037969 | 0.2016598 | 0.3102234 | 0.3011091 | 0.3656045 | 0.4018292 | 0.6047038
| Rel.Std.Dev. |  | 1.989% | 2.026% | 1.421% | 2.454% | 3.724% | 2.871% | 1.266% | 1.376% | 2.247% | 0% | 1.426% | 5.151% | 3.042% | 3.645% | 3.768% | 2.039% | 1.967% | 13.45% | 3.355% | 4.088% | 1.266% | 1.882% | 1.607% | 2.316% | 2.528% | 4.682%
| PDM3 |  | 11.54% | 0.8173% | -3.415% | -10.01% | -10.66% | 0.551% | 3.437% | 3.314% | 20.97% | -0.1149% | 5.101% | 1.106% | -0.003939% | 1.328% | -27.86% | -2.224% | 3.67% | -17.73% | -18.98% | -17.93% | 6.1% | 9.739% | 24.75% | 5.101% | 5.834% | -13.99%
| Z-Score (Absolute) |  | 1.64 | 0.06 | 0.73 | 1.78 | 1.88 | 0.11 | 0.35 | 0.33 | NA | NA | 0.62 | 0.02 | 0.19 | 0.02 | NA | 0.55 | 0.39 | 3.01 | NA | 3.04 | 0.77 | 1.35 | 3.73 | 0.62 | 0.73 | 2.41
Results from laboratories 1.12, 1.13, 1.19 and 1.27 were removed due to their 1 ppm reading resolution.
| Analytical results for Gd in OREAS 233b (Certified Value 2.96 ppm) | [30 empty] | Certified
Gd | Round | Replicate | Lab | Lab | Lab | Lab | Lab | Lab | Lab | Lab | [21 empty] | 1
| No | No | 1.02 | 1.03 | 1.04 | 1.07 | 1.08 | 1.24 | 1.27 | 1.28 | [21 empty] | ppm
|  |  | 4A*MS | 4A*MS | 4A*MS | 4A*OES/MS | 4A*OES | 4A*MS | 4A*OES/MS | 4A*MS | [21 empty] | 2
3
| 1 | 1 | 3.21 | 2.49 | 3.315305 | 2.7 | 2.9 | 3.13 | 2.9 | 0.55859 | [21 empty] | 1
| 1 | 2 | 3.1 | 2.78 | 3.298372 | 2.6 | 2.7 | 3.26 | 3 | 0.53237 | [21 empty] | 33
| 1 | 3 | 3.07 | 2.73 | 3.287977 | 2.8 | 2.8 | 3.12 | 2.9 | 0.54313 | [21 empty] | 16
| 1 | 4 | 3.1 | 2.86 | 3.299644 | 2.7 | 2.8 | 3.17 | 3.1 | 0.5453 | [21 empty] | 2.957258
| 1 | 5 | 3.05 | 2.76 | 3.345569 | 2.7 | 2.8 | 3.12 | 2.9 | 0.53732 | [21 empty] | 33
| 1 | 6 | 3.31 | 2.59 | 3.291986 | 2.8 | 2.6 | 3.12 | 2.9 | 0.55182
| Mean |  | 3.14 | 2.701667 | 3.306475 | 2.716667 | 2.766667 | 3.153333 | 2.95 | 0.544755
| Median |  | 3.1 | 2.745 | 3.299008 | 2.7 | 2.8 | 3.125 | 2.9 | 0.544215
| Std Dev. |  | 0.1 | 0.1361494 | 0.02131057 | 0.07527727 | 0.1032796 | 0.05573748 | 0.083666 | 0.009517632
| Rel.Std.Dev. |  | 3.185% | 5.039% | 0.6445% | 2.771% | 3.733% | 1.768% | 2.836% | 1.747%
| PDM3 |  | 6.179% | -8.643% | 11.81% | -8.136% | -6.445% | 6.63% | -0.2454% | -81.58%
| Z-Score (Absolute) |  | 0.87 | 0.48 | 1.38 | 0.44 | 0.28 | 0.91 | 0.28 | 7.12
| Analytical results for Ge in OREAS 233b (Certified Value 0.083 ppm) | [30 empty] | Certified
Ge | Round | Replicate | Lab | Lab | Lab | Lab | Lab | Lab | Lab | Lab | Lab | Lab | Lab | Lab | Lab | Lab | Lab | Lab | Lab | Lab | Lab | Lab | Lab | [8 empty] | 1
| No | No | 1.01 | 1.02 | 1.04 | 1.05 | 1.07 | 1.10 | 1.11 | 1.13 | 1.14 | 1.15 | 1.16 | 1.18 | 1.19 | 1.22 | 1.27 | 1.29 | 1.30 | 1.31 | 1.32 | 1.33 | 1.34 | [8 empty] | ppm
|  |  | 4A*OES/MS | 4A*MS | 4A*MS | 4A*MS | 4A*OES/MS | 4A*MS | 4A*MS | 4A*OES/MS | 4A*OES/MS | 4A*OES/MS | 4A*OES/MS | 4A*OES/MS | 4A*OES | 4A*OES | 4A*OES/MS | 4A*OES/MS | 4A*OES/MS | 4A*MS | 4A*OES/MS | 4A*OES/MS | 4A*OES/MS | [8 empty] | 3
3
| 1 | 1 | < 0.1 | 1.7 | 0.1415989 | < 0.2 | 0.4 | 1.4 | 1 | 3 | 0.09 | 0.09 | 0.08 | 0.07 | < 10 | 0.7 | < 5 | 0.06 | 0.2544 | 0.11 | 0.2 | < 0.05 | 0.09 | [8 empty] | 1
| 1 | 2 | < 0.1 | 1.7 | 0.1319333 | < 0.2 | 0.4 | 1.5 | 1 | 2.7 | 0.08 | 0.09 | 0.13 | 0.08 | < 10 | 0.7 | < 5 | 0.07 | 0.2351 | 0.1 | 0.2 | 0.06 | 0.09 | [8 empty] | 34
| 1 | 3 | < 0.1 | 1.8 | 0.1370651 | < 0.2 | 0.3 | 1.5 | 1.1 | 3 | 0.08 | 0.12 | 0.07 | 0.07 | < 10 | 0.7 | < 5 | 0.1 | 0.2126 | 0.12 | 0.2 | 0.06 | 0.09 | [8 empty] | 16
| 1 | 4 | < 0.1 | 1.7 | 0.1399652 | < 0.2 | 0.2 | 1.6 | 1.3 | 3 | 0.09 | 0.1 | 0.06 | 0.07 | < 10 | 0.6 | < 5 | 0.09 | 0.2098 | 0.12 | 0.2 | < 0.05 | 0.08 | [8 empty] | 0.08275
| 1 | 5 | < 0.1 | 1.7 | 0.1261331 | < 0.2 | 0.1 | 1.7 | 1.3 | 2.9 | 0.09 | 0.09 | 0.1 | 0.07 | < 10 | 0.6 | < 5 | 0.06 | 0.1673 | 0.09 | 0.3 | 0.06 | 0.1 | [8 empty] | 34
| 1 | 6 | < 0.1 | 1.7 | 0.130333 | < 0.2 | 0.2 | 1.8 | 1.1 | 2.8 | 0.08 | 0.09 | 0.07 | 0.09 | < 10 | 0.6 | < 5 | 0.06 | 0.1987 | 0.07 | 0.2 | 0.06 | 0.09
| Mean |  |  | 1.716667 | 0.1345048 |  | 0.2666667 | 1.583333 | 1.133333 | 2.9 | 0.085 | 0.09666667 | 0.085 | 0.075 |  | 0.65 |  | 0.07333333 | 0.2129833 | 0.1016667 | 0.2166667 | 0.06 | 0.09
| Median |  |  | 1.7 | 0.1344992 |  | 0.25 | 1.55 | 1.1 | 2.95 | 0.085 | 0.09 | 0.075 | 0.07 |  | 0.65 |  | 0.065 | 0.2112 | 0.105 | 0.2 | 0.06 | 0.09
| Std Dev. |  |  | 0.04082483 | 0.006013285 |  | 0.121106 | 0.147196 | 0.136626 | 0.1264911 | 0.005477226 | 0.0121106 | 0.02588436 | 0.0083666 |  | 0.05477226 |  | 0.0175119 | 0.03001915 | 0.0194079 | 0.04082483 | 0 | 0.006324555
| Rel.Std.Dev. |  |  | 2.378% | 4.471% |  | 45.41% | 9.297% | 12.06% | 4.362% | 6.444% | 12.53% | 30.45% | 11.16% |  | 8.427% |  | 23.88% | 14.09% | 19.09% | 18.84% | 0% | 7.027%
| PDM3 |  |  | 1975% | 62.54% |  | 222.3% | 1813% | 1270% | 3405% | 2.719% | 16.82% | 2.719% | -9.366% |  | 685.5% |  | -11.38% | 157.4% | 22.86% | 161.8% | -27.49% | 8.761%
| Z-Score (Absolute) |  | 1.35 | NA | 1.09 | 0.1 | NA | NA | NA | NA | 0.34 | 0 | 0.34 | 0.63 | 141.7 | 15.99 | 69.45 | 0.67 | 3.36 | 0.14 | NA | 1.4 | 0.19
Results from laboratories 1.02, 1.07, 1.10, 1.11, 1.13 and 1.32 were removed due to their 0.1 ppm reading resolution.
| Analytical results for Hf in OREAS 233b (Certified Value 1.6 ppm) | [30 empty] | Certified
Hf | Round | Replicate | Lab | Lab | Lab | Lab | Lab | Lab | Lab | Lab | Lab | Lab | Lab | Lab | Lab | Lab | Lab | Lab | Lab | Lab | Lab | Lab | Lab | Lab | Lab | [6 empty] | 1
| No | No | 1.01 | 1.02 | 1.04 | 1.07 | 1.08 | 1.10 | 1.11 | 1.13 | 1.14 | 1.15 | 1.16 | 1.18 | 1.22 | 1.23 | 1.24 | 1.27 | 1.28 | 1.29 | 1.30 | 1.31 | 1.32 | 1.33 | 1.34 | [6 empty] | ppm
|  |  | 4A*OES/MS | 4A*MS | 4A*MS | 4A*OES/MS | 4A*OES | 4A*MS | 4A*MS | 4A*OES/MS | 4A*OES/MS | 4A*OES/MS | 4A*OES/MS | 4A*OES/MS | 4A*OES | 4A*MS | 4A*MS | 4A*OES/MS | 4A*MS | 4A*OES/MS | 4A*OES/MS | 4A*MS | 4A*OES/MS | 4A*OES/MS | 4A*OES/MS | [6 empty] | 2
2
| 1 | 1 | 1.84 | 1.49 | 0.8031349 | 1.5 | 1.7 | 1.6 | 1.56 | 1.7 | 1.5 | 1.6 | 1.5 | 1.5 | 1.5 | 1.4 | 1.66 | 1.5 | 1.87522 | 1.6 | 1.4759 | 2 | 2.36 | 2 | 1.35 | [6 empty] | 1
| 1 | 2 | 1.99 | 1.52 | 0.7573537 | 1.4 | 1.6 | 1.7 | 1.65 | 1.8 | 1.5 | 1.6 | 1.6 | 1.5 | 1.4 | 1.3 | 1.72 | 1.5 | 1.83956 | 1.6 | 1.4773 | 1.9 | 2.27 | 1.9 | 1.3 | [6 empty] | 18
| 1 | 3 | 1.88 | 1.51 | 0.7210945 | 1.5 | 1.6 | 1.6 | 1.55 | 1.8 | 1.6 | 1.4 | 1.3 | 1.5 | 1.4 | 1.3 | 1.73 | 2 | 1.82762 | 1.6 | 1.4982 | 1.9 | 2.22 | 1.9 | 1.2 | [6 empty] | 16
| 1 | 4 | 1.82 | 1.56 | 0.7774562 | 0.7 | 1.6 | 1.6 | 1.59 | 1.8 | 1.6 | 1.7 | 1.5 | 1.5 | 1.4 | 1.3 | 1.72 | 1.5 | 1.84648 | 1.7 | 1.4968 | 1.9 | 2.22 | 2 | 1.19 | [6 empty] | 1.59761
| 1 | 5 | 1.76 | 1.42 | 0.7155077 | 1 | 1.6 | 1.7 | 1.51 | 1.7 | 1.5 | 1.7 | 1.6 | 1.6 | 1.4 | 1.4 | 1.69 | 1.5 | 1.78945 | 1.7 | 1.4394 | 2.1 | 2.13 | 2 | 1.26 | [6 empty] | 35
| 1 | 6 | 1.67 | 1.47 | 0.6923594 | 0.7 | 1.5 | 1.7 | 1.58 | 1.8 | 1.5 | 1.6 | 1.5 | 1.5 | 1.5 | 1.4 | 1.69 | 1.5 | 1.85892 | 1.6 | 1.474 | 2.1 | 2.24 | 2 | 1.22
| Mean |  | 1.826667 | 1.495 | 0.7444844 | 1.133333 | 1.6 | 1.65 | 1.573333 | 1.766667 | 1.533333 | 1.6 | 1.5 | 1.516667 | 1.433333 | 1.35 | 1.701667 | 1.583333 | 1.839542 | 1.633333 | 1.476933 | 1.983333 | 2.24 | 1.966667 | 1.253333
| Median |  | 1.83 | 1.5 | 0.7392241 | 1.2 | 1.6 | 1.65 | 1.57 | 1.8 | 1.5 | 1.6 | 1.5 | 1.5 | 1.4 | 1.35 | 1.705 | 1.5 | 1.84302 | 1.6 | 1.4766 | 1.95 | 2.23 | 2 | 1.24
| Std Dev. |  | 0.108382 | 0.04764452 | 0.04194376 | 0.3829708 | 0.06324555 | 0.05477226 | 0.04676181 | 0.05163978 | 0.05163978 | 0.1095445 | 0.1095445 | 0.04082483 | 0.05163978 | 0.05477226 | 0.02639444 | 0.2041241 | 0.02948866 | 0.05163978 | 0.02128621 | 0.09831921 | 0.07509993 | 0.05163978 | 0.06250333
| Rel.Std.Dev. |  | 5.933% | 3.187% | 5.634% | 33.79% | 3.953% | 3.32% | 2.972% | 2.923% | 3.368% | 6.847% | 7.303% | 2.692% | 3.603% | 4.057% | 1.551% | 12.89% | 1.603% | 3.162% | 1.441% | 4.957% | 3.353% | 2.626% | 4.987%
| PDM3 |  | 14.34% | -6.423% | -53.4% | -29.06% | 0.1496% | 3.279% | -1.52% | 10.58% | -4.023% | 0.1496% | -6.11% | -5.067% | -10.28% | -15.5% | 6.513% | -0.8936% | 15.14% | 2.236% | -7.554% | 24.14% | 40.21% | 23.1% | -21.55%
| Z-Score (Absolute) |  | 1.39 | 0.5 | 4.78 | 2.56 | 0.09 | 0.38 | 0.06 | 1.04 | 0.28 | 0.09 | 0.47 | 0.38 | 0.85 | 1.33 | 0.67 | 0 | 1.46 | 0.28 | 0.61 | 2.28 | 3.74 | 2.18 | 1.88
| Analytical results for Hg in OREAS 233b (Indicative Value < 1 ppm) | [30 empty] | Indicative
Hg | Round | Replicate | Lab | Lab | Lab | [26 empty] | 1
| No | No | 1.05 | 1.25 | 1.30 | [26 empty] | ppm
|  |  | 4A*MS | 4A*OES/MS | 4A*OES/MS | [26 empty] | 2
2
| 1 | 1 | < 1 | < 0.1 | 0.0401 | [26 empty] | 1
| 1 | 2 | < 1 | < 0.1 | 0.0303 | [26 empty] | 5
| 1 | 3 | < 1 | < 0.1 | 0.0208 | [26 empty] | 16
| 1 | 4 | < 1 | < 0.1 | < 0.01 | [26 empty] | < 1
| 1 | 5 | < 1 | 0.393 | < 0.01 | [26 empty] | 9
| 1 | 6 | < 1 | < 0.1 | < 0.01
| Mean |  |  | 0.393 | 0.0304
| Median |  |  | 0.393 | 0.0303
| Std Dev. |  |  |  | 0.009650389
| Rel.Std.Dev. |  |  |  | 31.74%
PDM3
| Z-Score (Absolute) |  | 2.96 | 0 | 0.67
| Analytical results for Ho in OREAS 233b (Certified Value 0.74 ppm) | [30 empty] | Certified
Ho | Round | Replicate | Lab | Lab | Lab | Lab | Lab | Lab | Lab | Lab | [21 empty] | 1
| No | No | 1.02 | 1.03 | 1.04 | 1.07 | 1.08 | 1.24 | 1.27 | 1.28 | [21 empty] | ppm
|  |  | 4A*MS | 4A*MS | 4A*MS | 4A*OES/MS | 4A*OES | 4A*MS | 4A*OES/MS | 4A*MS | [21 empty] | 2
3
| 1 | 1 | 0.77 | 0.63 | 0.690714 | 0.8 | 0.75 | 0.78 | 0.75 | 0.80199 | [21 empty] | 1
| 1 | 2 | 0.77 | 0.72 | 0.7143305 | 0.7 | 0.71 | 0.78 | 0.8 | 0.77916 | [21 empty] | 19
| 1 | 3 | 0.77 | 0.68 | 0.6813802 | 0.7 | 0.72 | 0.8 | 0.75 | 0.78161 | [21 empty] | 16
| 1 | 4 | 0.79 | 0.76 | 0.7232153 | 0.7 | 0.72 | 0.78 | 0.75 | 0.7919 | [21 empty] | 0.7429931
| 1 | 5 | 0.78 | 0.69 | 0.7350159 | 0.7 | 0.72 | 0.76 | 0.7 | 0.75492 | [21 empty] | 36
| 1 | 6 | 0.77 | 0.65 | 0.6891146 | 0.7 | 0.68 | 0.77 | 0.75 | 0.81236
| Mean |  | 0.775 | 0.6883333 | 0.7056284 | 0.7166667 | 0.7166667 | 0.7783333 | 0.75 | 0.78699
| Median |  | 0.77 | 0.685 | 0.7025223 | 0.7 | 0.72 | 0.78 | 0.75 | 0.786755
| Std Dev. |  | 0.0083666 | 0.04708149 | 0.02159524 | 0.04082483 | 0.02250926 | 0.0132916 | 0.03162278 | 0.02005733
| Rel.Std.Dev. |  | 1.08% | 6.84% | 3.06% | 5.696% | 3.141% | 1.708% | 4.216% | 2.549%
| PDM3 |  | 4.308% | -7.357% | -5.029% | -3.543% | -3.543% | 4.756% | 0.9431% | 5.922%
| Z-Score (Absolute) |  | 0.51 | 1.25 | 0.9 | NA | 0.67 | 0.57 | 0 | 0.75
| Analytical results for In in OREAS 233b (Certified Value 0.073 ppm) | [30 empty] | Certified
In | Round | Replicate | Lab | Lab | Lab | Lab | Lab | Lab | Lab | Lab | Lab | Lab | Lab | Lab | Lab | Lab | Lab | Lab | Lab | Lab | Lab | Lab | Lab | Lab | Lab | Lab | [5 empty] | 1
| No | No | 1.01 | 1.02 | 1.04 | 1.07 | 1.10 | 1.11 | 1.13 | 1.14 | 1.15 | 1.16 | 1.18 | 1.19 | 1.22 | 1.23 | 1.24 | 1.25 | 1.27 | 1.28 | 1.29 | 1.30 | 1.31 | 1.32 | 1.33 | 1.34 | [5 empty] | ppm
|  |  | 4A*OES/MS | 4A*MS | 4A*MS | 4A*OES/MS | 4A*MS | 4A*MS | 4A*OES/MS | 4A*OES/MS | 4A*OES/MS | 4A*OES/MS | 4A*OES/MS | 4A*OES | 4A*OES | 4A*MS | 4A*MS | 4A*OES/MS | 4A*OES/MS | 4A*MS | 4A*OES/MS | 4A*OES/MS | 4A*MS | 4A*OES/MS | 4A*OES/MS | 4A*OES/MS | [5 empty] | 3
3
| 1 | 1 | 0.08 | 0.08 | 0.05415675 | < 0.1 | 0.06 | 0.08 | 0.08 | 0.082 | 0.081 | 0.067 | 0.078 | < 10 | 0.07 | 0.07 | 0.07 | 31.95 | < 0.1 | 0.06717 | 0.039 | 0.0924 | 0.078 | 0.08 | 0.075 | 0.066 | [5 empty] | 1
| 1 | 2 | 0.08 | 0.07 | 0.06036747 | < 0.1 | 0.07 | 0.08 | 0.08 | 0.079 | 0.074 | 0.069 | 0.081 | < 10 | 0.07 | 0.07 | 0.069 | 32.76 | < 0.1 | 0.06473 | 0.049 | 0.0865 | 0.077 | 0.07 | 0.075 | 0.062 | [5 empty] | 20
| 1 | 3 | 0.09 | 0.07 | 0.05688899 | < 0.1 | 0.06 | 0.07 | 0.08 | 0.082 | 0.067 | 0.069 | 0.081 | < 10 | 0.07 | 0.06 | 0.076 | 27.65 | < 0.1 | 0.06246 | 0.051 | 0.0854 | 0.072 | 0.07 | 0.077 | 0.061 | [5 empty] | 16
| 1 | 4 | 0.08 | 0.08 | 0.05974541 | < 0.1 | 0.08 | 0.08 | 0.09 | 0.078 | 0.079 | 0.073 | 0.075 | < 10 | 0.06 | 0.07 | 0.07 | 29.11 | < 0.1 | 0.06636 | 0.056 | 0.0823 | 0.069 | 0.07 | 0.083 | 0.057 | [5 empty] | 0.0730043
| 1 | 5 | 0.08 | 0.07 | 0.05688899 | < 0.1 | 0.07 | 0.07 | 0.09 | 0.074 | 0.08 | 0.069 | 0.086 | < 10 | 0.07 | 0.07 | 0.072 | 27.32 | < 0.1 | 0.06537 | 0.051 | 0.0775 | 0.08 | 0.07 | 0.082 | 0.063 | [5 empty] | 37
| 1 | 6 | 0.08 | 0.08 | 0.05229295 | < 0.1 | 0.06 | 0.07 | 0.08 | 0.084 | 0.072 | 0.069 | 0.086 | < 10 | 0.07 | 0.07 | 0.071 | 25.8 | < 0.1 | 0.06966 | 0.045 | 0.0813 | 0.072 | 0.07 | 0.081 | 0.058
| Mean |  | 0.08166667 | 0.075 | 0.05672342 |  | 0.06666667 | 0.075 | 0.08333333 | 0.07983333 | 0.0755 | 0.06933333 | 0.08116667 |  | 0.06833333 | 0.06833333 | 0.07133333 | 29.09833 |  | 0.06595833 | 0.0485 | 0.08423333 | 0.07466667 | 0.07166667 | 0.07883333 | 0.06116667
| Median |  | 0.08 | 0.075 | 0.05688899 |  | 0.065 | 0.075 | 0.08 | 0.0805 | 0.0765 | 0.069 | 0.081 |  | 0.07 | 0.07 | 0.0705 | 28.38 |  | 0.065865 | 0.05 | 0.08385 | 0.0745 | 0.07 | 0.079 | 0.0615
| Std Dev. |  | 0.004082483 | 0.005477226 | 0.003120361 |  | 0.008164966 | 0.005477226 | 0.005163978 | 0.003600926 | 0.005468089 | 0.001966384 | 0.004355074 |  | 0.004082483 | 0.004082483 | 0.002503331 | 2.745144 |  | 0.002425905 | 0.00585662 | 0.005116118 | 0.004273952 | 0.004082483 | 0.003600926 | 0.003311596
| Rel.Std.Dev. |  | 4.999% | 7.303% | 5.501% |  | 12.25% | 7.303% | 6.197% | 4.511% | 7.243% | 2.836% | 5.366% |  | 5.974% | 5.974% | 3.509% | 9.434% |  | 3.678% | 12.08% | 6.074% | 5.724% | 5.696% | 4.568% | 5.414%
| PDM3 |  | 11.87% | 2.734% | -22.3% |  | -8.681% | 2.734% | 14.15% | 9.354% | 3.419% | -5.028% | 11.18% |  | -6.398% | -6.398% | -2.289% | 39758% |  | -9.651% | -33.57% | 15.38% | 2.277% | -1.832% | 7.985% | -16.21%
| Z-Score (Absolute) |  | 0.83 | 0.18 | 1.6 | 2.25 | 0.63 | 0.18 | 0.99 | 0.65 | 0.23 | 0.37 | 0.78 | 478.88 | 0.47 | 0.47 | 0.18 | 2821.18 | 2.25 | 0.7 | 2.4 | 1.08 | 0.15 | 0.15 | 0.55 | 1.17
| Analytical results for K in OREAS 233b (Certified Value 0.541 wt.%) | [30 empty] | Certified
K | Round | Replicate | Lab | Lab | Lab | Lab | Lab | Lab | Lab | Lab | Lab | Lab | Lab | Lab | Lab | Lab | Lab | Lab | Lab | Lab | Lab | Lab | Lab | Lab | Lab | Lab | Lab | Lab | Lab |  |  | 1
| No | No | 1.01 | 1.02 | 1.04 | 1.05 | 1.07 | 1.08 | 1.10 | 1.11 | 1.12 | 1.13 | 1.14 | 1.15 | 1.16 | 1.18 | 1.19 | 1.22 | 1.23 | 1.24 | 1.25 | 1.26 | 1.27 | 1.29 | 1.30 | 1.31 | 1.32 | 1.33 | 1.34 |  |  | wt.%
|  |  | 4A*OES/MS | 4A*MS | 4A*OES | 4A*MS | 4A*OES/MS | 4A*OES | 4A*OES | 4A*MS | 4A*OES | 4A*OES/MS | 4A*OES/MS | 4A*OES/MS | 4A*OES/MS | 4A*OES/MS | 4A*OES | 4A*OES | 4A*MS | 4A*OES/MS | 4A*OES/MS | 4A*OES/MS | 4A*OES/MS | 4A*OES/MS | 4A*OES/MS | 4A*MS | 4A*OES/MS | 4A*OES/MS | 4A*OES/MS |  |  | 3
3
| 1 | 1 | 0.57 | 0.5366 | 0.524223 | 0.5233348 | 0.56 | 0.5836 | 0.529 | 0.504 | 0.54 | 0.56 | 0.55 | 0.53 | 0.51 | 0.51 | 0.54 | 0.537 | 0.5 | 0.57 | 0.586 | 0.5217259 | 0.52 | 0.54 | 0.5713029 | 0.53 | 0.61 | 0.57 | 0.54 |  |  | 1
| 1 | 2 | 0.56 | 0.5313 | 0.5217095 | 0.5306018 | 0.54 | 0.5861 | 0.516 | 0.5151 | 0.54 | 0.58 | 0.56 | 0.52 | 0.53 | 0.51 | 0.55 | 0.536 | 0.5 | 0.58 | 0.594 | 0.527051 | 0.515 | 0.53 | 0.5869016 | 0.54 | 0.59 | 0.58 | 0.54 |  |  | #N/A
| 1 | 3 | 0.57 | 0.5382 | 0.521279 | 0.5237856 | 0.53 | 0.5819 | 0.524 | 0.5022 | 0.54 | 0.56 | 0.56 | 0.52 | 0.52 | 0.52 | 0.54 | 0.532 | 0.49 | 0.56 | 0.701 | 0.5438194 | 0.515 | 0.53 | 0.5856005 | 0.53 | 0.6 | 0.57 | 0.53 |  |  | 16
| 1 | 4 | 0.56 | 0.5325 | 0.5275935 | 0.5328208 | 0.52 | 0.5819 | 0.528 | 0.5069 | 0.53 | 0.59 | 0.56 | 0.52 | 0.51 | 0.52 | 0.55 | 0.542 | 0.5 | 0.56 | 0.677 | 0.5369493 | 0.515 | 0.53 | 0.5850006 | 0.54 | 0.59 | 0.57 | 0.52 |  |  | 0.5413536
| 1 | 5 | 0.55 | 0.5259 | 0.5259305 | 0.5397048 | 0.52 | 0.577 | 0.524 | 0.4949 | 0.53 | 0.58 | 0.57 | 0.53 | 0.5 | 0.52 | 0.57 | 0.536 | 0.51 | 0.6 | 0.788 | 0.5280604 | 0.515 | 0.53 | 0.5686021 | 0.54 | 0.57 | 0.57 | 0.54 |  |  | 38
| 1 | 6 | 0.57 | 0.5342 | 0.523215 | 0.5032743 | 0.51 | 0.5869 | 0.54 | 0.5121 | 0.52 | 0.58 | 0.56 | 0.53 | 0.54 | 0.52 | 0.56 | 0.543 | 0.5 | 0.56 | 0.732 | 0.5456528 | 0.515 | 0.53 | 0.5797019 | 0.54 | 0.59 | 0.57 | 0.53
| Mean |  | 0.5633333 | 0.5331167 | 0.52399175 | 0.525587 | 0.53 | 0.5829 | 0.5268333 | 0.5058667 | 0.5333333 | 0.575 | 0.56 | 0.525 | 0.5183333 | 0.5166667 | 0.5516667 | 0.5376667 | 0.5 | 0.5716667 | 0.6796667 | 0.5338765 | 0.5158333 | 0.5316667 | 0.5795183 | 0.5366667 | 0.5916667 | 0.5716667 | 0.5333333
| Median |  | 0.565 | 0.53335 | 0.523719 | 0.5271937 | 0.525 | 0.58275 | 0.526 | 0.50545 | 0.535 | 0.58 | 0.56 | 0.525 | 0.515 | 0.52 | 0.55 | 0.5365 | 0.5 | 0.565 | 0.689 | 0.53250485 | 0.515 | 0.53 | 0.5823512 | 0.54 | 0.59 | 0.57 | 0.535
| Std Dev. |  | 0.008164966 | 0.004356795 | 0.002447687 | 0.01251367 | 0.01788854 | 0.003564828 | 0.007909909 | 0.00724394 | 0.008164966 | 0.01224745 | 0.006324555 | 0.005477226 | 0.0147196 | 0.005163978 | 0.01169045 | 0.004131182 | 0.006324555 | 0.01602082 | 0.07880271 | 0.009747165 | 0.002041241 | 0.004082483 | 0.00785178 | 0.005163978 | 0.0132916 | 0.004082483 | 0.008164966
| Rel.Std.Dev. |  | 1.449% | 0.8172% | 0.4671% | 2.381% | 3.375% | 0.6116% | 1.501% | 1.432% | 1.531% | 2.13% | 1.129% | 1.043% | 2.84% | 0.9995% | 2.119% | 0.7684% | 1.265% | 2.802% | 11.59% | 1.826% | 0.3957% | 0.7679% | 1.355% | 0.9622% | 2.246% | 0.7141% | 1.531%
| PDM3 |  | 4.06% | -1.522% | -3.207% | -2.912% | -2.097% | 7.675% | -2.682% | -6.555% | -1.482% | 6.215% | 3.444% | -3.021% | -4.252% | -4.56% | 1.905% | -0.6811% | -7.639% | 5.599% | 25.55% | -1.381% | -4.714% | -1.789% | 7.05% | -0.8658% | 9.294% | 5.599% | -1.482%
| Z-Score (Absolute) |  | 1.21 | 0.01 | 0.38 | 0.31 | 0.13 | 2.01 | 0.26 | 1.11 | 0 | 1.69 | 1.08 | 0.34 | 0.61 | 0.67 | 0.74 | 0.18 | 1.35 | 1.55 | 5.92 | 0.02 | 0.71 | 0.07 | 1.87 | 0.13 | 2.36 | 1.55 | 0
| Analytical results for La in OREAS 233b (Certified Value 5.3 ppm) | [30 empty] | Certified
La | Round | Replicate | Lab | Lab | Lab | Lab | Lab | Lab | Lab | Lab | Lab | Lab | Lab | Lab | Lab | Lab | Lab | Lab | Lab | Lab | Lab | Lab | Lab | Lab | Lab | Lab | Lab |  |  |  |  | 1
| No | No | 1.01 | 1.02 | 1.03 | 1.04 | 1.05 | 1.07 | 1.08 | 1.11 | 1.12 | 1.13 | 1.14 | 1.15 | 1.16 | 1.18 | 1.19 | 1.23 | 1.24 | 1.27 | 1.28 | 1.29 | 1.30 | 1.31 | 1.32 | 1.33 | 1.34 |  |  |  |  | ppm
|  |  | 4A*OES/MS | 4A*MS | 4A*MS | 4A*OES | 4A*MS | 4A*OES/MS | 4A*OES | 4A*MS | 4A*OES | 4A*OES/MS | 4A*OES/MS | 4A*OES/MS | 4A*OES/MS | 4A*OES/MS | 4A*OES | 4A*MS | 4A*OES/MS | 4A*OES/MS | 4A*MS | 4A*OES/MS | 4A*OES/MS | 4A*MS | 4A*OES/MS | 4A*OES/MS | 4A*OES/MS |  |  |  |  | 2
3
| 1 | 1 | 5.8 | 5.39 | 4.57 | 5.43 | 5.139375 | 5.4 | 6 | 5.22 | 5 | 8 | 5.1 | 5.5 | 5.1 | 5 | 5 | 4.9 | 5.2 | 6 | 5.25767 | 5.5 | 5.4658 | 6.4 | 5.6 | 6 | 5.2 |  |  |  |  | 1
| 1 | 2 | 6.4 | 5.28 | 4.99 | 5.49 | 5.182499 | 5.3 | 6 | 5.14 | 5 | 9 | 5.4 | 5.3 | 5.5 | 5.3 | 6 | 4.8 | 5.2 | 6.5 | 5.28045 | 5.5 | 5.4963 | 6.3 | 5.6 | 6 | 4.8 |  |  |  |  | 21
| 1 | 3 | 5.8 | 5.26 | 4.89 | 5.45 | 5.169717 | 5.2 | 6 | 5.15 | 5 | 8 | 5.3 | 5 | 5.1 | 5.5 | 5 | 4.8 | 5.1 | 6 | 5.25347 | 5.4 | 5.5019 | 6.3 | 5.5 | 6 | 4.7 |  |  |  |  | 16
| 1 | 4 | 5.6 | 5.35 | 5.21 | 5.45 | 5.222824 | 5.1 | 6 | 5.36 | 5 | 8 | 5.3 | 5.5 | 5.4 | 5.4 | 6 | 4.9 | 5 | 6.5 | 5.24555 | 5.4 | 5.5444 | 6.4 | 5.5 | 6.3 | 4.6 |  |  |  |  | 5.301031
| 1 | 5 | 5.6 | 5.23 | 4.97 | 5.42 | 5.355654 | 5.1 | 6 | 5.09 | 5 | 9 | 5.3 | 5.4 | 5.5 | 5.5 | 6 | 4.9 | 5.4 | 6 | 5.04196 | 5.5 | 5.3943 | 6.5 | 5.3 | 6.2 | 4.8 |  |  |  |  | 39
| 1 | 6 | 5.8 | 5.35 | 4.73 | 5.41 | 5.078817 | 5.2 | 6 | 5.2 | 5 | 8 | 5.3 | 5.7 | 5.2 | 5.4 | 6 | 4.8 | 5 | 6 | 5.30058 | 5.4 | 5.3903 | 6.4 | 5.5 | 6.3 | 4.6
| Mean |  | 5.833333 | 5.31 | 4.893333 | 5.441667 | 5.191481 | 5.216667 | 6 | 5.193333 | 5 | 8.333333 | 5.283333 | 5.4 | 5.3 | 5.35 | 5.666667 | 4.85 | 5.15 | 6.166667 | 5.229947 | 5.45 | 5.4655 | 6.383333 | 5.5 | 6.133333 | 4.783333
| Median |  | 5.8 | 5.315 | 4.93 | 5.44 | 5.176108 | 5.2 | 6 | 5.175 | 5 | 8 | 5.3 | 5.45 | 5.3 | 5.4 | 6 | 4.85 | 5.15 | 6 | 5.25557 | 5.45 | 5.48105 | 6.4 | 5.5 | 6.1 | 4.75
| Std Dev. |  | 0.294392 | 0.06228965 | 0.2221411 | 0.02857738 | 0.09369903 | 0.1169045 | 0 | 0.09373722 | 0 | 0.5163978 | 0.09831921 | 0.2366432 | 0.1897367 | 0.1870829 | 0.5163978 | 0.05477226 | 0.1516575 | 0.2581989 | 0.09428047 | 0.05477226 | 0.06200545 | 0.07527727 | 0.1095445 | 0.1505545 | 0.2228602
| Rel.Std.Dev. |  | 5.047% | 1.173% | 4.54% | 0.5252% | 1.805% | 2.241% | 0% | 1.805% | 0% | 6.197% | 1.861% | 4.382% | 3.58% | 3.497% | 9.113% | 1.129% | 2.945% | 4.187% | 1.803% | 1.005% | 1.134% | 1.179% | 1.992% | 2.455% | 4.659%
| PDM3 |  | 10.04% | 0.1692% | -7.691% | 2.653% | -2.067% | -1.591% | 13.19% | -2.032% | -5.679% | 57.2% | -0.3339% | 1.867% | -0.01945% | 0.9238% | 6.897% | -8.508% | -2.849% | 16.33% | -1.341% | 2.81% | 3.103% | 20.42% | 3.753% | 15.7% | -9.766%
| Z-Score (Absolute) |  | 2.52 | 0 | 2.01 | 0.63 | 0.57 | 0.45 | NA | 0.56 | NA | NA | 0.13 | 0.43 | 0.05 | 0.19 | NA | 2.22 | 0.77 | 4.13 | 0.39 | 0.67 | 0.75 | 5.17 | 0.92 | 3.97 | 2.54
Results from laboratories 1.08, 1.12, 1.13 and 1.19 were removed due to their 1 ppm reading resolution.
| Analytical results for Li in OREAS 233b (Certified Value 12.2 ppm) | [30 empty] | Certified
Li | Round | Replicate | Lab | Lab | Lab | Lab | Lab | Lab | Lab | Lab | Lab | Lab | Lab | Lab | Lab | Lab | Lab | Lab | Lab | Lab | Lab | Lab | Lab | Lab | Lab | Lab | Lab | Lab | Lab |  |  | 1
| No | No | 1.01 | 1.02 | 1.03 | 1.04 | 1.05 | 1.07 | 1.08 | 1.10 | 1.11 | 1.12 | 1.13 | 1.14 | 1.15 | 1.16 | 1.18 | 1.19 | 1.22 | 1.23 | 1.24 | 1.27 | 1.28 | 1.29 | 1.30 | 1.31 | 1.32 | 1.33 | 1.34 |  |  | ppm
|  |  | 4A*OES/MS | 4A*MS | 4A*OES/MS | 4A*MS | 4A*MS | 4A*OES/MS | 4A*OES | 4A*MS | 4A*MS | 4A*OES | 4A*OES/MS | 4A*OES/MS | 4A*OES/MS | 4A*OES/MS | 4A*OES/MS | 4A*OES | 4A*OES | 4A*MS | 4A*MS | 4A*OES/MS | 4A*MS | 4A*OES/MS | 4A*OES/MS | 4A*MS | 4A*OES/MS | 4A*OES/MS | 4A*OES/MS |  |  | 1
1
| 1 | 1 | < 1 | 12.4 | 10.31 | 8.141138 | 12.93297 | 12 | 6 | 13.4 | 12.3 | 12 | 14 | 13.6 | 12.2 | 12.6 | 12.7 | < 5 | 11.7 | 10.4 | 11.2 | 13 | 9.85334 | 12.9 | 10.2414 | 12.3 | 16 | 12.6 | 11.7 |  |  | 1
| 1 | 2 | < 1 | 12.3 | 10.02 | 8.159858 | 13.23526 | 12 | 6 | 13.1 | 11.8 | 13 | 13.2 | 14.4 | 12 | 13.3 | 12.5 | < 5 | 11.2 | 10.5 | 11.5 | 13 | 9.58962 | 12.8 | 10.491 | 12.5 | 15 | 12.4 | 11.9 |  |  | #N/A
| 1 | 3 | < 1 | 12 | 10.57 | 8.248808 | 12.95597 | 12 | 6 | 13.6 | 12.2 | 11 | 13.2 | 14.2 | 11.9 | 12.7 | 12.7 | < 5 | 11.9 | 10.4 | 11.9 | 13 | 9.39894 | 12.8 | 10.4442 | 12.3 | 15 | 12.7 | 10.8 |  |  | 16
| 1 | 4 | < 1 | 12.2 | 15.1 | 8.606379 | 13.09722 | 12 | 6 | 13.3 | 12.2 | 12 | 13.3 | 14.2 | 11.8 | 12.6 | 12.7 | < 5 | 11.1 | 10.7 | 11.6 | 13 | 9.87792 | 12.6 | 10.5144 | 12.5 | 15 | 13.1 | 10.7 |  |  | 12.19196
| 1 | 5 | < 1 | 11.6 | 14.09 | 8.250965 | 13.34311 | 12 | 6 | 13.3 | 11.8 | 12 | 15.3 | 14.3 | 12 | 12.4 | 12.5 | < 5 | 11.7 | 10.7 | 11.5 | 13 | 9.66269 | 12.5 | 10.2414 | 12.5 | 15 | 13.1 | 11.3 |  |  | 40
| 1 | 6 | < 1 | 12.1 | 13.92 | 7.987092 | 12.12339 | 11 | 6 | 13.8 | 11.9 | 12 | 14.9 | 14.2 | 12.4 | 13.6 | 12.8 | < 5 | 11.8 | 10.5 | 11.2 | 13 | 10.20919 | 12.6 | 10.3116 | 12.5 | 15 | 12.7 | 10.9
| Mean |  |  | 12.1 | 12.335 | 8.232373 | 12.94799 | 11.83333 | 6 | 13.41667 | 12.03333 | 12 | 13.98333 | 14.15 | 12.05 | 12.86667 | 12.65 |  | 11.56667 | 10.53333 | 11.48333 | 13 | 9.765283 | 12.7 | 10.374 | 12.43333 | 15.16667 | 12.76667 | 11.21667
| Median |  |  | 12.15 | 12.245 | 8.204333 | 13.0266 | 12 | 6 | 13.35 | 12.05 | 12 | 13.65 | 14.2 | 12 | 12.65 | 12.7 |  | 11.7 | 10.5 | 11.5 | 13 | 9.758015 | 12.7 | 10.3779 | 12.5 | 15 | 12.7 | 11.1
| Std Dev. |  |  | 0.2828427 | 2.272116 | 0.2069982 | 0.4338583 | 0.4082483 | 0 | 0.2483277 | 0.2250926 | 0.6324555 | 0.9239408 | 0.2810694 | 0.2167948 | 0.4718757 | 0.1224745 |  | 0.332666 | 0.136626 | 0.2639444 | 0 | 0.2803871 | 0.1549193 | 0.1244094 | 0.1032796 | 0.4082483 | 0.2804758 | 0.4996666
| Rel.Std.Dev. |  |  | 2.338% | 18.42% | 2.514% | 3.351% | 3.45% | 0% | 1.851% | 1.871% | 5.27% | 6.607% | 1.986% | 1.799% | 3.667% | 0.9682% |  | 2.876% | 1.297% | 2.299% | 0% | 2.871% | 1.22% | 1.199% | 0.8307% | 2.692% | 2.197% | 4.455%
| PDM3 |  |  | -0.7542% | 1.173% | -32.48% | 6.201% | -2.941% | -50.79% | 10.05% | -1.301% | -1.574% | 14.69% | 16.06% | -1.164% | 5.534% | 3.757% |  | -5.129% | -13.6% | -5.812% | 6.628% | -19.9% | 4.167% | -14.91% | 1.98% | 24.4% | 4.714% | -7.999%
| Z-Score (Absolute) |  | 9.46 | 0.02 | 0.21 | 3.14 | 0.71 | NA | NA | 1.1 | 0.03 | NA | 1.56 | 1.7 | 0.02 | 0.65 | 0.47 | 7.83 | 0.42 | 1.26 | 0.48 | NA | 1.89 | 0.51 | 1.39 | 0.29 | NA | 0.57 | 0.7
Results from laboratories 1.07, 1.08, 1.12, 1.27 and 1.32 were removed due to their 1 ppm reading resolution.
| Analytical results for Lu in OREAS 233b (Certified Value 0.32 ppm) | [30 empty] | Certified
Lu | Round | Replicate | Lab | Lab | Lab | Lab | Lab | Lab | Lab | Lab | Lab | [20 empty] | 1
| No | No | 1.01 | 1.02 | 1.03 | 1.04 | 1.07 | 1.24 | 1.27 | 1.28 | 1.32 | [20 empty] | ppm
|  |  | 4A*OES/MS | 4A*MS | 4A*MS | 4A*MS | 4A*OES/MS | 4A*MS | 4A*OES/MS | 4A*MS | 4A*OES/MS | [20 empty] | 2
3
| 1 | 1 | 0.35 | 0.32 | 0.25 | 4.225064 | 0.3 | 0.33 | 0.5 | 0.33908 | 0.3 | [20 empty] | 1
| 1 | 2 | 0.35 | 0.31 | 0.28 | 4.208388 | 0.3 | 0.33 | 0.5 | 0.32495 | 0.3 | [20 empty] | 22
| 1 | 3 | 0.34 | 0.32 | 0.27 | 4.230171 | 0.3 | 0.34 | 0.5 | 0.32266 | 0.29 | [20 empty] | 16
| 1 | 4 | 0.35 | 0.32 | 0.28 | 4.167246 | 0.3 | 0.33 | 0.5 | 0.33769 | 0.29 | [20 empty] | 0.3239133
| 1 | 5 | 0.35 | 0.3 | 0.28 | 4.183796 | 0.3 | 0.33 | 0.5 | 0.31839 | 0.28 | [20 empty] | 41
| 1 | 6 | 0.34 | 0.32 | 0.26 | 4.218919 | 0.3 | 0.34 | 0.5 | 0.34463 | 0.3
| Mean |  | 0.3466667 | 0.315 | 0.27 | 4.205597 | 0.3 | 0.3333333 | 0.5 | 0.3312333 | 0.2933333
| Median |  | 0.35 | 0.32 | 0.275 | 4.213654 | 0.3 | 0.33 | 0.5 | 0.33132 | 0.295
| Std Dev. |  | 0.005163978 | 0.0083666 | 0.01264911 | 0.02495673 | 0 | 0.005163978 | 0 | 0.01058927 | 0.008164966
| Rel.Std.Dev. |  | 1.49% | 2.656% | 4.685% | 0.5934% | 0% | 1.549% | 0% | 3.197% | 2.784%
| PDM3 |  | 7.025% | -2.752% | -16.64% | 1198% | -7.383% | 2.908% | 54.36% | 2.26% | -9.441%
| Z-Score (Absolute) |  | 0.64 | 0.67 | 2.54 | 160.94 | NA | 0.09 | NA | 0 | 1.57
Results from laboratories 1.07 and 1.27 were removed due to their 0.1 ppm reading resolution.
| Analytical results for Mg in OREAS 233b (Certified Value 3.87 wt.%) | [30 empty] | Certified
Mg | Round | Replicate | Lab | Lab | Lab | Lab | Lab | Lab | Lab | Lab | Lab | Lab | Lab | Lab | Lab | Lab | Lab | Lab | Lab | Lab | Lab | Lab | Lab | Lab | Lab | Lab | Lab | Lab | Lab |  |  | 1
| No | No | 1.01 | 1.02 | 1.04 | 1.05 | 1.07 | 1.08 | 1.10 | 1.11 | 1.12 | 1.13 | 1.14 | 1.15 | 1.16 | 1.18 | 1.19 | 1.22 | 1.23 | 1.24 | 1.25 | 1.26 | 1.27 | 1.29 | 1.30 | 1.31 | 1.32 | 1.33 | 1.34 |  |  | wt.%
|  |  | 4A*OES/MS | 4A*MS | 4A*OES | 4A*MS | 4A*OES/MS | 4A*OES | 4A*OES | 4A*MS | 4A*OES | 4A*OES/MS | 4A*OES/MS | 4A*OES/MS | 4A*OES/MS | 4A*OES/MS | 4A*OES | 4A*OES | 4A*MS | 4A*OES/MS | 4A*OES/MS | 4A*OES/MS | 4A*OES/MS | 4A*OES/MS | 4A*OES/MS | 4A*MS | 4A*OES/MS | 4A*OES/MS | 4A*OES/MS |  |  | 2
3
| 1 | 1 | 3.8 | 3.7684 | 3.951142 | 3.712291 | 3.86 | 4.1973 | 3.94 | 3.7281 | 3.67 | 3.38 | 4.07 | 3.94 | 3.77 | 3.85 | 3.79 | 3.93 | 3.86 | 3.774 | 0.825 | 3.12237 | 4.019 | 3.94 | 3.78483 | 3.88 | 3.09 | 3.88 | 4 |  |  | 1
| 1 | 2 | 3.79 | 3.7298 | 3.955062 | 3.769591 | 3.7 | 4.2094 | 3.84 | 3.8118 | 3.69 | 3.45 | 4.16 | 3.81 | 3.86 | 3.83 | 3.92 | 3.943 | 3.91 | 3.794 | 1.11 | 3.13587 | 4.024 | 3.93 | 3.869649 | 3.95 | 3.06 | 3.93 | 3.9 |  |  | #N/A
| 1 | 3 | 3.77 | 3.7429 | 3.98505 | 3.70985 | 3.68 | 4.1672 | 3.91 | 3.7981 | 3.67 | 3.31 | 4.18 | 3.8 | 3.72 | 3.88 | 3.83 | 3.889 | 3.89 | 3.693 | 0.838 | 3.27843 | 4.028 | 3.92 | 3.867781 | 3.84 | 3.07 | 3.88 | 4 |  |  | 16
| 1 | 4 | 3.73 | 3.6772 | 3.956826 | 3.763925 | 3.64 | 4.1853 | 3.91 | 3.7729 | 3.66 | 3.44 | 4.17 | 3.8 | 3.75 | 3.86 | 3.87 | 3.992 | 3.88 | 3.676 | 0.953 | 3.16395 | 4.021 | 3.88 | 3.882729 | 3.95 | 3.06 | 3.9 | 4 |  |  | 3.870238
| 1 | 5 | 3.68 | 3.6828 | 3.955258 | 3.831819 | 3.52 | 4.1491 | 3.9 | 3.7398 | 3.64 | 3.41 | 4.2 | 3.89 | 3.72 | 3.81 | 4.03 | 3.915 | 3.87 | 3.961 | 0.389 | 3.11283 | 4.0005 | 3.87 | 3.7979 | 3.91 | 2.95 | 3.9 | 4 |  |  | 42
| 1 | 6 | 3.78 | 3.7207 | 3.937128 | 3.555198 | 3.56 | 4.1913 | 4.01 | 3.7998 | 3.63 | 3.42 | 4.14 | 3.77 | 4.01 | 3.88 | 3.87 | 3.979 | 3.88 | 3.714 | 0.446 | 3.22398 | 4.0375 | 3.93 | 3.820945 | 3.94 | 3.03 | 3.89 | 4.1
| Mean |  | 3.758333 | 3.7203 | 3.956744 | 3.723779 | 3.66 | 4.183267 | 3.918333 | 3.775083 | 3.66 | 3.401667 | 4.153333 | 3.835 | 3.805 | 3.851667 | 3.885 | 3.941333 | 3.881667 | 3.768667 | 0.7601667 | 3.172905 | 4.021667 | 3.911667 | 3.837306 | 3.911667 | 3.043333 | 3.896667 | 4
| Median |  | 3.775 | 3.72525 | 3.95516 | 3.738108 | 3.66 | 4.1883 | 3.91 | 3.7855 | 3.665 | 3.415 | 4.165 | 3.805 | 3.76 | 3.855 | 3.87 | 3.9365 | 3.88 | 3.744 | 0.8315 | 3.14991 | 4.0225 | 3.925 | 3.844363 | 3.925 | 3.06 | 3.895 | 4
| Std Dev. |  | 0.04535049 | 0.03515292 | 0.01563613 | 0.09394515 | 0.12 | 0.02179015 | 0.0556477 | 0.03448451 | 0.0219089 | 0.05115336 | 0.04546061 | 0.06534524 | 0.1129159 | 0.02786874 | 0.08336666 | 0.038857 | 0.01722401 | 0.1048459 | 0.2850596 | 0.06535864 | 0.01226241 | 0.02926887 | 0.04150257 | 0.04445972 | 0.04966555 | 0.01861899 | 0.06324555
| Rel.Std.Dev. |  | 1.207% | 0.9449% | 0.3952% | 2.523% | 3.279% | 0.5209% | 1.42% | 0.9135% | 0.5986% | 1.504% | 1.095% | 1.704% | 2.968% | 0.7236% | 2.146% | 0.9859% | 0.4437% | 2.782% | 37.5% | 2.06% | 0.3049% | 0.7482% | 1.082% | 1.137% | 1.632% | 0.4778% | 1.581%
| PDM3 |  | -2.891% | -3.874% | 2.235% | -3.784% | -5.432% | 8.088% | 1.243% | -2.459% | -5.432% | -12.11% | 7.315% | -0.9105% | -1.686% | -0.4798% | 0.3814% | 1.837% | 0.2953% | -2.624% | -80.36% | -18.02% | 3.913% | 1.07% | -0.8509% | 1.07% | -21.37% | 0.6829% | 3.353%
| Z-Score (Absolute) |  | 0.51 | 0.76 | 0.77 | 0.74 | 1.15 | 2.24 | 0.53 | 0.4 | 1.15 | 2.82 | 2.05 | 0.01 | 0.21 | 0.09 | 0.31 | 0.67 | 0.29 | 0.44 | 19.95 | 4.31 | 1.2 | 0.48 | 0 | 0.48 | 5.15 | 0.38 | 1.05
| Analytical results for Mn in OREAS 233b (Certified Value 0.147 wt.%) | [30 empty] | Certified
Mn | Round | Replicate | Lab | Lab | Lab | Lab | Lab | Lab | Lab | Lab | Lab | Lab | Lab | Lab | Lab | Lab | Lab | Lab | Lab | Lab | Lab | Lab | Lab | Lab | Lab | Lab | Lab | Lab | Lab |  |  | 1
| No | No | 1.01 | 1.02 | 1.04 | 1.05 | 1.07 | 1.08 | 1.10 | 1.11 | 1.12 | 1.13 | 1.14 | 1.15 | 1.16 | 1.18 | 1.19 | 1.22 | 1.23 | 1.24 | 1.25 | 1.26 | 1.27 | 1.29 | 1.30 | 1.31 | 1.32 | 1.33 | 1.34 |  |  | wt.%
|  |  | 4A*OES/MS | 4A*MS | 4A*OES | 4A*MS | 4A*OES/MS | 4A*OES | 4A*OES | 4A*MS | 4A*OES | 4A*OES/MS | 4A*OES/MS | 4A*OES/MS | 4A*OES/MS | 4A*OES/MS | 4A*OES | 4A*OES | 4A*MS | 4A*OES/MS | 4A*OES/MS | 4A*OES/MS | 4A*OES/MS | 4A*OES/MS | 4A*OES/MS | 4A*MS | 4A*OES/MS | 4A*OES/MS | 4A*OES/MS |  |  | 3
3
| 1 | 1 | 0.15 | 0.1504 | 0.1539874 | 0.1428154 | 0.154 | 0.1657 | 0.148 | 0.1471 | 0.1354 | 0.1324 | 0.148 | 0.1505 | 0.1475 | 0.1475 | 0.1457 | 0.1526 | 0.1484 | 0.1469 | 0.087 | 0.133551 | 0.146 | 0.1435 | 0.1276202 | 0.15 | 0.152 | 0.1438 | 0.144 |  |  | 1
| 1 | 2 | 0.15 | 0.1534 | 0.1553398 | 0.1446434 | 0.152 | 0.1665 | 0.144 | 0.1479 | 0.1353 | 0.1632 | 0.152 | 0.146 | 0.15 | 0.145 | 0.149 | 0.1502 | 0.1503 | 0.1477 | 0.089 | 0.134649 | 0.145 | 0.1455 | 0.1301044 | 0.153 | 0.15 | 0.1464 | 0.143 |  |  | 23
| 1 | 3 | 0.15 | 0.1524 | 0.1550066 | 0.1427685 | 0.149 | 0.1657 | 0.147 | 0.148 | 0.1354 | 0.1655 | 0.1525 | 0.1455 | 0.148 | 0.1485 | 0.1473 | 0.1502 | 0.1496 | 0.1448 | 0.084 | 0.140517 | 0.145 | 0.1435 | 0.1302115 | 0.15 | 0.1485 | 0.1445 | 0.139 |  |  | 16
| 1 | 4 | 0.15 | 0.1492 | 0.1551536 | 0.1450014 | 0.142 | 0.1657 | 0.147 | 0.1471 | 0.1358 | 0.1313 | 0.154 | 0.145 | 0.1475 | 0.1475 | 0.1477 | 0.1523 | 0.1494 | 0.1429 | 0.085 | 0.137961 | 0.146 | 0.142 | 0.130211 | 0.153 | 0.1476 | 0.1453 | 0.14 |  |  | 0.1471511
| 1 | 5 | 0.15 | 0.1469 | 0.1562904 | 0.1472559 | 0.14 | 0.165 | 0.147 | 0.1452 | 0.1354 | 0.1328 | 0.1515 | 0.1475 | 0.146 | 0.1455 | 0.1516 | 0.1521 | 0.1496 | 0.1541 | 0.078 | 0.135882 | 0.146 | 0.1435 | 0.1284838 | 0.151 | 0.1456 | 0.145 | 0.143 |  |  | 43
| 1 | 6 | 0.15 | 0.1522 | 0.153419 | 0.137129 | 0.141 | 0.1665 | 0.15 | 0.1481 | 0.1356 | 0.1629 | 0.1505 | 0.146 | 0.1565 | 0.1465 | 0.146 | 0.1511 | 0.1489 | 0.1454 | 0.081 | 0.140715 | 0.1455 | 0.1445 | 0.1283764 | 0.152 | 0.1498 | 0.1442 | 0.145
| Mean |  | 0.15 | 0.15075 | 0.1548661 | 0.1432689 | 0.1463333 | 0.16585 | 0.1471667 | 0.1472333 | 0.1354833 | 0.1480167 | 0.1514167 | 0.14675 | 0.14925 | 0.14675 | 0.1478833 | 0.1514167 | 0.1493667 | 0.1469667 | 0.084 | 0.1372125 | 0.1455833 | 0.14375 | 0.1291679 | 0.1515 | 0.1489167 | 0.1448667 | 0.1423333
| Median |  | 0.15 | 0.1513 | 0.1550801 | 0.1437294 | 0.1455 | 0.1657 | 0.147 | 0.1475 | 0.1354 | 0.14785 | 0.15175 | 0.146 | 0.14775 | 0.147 | 0.1475 | 0.1516 | 0.1495 | 0.14615 | 0.0845 | 0.1369215 | 0.14575 | 0.1435 | 0.1292941 | 0.1515 | 0.14915 | 0.14475 | 0.143
| Std Dev. |  | 0 | 0.002416402 | 0.001021923 | 0.003433412 | 0.00608824 | 0.0005718391 | 0.00194079 | 0.001091177 | 0.0001834848 | 0.01739304 | 0.002035109 | 0.002018663 | 0.003778227 | 0.001332291 | 0.002179373 | 0.001068488 | 0.0006531973 | 0.003875908 | 0.004 | 0.003016482 | 0.000491596 | 0.001172604 | 0.001144028 | 0.001378405 | 0.002207638 | 0.0009244818 | 0.00233809
| Rel.Std.Dev. |  | 0% | 1.603% | 0.6599% | 2.396% | 4.161% | 0.3448% | 1.319% | 0.7411% | 0.1354% | 11.75% | 1.344% | 1.376% | 2.531% | 0.9079% | 1.474% | 0.7057% | 0.4373% | 2.637% | 4.762% | 2.198% | 0.3377% | 0.8157% | 0.8857% | 0.9098% | 1.482% | 0.6382% | 1.643%
| PDM3 |  | 1.936% | 2.446% | 5.243% | -2.638% | -0.5557% | 12.71% | 0.01061% | 0.05591% | -7.929% | 0.5882% | 2.899% | -0.2725% | 1.426% | -0.2725% | 0.4976% | 2.899% | 1.506% | -0.1253% | -42.92% | -6.754% | -1.065% | -2.311% | -12.22% | 2.955% | 1.2% | -1.552% | -3.274%
| Z-Score (Absolute) |  | 0.67 | 0.85 | 1.83 | 0.93 | 0.2 | 4.45 | 0 | 0.02 | 2.78 | 0.2 | 1.01 | 0.1 | 0.5 | 0.1 | 0.17 | 1.01 | 0.52 | 0.05 | 15.03 | 2.37 | 0.38 | 0.81 | 4.28 | 1.03 | 0.42 | 0.55 | 1.15
| Analytical results for Mo in OREAS 233b (Certified Value 2.34 ppm) | [30 empty] | Certified
Mo | Round | Replicate | Lab | Lab | Lab | Lab | Lab | Lab | Lab | Lab | Lab | Lab | Lab | Lab | Lab | Lab | Lab | Lab | Lab | Lab | Lab | Lab | Lab | Lab | Lab | Lab | Lab | Lab | Lab | Lab |  | 1
| No | No | 1.01 | 1.02 | 1.03 | 1.04 | 1.05 | 1.07 | 1.08 | 1.10 | 1.11 | 1.12 | 1.13 | 1.14 | 1.15 | 1.16 | 1.18 | 1.19 | 1.22 | 1.23 | 1.24 | 1.25 | 1.27 | 1.28 | 1.29 | 1.30 | 1.31 | 1.32 | 1.33 | 1.34 |  | ppm
|  |  | 4A*OES/MS | 4A*MS | 4A*OES/MS | 4A*OES | 4A*MS | 4A*OES/MS | 4A*OES | 4A*MS | 4A*MS | 4A*OES | 4A*OES/MS | 4A*OES/MS | 4A*OES/MS | 4A*OES/MS | 4A*OES/MS | 4A*OES | 4A*OES | 4A*MS | 4A*MS | 4A*OES/MS | 4A*OES/MS | 4A*MS | 4A*OES/MS | 4A*OES/MS | 4A*MS | 4A*OES/MS | 4A*OES/MS | 4A*OES/MS |  | 2
3
| 1 | 1 | 2.66 | 2.4 | 2.3 | 2.6166 | 2.154387 | 2 | 2.89 | 2.2 | 2.3 | 2 | 2 | 2.33 | 2.45 | 2.21 | 2.12 | 2 | 1.9 | 2 | 2.25 | 3.01 | 2 | 2.31837 | 2.38 | 2.2934 | 2.49 | 2.8 | 2.39 | 2.1 |  | 1
| 1 | 2 | 2.63 | 2.3 | 2.5 | 2.3756 | 2.247311 | 1 | 2.84 | 2.3 | 2.4 | 2 | 1.8 | 2.47 | 2.39 | 2.44 | 2.37 | < 2 | 1.9 | 2.1 | 2.28 | 2.41 | 2 | 2.34294 | 2.31 | 2.3154 | 2.56 | 2.78 | 2.38 | 2.01 |  | 24
| 1 | 3 | 2.64 | 2.5 | 2.8 | 2.262 | 2.222798 | 2 | 2.8 | 2.6 | 2.3 | 2 | 2 | 2.45 | 2.09 | 2.32 | 2.33 | < 2 | 1.9 | 2.1 | 2.29 | 3.5 | 2 | 2.42303 | 2.32 | 2.3629 | 2.46 | 2.77 | 2.41 | 1.89 |  | 16
| 1 | 4 | 2.62 | 2.4 | 3.62 | 2.8224 | 2.253479 | < 1 | 2.71 | 2.6 | 2.4 | 2 | 1.8 | 2.41 | 2.42 | 2.2 | 2.3 | 2 | 1.8 | 2 | 2.14 | 2.76 | 3 | 2.42655 | 2.44 | 2.2931 | 2.51 | 2.95 | 2.33 | 1.85 |  | 2.335203
| 1 | 5 | 2.62 | 2.4 | 3.46 | 2.2306 | 2.294752 | < 1 | 2.78 | 2.2 | 2.3 | 2 | 2.2 | 2.35 | 2.52 | 2.3 | 2.31 | < 2 | 1.9 | 2 | 2.21 | 9.93 | 3 | 2.27984 | 2.43 | 2.2386 | 2.72 | 2.6 | 2.32 | 1.98 |  | 44
| 1 | 6 | 2.66 | 2.4 | 2.65 | 2.311 | 2.151859 | < 1 | 2.67 | 2.4 | 2.3 | 2 | 1.6 | 2.31 | 2.49 | 2.24 | 2.35 | < 2 | 1.9 | 2 | 2.24 | 2.96 | 2 | 2.23491 | 2.36 | 2.2625 | 2.57 | 2.62 | 2.22 | 1.89
| Mean |  | 2.638333 | 2.4 | 2.888333 | 2.436367 | 2.220764 | 1.666667 | 2.781667 | 2.383333 | 2.333333 | 2 | 1.9 | 2.386667 | 2.393333 | 2.285 | 2.296667 | 2 | 1.883333 | 2.033333 | 2.235 | 4.095 | 2.333333 | 2.337607 | 2.373333 | 2.294317 | 2.551667 | 2.753333 | 2.341667 | 1.953333
| Median |  | 2.635 | 2.4 | 2.725 | 2.3433 | 2.235054 | 2 | 2.79 | 2.35 | 2.3 | 2 | 1.9 | 2.38 | 2.435 | 2.27 | 2.32 | 2 | 1.9 | 2 | 2.245 | 2.985 | 2 | 2.330655 | 2.37 | 2.29325 | 2.535 | 2.775 | 2.355 | 1.935
| Std Dev. |  | 0.01834848 | 0.06324555 | 0.5336072 | 0.2339482 | 0.05728378 | 0.5773503 | 0.0813429 | 0.1834848 | 0.05163978 | 0 | 0.2097618 | 0.06623192 | 0.1557776 | 0.08983318 | 0.09025889 | 0 | 0.04082483 | 0.05163978 | 0.05468089 | 2.880561 | 0.5163978 | 0.07679863 | 0.05428321 | 0.04305148 | 0.09239408 | 0.1289444 | 0.06911343 | 0.09395034
| Rel.Std.Dev. |  | 0.6955% | 2.635% | 18.47% | 9.602% | 2.579% | 34.64% | 2.924% | 7.699% | 2.213% | 0% | 11.04% | 2.775% | 6.509% | 3.931% | 3.93% | 0% | 2.168% | 2.54% | 2.447% | 70.34% | 22.13% | 3.285% | 2.287% | 1.876% | 3.621% | 4.683% | 2.951% | 4.81%
| PDM3 |  | 12.98% | 2.775% | 23.69% | 4.332% | -4.901% | -28.63% | 19.12% | 2.061% | -0.08005% | -14.35% | -18.64% | 2.204% | 2.489% | -2.15% | -1.65% | -14.35% | -19.35% | -12.93% | -4.291% | 75.36% | -0.08005% | 0.1029% | 1.633% | -1.751% | 9.27% | 17.91% | 0.2768% | -16.35%
| Z-Score (Absolute) |  | 1.8 | 0.36 | 3.31 | 0.58 | 0.72 | 7.58 | 2.67 | 0.26 | 0.04 | NA | 2.65 | 0.28 | 0.32 | 0.33 | 0.26 | 6.07 | 2.75 | 1.85 | 0.63 | 10.59 | NA | 0.01 | 0.2 | 0.27 | 1.28 | 2.5 | 0.01 | 2.33
Results from laboratories 1.12 and 1.27 were removed due to their 1 ppm reading resolution.
| Analytical results for Na in OREAS 233b (Certified Value 1.92 wt.%) | [30 empty] | Certified
Na | Round | Replicate | Lab | Lab | Lab | Lab | Lab | Lab | Lab | Lab | Lab | Lab | Lab | Lab | Lab | Lab | Lab | Lab | Lab | Lab | Lab | Lab | Lab | Lab | Lab | Lab | Lab | Lab | Lab | Lab |  | 1
| No | No | 1.01 | 1.02 | 1.03 | 1.04 | 1.05 | 1.07 | 1.08 | 1.10 | 1.11 | 1.12 | 1.13 | 1.14 | 1.15 | 1.16 | 1.18 | 1.19 | 1.22 | 1.23 | 1.24 | 1.25 | 1.26 | 1.27 | 1.29 | 1.30 | 1.31 | 1.32 | 1.33 | 1.34 |  | wt.%
|  |  | 4A*OES/MS | 4A*MS | 4A*OES/MS | 4A*OES | 4A*MS | 4A*OES/MS | 4A*OES | 4A*OES | 4A*MS | 4A*OES | 4A*OES/MS | 4A*OES/MS | 4A*OES/MS | 4A*OES/MS | 4A*OES/MS | 4A*OES | 4A*OES | 4A*MS | 4A*OES/MS | 4A*OES/MS | 4A*OES/MS | 4A*OES/MS | 4A*OES/MS | 4A*OES/MS | 4A*MS | 4A*OES/MS | 4A*OES/MS | 4A*OES/MS |  | 2
3
| 1 | 1 | 1.99 | 1.9441 | 1.72356601 | 1.7859 | 1.886223 | 1.95 | 2.129 | 1.91 | 1.8211 | 1.87 | 1.97 | 1.97 | 1.94 | 1.91 | 1.88 | 1.93 | 1.908 | 1.855 | 1.863 | 1.579 | 1.8475625 | 1.97 | 1.97 | 2.383 | 1.94 | 2.4 | 2.05 | 1.96 |  | 1
| 1 | 2 | 1.96 | 1.9271 | 1.72839087 | 1.7992 | 1.912416 | 1.85 | 2.122 | 1.86 | 1.8187 | 1.86 | 2.01 | 2.05 | 1.88 | 1.97 | 1.86 | 1.98 | 1.92 | 1.88 | 1.864 | 1.61 | 1.8537125 | 1.96 | 1.95 | 2.459 | 1.96 | 2.33 | 2.08 | 1.95 |  | #N/A
| 1 | 3 | 1.97 | 1.9436 | 1.80588338 | 1.8036 | 1.892577 | 1.91 | 2.151 | 1.89 | 1.8175 | 1.82 | 1.91 | 2.04 | 1.88 | 1.88 | 1.9 | 1.95 | 1.898 | 1.93 | 1.822 | 2.06 | 1.929255 | 1.955 | 1.95 | 2.468 | 1.93 | 2.38 | 2.06 | 1.93 |  | 16
| 1 | 4 | 1.94 | 1.8915 | 1.93468928 | 1.7911 | 1.915806 | 1.93 | 2.107 | 1.89 | 1.8185 | 1.84 | 1.99 | 2.04 | 1.88 | 1.89 | 1.89 | 1.97 | 1.926 | 1.928 | 1.81 | 1.856 | 1.8869225 | 1.97 | 1.94 | 2.456 | 1.99 | 2.32 | 2.06 | 1.91 |  | 1.919672
| 1 | 5 | 1.92 | 1.8692 | 1.91855111 | 1.8073 | 1.94327 | 1.87 | 2.122 | 1.9 | 1.8174 | 1.83 | 1.98 | 2.05 | 1.91 | 1.87 | 1.85 | 2.04 | 1.908 | 1.934 | 1.951 | 2.65 | 1.86345 | 1.975 | 1.94 | 2.362 | 1.96 | 2.24 | 2.06 | 1.96 |  | 45
| 1 | 6 | 1.97 | 1.9149 | 1.93012608 | 1.7761 | 1.808806 | 1.88 | 2.136 | 1.95 | 1.8261 | 1.82 | 1.95 | 2.04 | 1.9 | 2 | 1.9 | 1.99 | 1.924 | 1.861 | 1.842 | 2.05 | 1.9254625 | 1.97 | 1.95 | 2.415 | 1.96 | 2.37 | 2.06 | 1.99
| Mean |  | 1.958333 | 1.915067 | 1.840201 | 1.793867 | 1.893183 | 1.898333 | 2.127833 | 1.9 | 1.819883 | 1.84 | 1.968333 | 2.031667 | 1.898333 | 1.92 | 1.88 | 1.976667 | 1.914 | 1.898 | 1.858667 | 1.9675 | 1.884394 | 1.966667 | 1.95 | 2.423833 | 1.956667 | 2.34 | 2.061667 | 1.95
| Median |  | 1.965 | 1.921 | 1.862217245 | 1.79515 | 1.902497 | 1.895 | 2.1255 | 1.895 | 1.8186 | 1.835 | 1.975 | 2.04 | 1.89 | 1.9 | 1.885 | 1.975 | 1.914 | 1.904 | 1.8525 | 1.953 | 1.87518625 | 1.97 | 1.95 | 2.4355 | 1.96 | 2.35 | 2.06 | 1.955
| Std Dev. |  | 0.02483277 | 0.0298699 | 0.1004353 | 0.01175086 | 0.04595365 | 0.0381663 | 0.0148784 | 0.02966479 | 0.003325307 | 0.02097618 | 0.03488075 | 0.03060501 | 0.02401388 | 0.05291503 | 0.02097618 | 0.03777124 | 0.01102724 | 0.03677499 | 0.05012651 | 0.393024 | 0.03589454 | 0.007527727 | 0.01095445 | 0.04425118 | 0.02065591 | 0.05761944 | 0.009831921 | 0.0275681
| Rel.Std.Dev. |  | 1.268% | 1.56% | 5.458% | 0.6551% | 2.427% | 2.011% | 0.6992% | 1.561% | 0.1827% | 1.14% | 1.772% | 1.506% | 1.265% | 2.756% | 1.116% | 1.911% | 0.5761% | 1.938% | 2.697% | 19.98% | 1.905% | 0.3828% | 0.5618% | 1.826% | 1.056% | 2.462% | 0.4769% | 1.414%
| PDM3 |  | 2.014% | -0.2399% | -4.14% | -6.553% | -1.38% | -1.112% | 10.84% | -1.025% | -5.198% | -4.15% | 2.535% | 5.834% | -1.112% | 0.01708% | -2.067% | 2.969% | -0.2955% | -1.129% | -3.178% | 2.491% | -1.838% | 2.448% | 1.58% | 26.26% | 1.927% | 21.9% | 7.397% | 1.58%
| Z-Score (Absolute) |  | 0.61 | 0.04 | 1.16 | 1.85 | 0.37 | 0.29 | 3.15 | 0.26 | 1.46 | 1.16 | 0.76 | 1.71 | 0.29 | 0.04 | 0.56 | 0.89 | 0.05 | 0.29 | 0.88 | 0.75 | 0.5 | 0.74 | 0.49 | 7.59 | 0.59 | 6.34 | 2.16 | 0.49
| Analytical results for Nb in OREAS 233b (Certified Value 3.54 ppm) | [30 empty] | Certified
Nb | Round | Replicate | Lab | Lab | Lab | Lab | Lab | Lab | Lab | Lab | Lab | Lab | Lab | Lab | Lab | Lab | Lab | Lab | Lab | Lab | Lab | Lab | Lab | Lab | Lab | Lab | Lab | Lab | Lab |  |  | 1
| No | No | 1.01 | 1.02 | 1.03 | 1.04 | 1.05 | 1.07 | 1.08 | 1.10 | 1.11 | 1.12 | 1.13 | 1.14 | 1.15 | 1.16 | 1.18 | 1.19 | 1.22 | 1.23 | 1.24 | 1.27 | 1.28 | 1.29 | 1.30 | 1.31 | 1.32 | 1.33 | 1.34 |  |  | ppm
|  |  | 4A*OES/MS | 4A*MS | 4A*OES/MS | 4A*MS | 4A*MS | 4A*OES/MS | 4A*OES | 4A*MS | 4A*MS | 4A*OES | 4A*OES/MS | 4A*OES/MS | 4A*OES/MS | 4A*OES/MS | 4A*OES/MS | 4A*OES | 4A*OES | 4A*MS | 4A*MS | 4A*OES/MS | 4A*MS | 4A*OES/MS | 4A*OES/MS | 4A*MS | 4A*OES/MS | 4A*OES/MS | 4A*OES/MS |  |  | 2
3
| 1 | 1 | 3.8 | 3.65 | 19.55 | 2.281815 | 3.56738 | 2.1 | 4.2 | 3.6 | 3.4 | < 5 | 3.6 | 3.6 | 3.4 | 3.3 | 3.2 | 24 | 3.3 | 2.9 | 3.5 | 5 | 3.03425 | 3.5 | 5.2562 | 4.1 | 3.9 | 4 | 3.2 |  |  | 1
| 1 | 2 | 3.7 | 3.65 | 20.29 | 2.471032 | 3.533014 | 1.2 | 4 | 3.6 | 3.4 | < 5 | 3.6 | 3.7 | 3.3 | 3.6 | 3.4 | 24 | 3.1 | 2.9 | 3.6 | 9 | 2.96745 | 3.6 | 5.1596 | 4.1 | 3.7 | 3.9 | 3.1 |  |  | 7
| 1 | 3 | 3.7 | 3.79 | 19.42 | 2.281416 | 3.511408 | 2.6 | 4 | 3.6 | 3.44 | < 5 | 3.7 | 3.7 | 3.3 | 3.3 | 3.5 | 24 | 3.5 | 2.9 | 3.6 | 6 | 2.91258 | 3.6 | 5.2659 | 4 | 3.8 | 3.9 | 2.9 |  |  | 16
| 1 | 4 | 3.7 | 3.72 | 21.18 | 2.261118 | 3.544774 | 0.2 | 3.9 | 3.7 | 3.47 | < 5 | 3.7 | 3.6 | 3.4 | 3.5 | 3.4 | 24 | 3.1 | 3 | 3.6 | 6 | 3.01727 | 3.6 | 5.2205 | 4.1 | 3.8 | 4.1 | 2.9 |  |  | 3.536489
| 1 | 5 | 3.6 | 3.55 | 20.23 | 2.238895 | 3.601088 | 0.3 | 3.9 | 3.5 | 3.46 | < 5 | 3.7 | 3.6 | 3.5 | 3.5 | 3.5 | 25 | 3.4 | 3 | 3.6 | 6 | 2.97907 | 3.9 | 5.1144 | 4.3 | 3.6 | 4 | 3 |  |  | 46
| 1 | 6 | 3.5 | 3.67 | 18.33 | 2.21845 | 4.112785 | < 0.1 | 3.8 | 3.8 | 3.43 | < 5 | 3.7 | 3.6 | 3.6 | 3.3 | 3.5 | 24 | 3.3 | 3 | 3.4 | 5 | 3.12885 | 3.7 | 5.0781 | 4.2 | 3.7 | 4 | 2.9
| Mean |  | 3.666667 | 3.671667 | 19.83333 | 2.292121 | 3.645075 | 1.28 | 3.966667 | 3.633333 | 3.433333 |  | 3.666667 | 3.633333 | 3.416667 | 3.416667 | 3.416667 | 24.16667 | 3.283333 | 2.95 | 3.55 | 6.166667 | 3.006578 | 3.65 | 5.18245 | 4.133333 | 3.75 | 3.983333 | 3
| Median |  | 3.7 | 3.66 | 19.89 | 2.271267 | 3.556077 | 1.2 | 3.95 | 3.6 | 3.435 |  | 3.7 | 3.6 | 3.4 | 3.4 | 3.45 | 24 | 3.3 | 2.95 | 3.6 | 6 | 2.99817 | 3.6 | 5.19005 | 4.1 | 3.75 | 4 | 2.95
| Std Dev. |  | 0.1032796 | 0.0801041 | 0.9685591 | 0.09105117 | 0.2311749 | 1.066302 | 0.136626 | 0.1032796 | 0.0294392 |  | 0.05163978 | 0.05163978 | 0.1169045 | 0.132916 | 0.1169045 | 0.4082483 | 0.1602082 | 0.05477226 | 0.083666 | 1.47196 | 0.07342182 | 0.1378405 | 0.07732091 | 0.1032796 | 0.1048809 | 0.07527727 | 0.1264911
| Rel.Std.Dev. |  | 2.817% | 2.182% | 4.883% | 3.972% | 6.342% | 83.3% | 3.444% | 2.843% | 0.8575% |  | 1.408% | 1.421% | 3.422% | 3.89% | 3.422% | 1.689% | 4.879% | 1.857% | 2.357% | 23.87% | 2.442% | 3.776% | 1.492% | 2.499% | 2.797% | 1.89% | 4.216%
| PDM3 |  | 3.681% | 3.822% | 460.8% | -35.19% | 3.07% | -63.81% | 12.16% | 2.738% | -2.917% |  | 3.681% | 2.738% | -3.388% | -3.388% | -3.388% | 583.4% | -7.158% | -16.58% | 0.382% | 74.37% | -14.98% | 3.21% | 46.54% | 16.88% | 6.037% | 12.64% | -15.17%
| Z-Score (Absolute) |  | 0.07 | 0.08 | 32.77 | 2.71 | 0.02 | 5.18 | 0.67 | 0 | 0.4 | 2.29 | 0.07 | 0 | 0.44 | 0.44 | 0.44 | 41.54 | 0.71 | 1.38 | 0.17 | 5.12 | 1.27 | 0.03 | 3.13 | 1.01 | 0.24 | 0.71 | 1.28
| Analytical results for Nd in OREAS 233b (Certified Value 8.27 ppm) | [30 empty] | Certified
Nd | Round | Replicate | Lab | Lab | Lab | Lab | Lab | Lab | Lab | Lab | [21 empty] | 1
| No | No | 1.02 | 1.03 | 1.04 | 1.07 | 1.08 | 1.24 | 1.27 | 1.28 | [21 empty] | ppm
|  |  | 4A*MS | 4A*MS | 4A*MS | 4A*OES/MS | 4A*OES | 4A*MS | 4A*OES/MS | 4A*MS | [21 empty] | 2
3
| 1 | 1 | 8.55 | 4.25 | 7.939623 | 8.2 | 9.2 | 8 | 8.5 | 8.50925 | [21 empty] | 1
| 1 | 2 | 8.33 | 4.9 | 8.058843 | 8.1 | 8.6 | 7.8 | 8 | 8.51466 | [21 empty] | 26
| 1 | 3 | 8.25 | 4.81 | 7.929164 | 8.1 | 8.7 | 8 | 9 | 8.37838 | [21 empty] | 16
| 1 | 4 | 8.5 | 5.33 | 8.087854 | 7.7 | 8.8 | 8 | 8.5 | 8.45751 | [21 empty] | 8.271488
| 1 | 5 | 8.34 | 4.96 | 7.906688 | 7.6 | 8.9 | 8 | 8.5 | 8.15333 | [21 empty] | 47
| 1 | 6 | 8.55 | 4.52 | 7.922649 | 7.8 | 8.3 | 8 | 8 | 8.42158
| Mean |  | 8.42 | 4.795 | 7.974137 | 7.916667 | 8.75 | 7.966667 | 8.416667 | 8.405785
| Median |  | 8.42 | 4.855 | 7.934393 | 7.95 | 8.75 | 8 | 8.5 | 8.439545
| Std Dev. |  | 0.1293058 | 0.3734568 | 0.07812916 | 0.2483277 | 0.3016621 | 0.08164966 | 0.3763863 | 0.1341404
| Rel.Std.Dev. |  | 1.536% | 7.788% | 0.9798% | 3.137% | 3.448% | 1.025% | 4.472% | 1.596%
| PDM3 |  | 1.795% | -42.03% | -3.595% | -4.29% | 5.785% | -3.685% | 1.755% | 1.624%
| Z-Score (Absolute) |  | 0.68 | 10.02 | 0.64 | 0.81 | 1.65 | 0.66 | 0.67 | 0.64
| Analytical results for Ni in OREAS 233b (Certified Value 97 ppm) | [30 empty] | Certified
Ni | Round | Replicate | Lab | Lab | Lab | Lab | Lab | Lab | Lab | Lab | Lab | Lab | Lab | Lab | Lab | Lab | Lab | Lab | Lab | Lab | Lab | Lab | Lab | Lab | Lab | Lab | Lab | Lab | Lab | Lab | Lab | 1
| No | No | 1.01 | 1.02 | 1.03 | 1.04 | 1.05 | 1.07 | 1.08 | 1.10 | 1.11 | 1.12 | 1.13 | 1.14 | 1.15 | 1.16 | 1.18 | 1.19 | 1.22 | 1.23 | 1.24 | 1.25 | 1.26 | 1.27 | 1.28 | 1.29 | 1.30 | 1.31 | 1.32 | 1.33 | 1.34 | ppm
|  |  | 4A*OES/MS | 4A*MS | 4A*OES/MS | 4A*OES | 4A*MS | 4A*OES/MS | 4A*OES | 4A*OES | 4A*MS | 4A*OES | 4A*OES/MS | 4A*OES/MS | 4A*OES/MS | 4A*OES/MS | 4A*OES/MS | 4A*OES | 4A*OES | 4A*MS | 4A*OES/MS | 4A*OES/MS | 4A*OES/MS | 4A*OES/MS | 4A*MS | 4A*OES/MS | 4A*OES/MS | 4A*MS | 4A*OES/MS | 4A*OES/MS | 4A*OES/MS | 0
1
| 1 | 1 | 98.2 | 102.5 | 89.53 | 96.81 | 101.8294 | 95 | 124 | 99 | 97.4 | 90 | 96.6 | 104 | 101 | 95.7 | 95.1 | 88 | 97 | 94.9 | 94 | 80.25 | 90.5076 | 95 | 98.40359 | 99.6 | 118.5227 | 91.8 | 109.1 | 102.4 | 103 | 1
| 1 | 2 | 97.9 | 99.8 | 88.7 | 97.74 | 104.2841 | 96 | 117 | 96 | 99.4 | 88 | 96.8 | 109.5 | 97.2 | 102.5 | 97.7 | 90 | 97 | 96.9 | 95 | 78.15 | 91.419 | 95 | 103.2587 | 99.4 | 97.849 | 91.2 | 105 | 103.6 | 104 | 27
| 1 | 3 | 97.9 | 100.5 | 95.33 | 96.96 | 101.8498 | 95 | 120 | 98 | 98 | 88 | 95.4 | 108.5 | 101 | 97.6 | 99.6 | 89 | 95 | 95.5 | 94 | 79.56 | 94.9623 | 95 | 100.8186 | 99.9 | 97.8294 | 91.3 | 104.2 | 102.2 | 99.5 | 16
| 1 | 4 | 96.7 | 99.6 | 93.79 | 98.31 | 103.1788 | 96 | 117 | 99 | 98.6 | 91 | 96.5 | 108 | 97.7 | 96.4 | 100 | 89 | 98 | 95.4 | 92 | 77.99 | 94.9437 | 95 | 101.0472 | 99.2 | 92.1324 | 90.1 | 105.7 | 102.8 | 100 | 97.39572
| 1 | 5 | 95.2 | 98.6 | 92.86 | 97.87 | 105.9614 | 96 | 115 | 98 | 96.7 | 89 | 95.4 | 106 | 100 | 98.8 | 99.5 | 91 | 95 | 95.8 | 99 | 81.63 | 93.93 | 95 | 97.28752 | 101.5 | 88.7218 | 91 | 104.6 | 102.5 | 102 | 48
| 1 | 6 | 98 | 101.4 | 92.74 | 97.23 | 97.70001 | 95 | 114 | 100 | 98 | 89 | 94.6 | 107.5 | 99.6 | 99.7 | 101 | 88 | 97 | 96.5 | 93 | 79.19 | 94.9623 | 95 | 101.2374 | 101.5 | 95.514 | 88.8 | 103.7 | 101.7 | 103
| Mean |  | 97.31667 | 100.4 | 92.15833 | 97.48667 | 102.4673 | 95.5 | 117.8333 | 98.33333 | 98.01667 | 89.16667 | 95.88333 | 107.25 | 99.41667 | 98.45 | 98.81667 | 89.16667 | 96.5 | 95.83333 | 94.5 | 79.46167 | 93.45415 | 95 | 100.3422 | 100.1833 | 98.42822 | 90.7 | 105.3833 | 102.5333 | 101.9167
| Median |  | 97.9 | 100.15 | 92.8 | 97.485 | 102.5143 | 95.5 | 117 | 98.5 | 98 | 89 | 95.95 | 107.75 | 99.8 | 98.2 | 99.55 | 89 | 97 | 95.65 | 94 | 79.375 | 94.43685 | 95 | 100.9329 | 99.75 | 96.6717 | 91.1 | 104.8 | 102.45 | 102.5
| Std Dev. |  | 1.16519 | 1.389964 | 2.546397 | 0.5814006 | 2.811804 | 0.5477226 | 3.656045 | 1.36626 | 0.9347014 | 1.169045 | 0.8773065 | 1.968502 | 1.62778 | 2.472853 | 2.112266 | 1.169045 | 1.224745 | 0.7420692 | 2.428992 | 1.363296 | 1.99089 | 0 | 2.150377 | 1.045785 | 10.45779 | 1.084435 | 1.944651 | 0.6377042 | 1.800463
| Rel.Std.Dev. |  | 1.197% | 1.384% | 2.763% | 0.5964% | 2.744% | 0.5735% | 3.103% | 1.389% | 0.9536% | 1.311% | 0.915% | 1.835% | 1.637% | 2.512% | 2.138% | 1.311% | 1.269% | 0.7743% | 2.57% | 1.716% | 2.13% | 0% | 2.143% | 1.044% | 10.62% | 1.196% | 1.845% | 0.6219% | 1.767%
| PDM3 |  | -0.08117% | 3.085% | -5.377% | 0.09337% | 5.207% | -1.946% | 20.98% | 0.9627% | 0.6375% | -8.449% | -1.553% | 10.12% | 2.075% | 1.082% | 1.459% | -8.449% | -0.9197% | -1.604% | -2.973% | -18.41% | -4.047% | -2.46% | 3.025% | 2.862% | 1.06% | -6.875% | 8.201% | 5.275% | 4.642%
| Z-Score (Absolute) |  | 0.19 | 0.64 | 1.57 | 0.14 | 1.19 | 0.67 | 5.31 | 0.08 | 0 | 2.37 | 0.57 | 2.47 | 0.38 | 0.12 | 0.21 | 2.37 | 0.41 | 0.58 | 0.94 | 4.97 | 1.22 | 0.81 | 0.62 | 0.58 | 0.11 | 1.96 | 1.97 | 1.21 | 1.04
| Analytical results for P in OREAS 233b (Certified Value 0.043 wt.%) | [30 empty] | Certified
P | Round | Replicate | Lab | Lab | Lab | Lab | Lab | Lab | Lab | Lab | Lab | Lab | Lab | Lab | Lab | Lab | Lab | Lab | Lab | Lab | Lab | Lab | Lab | Lab | Lab | Lab | Lab |  |  |  |  | 1
| No | No | 1.01 | 1.02 | 1.04 | 1.05 | 1.07 | 1.08 | 1.10 | 1.11 | 1.12 | 1.13 | 1.14 | 1.15 | 1.16 | 1.18 | 1.19 | 1.22 | 1.23 | 1.24 | 1.27 | 1.29 | 1.30 | 1.31 | 1.32 | 1.33 | 1.34 |  |  |  |  | wt.%
|  |  | 4A*OES/MS | 4A*MS | 4A*OES | 4A*MS | 4A*OES/MS | 4A*OES | 4A*OES | 4A*MS | 4A*OES | 4A*OES/MS | 4A*OES/MS | 4A*OES/MS | 4A*OES/MS | 4A*OES/MS | 4A*OES | 4A*OES | 4A*MS | 4A*OES/MS | 4A*OES/MS | 4A*OES/MS | 4A*OES/MS | 4A*MS | 4A*OES/MS | 4A*OES/MS | 4A*OES/MS |  |  |  |  | 3
3
| 1 | 1 | 0.0429 | 0.0449 | 0.041914 | 0.04164375 | 0.039 | 0.0502 | 0.046 | 0.0413 | 0.0424 | 0.042 | 0.045 | 0.045 | 0.043 | 0.042 | 0.0413 | 0.044 | 0.042 | 0.043 | 0.042 | 0.043 | 0.0400234 | 0.0435 | 0.0443 | 0.0428 | 0.041 |  |  |  |  | 1
| 1 | 2 | 0.0428 | 0.0438 | 0.04211 | 0.04255465 | 0.038 | 0.0528 | 0.045 | 0.0445 | 0.0426 | 0.043 | 0.046 | 0.043 | 0.042 | 0.043 | 0.0423 | 0.044 | 0.041 | 0.043 | 0.042 | 0.045 | 0.04212725 | 0.0431 | 0.0428 | 0.043 | 0.0404 |  |  |  |  | #N/A
| 1 | 3 | 0.0426 | 0.0448 | 0.041377 | 0.04167766 | 0.04 | 0.0515 | 0.046 | 0.0445 | 0.0431 | 0.042 | 0.046 | 0.044 | 0.042 | 0.043 | 0.042 | 0.043 | 0.042 | 0.043 | 0.04 | 0.044 | 0.04195898 | 0.0428 | 0.0433 | 0.0426 | 0.0399 |  |  |  |  | 16
| 1 | 4 | 0.0426 | 0.0433 | 0.041844 | 0.04238563 | 0.037 | 0.0506 | 0.046 | 0.0431 | 0.0431 | 0.042 | 0.046 | 0.043 | 0.044 | 0.043 | 0.0417 | 0.044 | 0.041 | 0.042 | 0.0415 | 0.044 | 0.04184896 | 0.0423 | 0.0426 | 0.0428 | 0.0401 |  |  |  |  | 0.04290506
| 1 | 5 | 0.0418 | 0.045 | 0.041721 | 0.04319647 | 0.038 | 0.0506 | 0.045 | 0.0397 | 0.0432 | 0.042 | 0.046 | 0.045 | 0.043 | 0.043 | 0.0429 | 0.044 | 0.041 | 0.045 | 0.0425 | 0.044 | 0.04132229 | 0.0438 | 0.0421 | 0.0425 | 0.0406 |  |  |  |  | 49
| 1 | 6 | 0.0428 | 0.045 | 0.042154 | 0.03991093 | 0.035 | 0.0515 | 0.046 | 0.0437 | 0.0426 | 0.041 | 0.046 | 0.042 | 0.047 | 0.043 | 0.0415 | 0.045 | 0.042 | 0.043 | 0.042 | 0.045 | 0.04072824 | 0.0424 | 0.0434 | 0.0424 | 0.0409
| Mean |  | 0.04258333 | 0.04446667 | 0.04185333 | 0.04189485 | 0.03783333 | 0.0512 | 0.04566667 | 0.0428 | 0.04283333 | 0.042 | 0.04583333 | 0.04366667 | 0.0435 | 0.04283333 | 0.04195 | 0.044 | 0.0415 | 0.04316667 | 0.04166667 | 0.04416667 | 0.04133485 | 0.04298333 | 0.04308333 | 0.04268333 | 0.04048333
| Median |  | 0.0427 | 0.04485 | 0.041879 | 0.04203164 | 0.038 | 0.05105 | 0.046 | 0.0434 | 0.04285 | 0.042 | 0.046 | 0.0435 | 0.043 | 0.043 | 0.04185 | 0.044 | 0.0415 | 0.043 | 0.042 | 0.044 | 0.04158562 | 0.04295 | 0.04305 | 0.0427 | 0.0405
| Std Dev. |  | 0.0004020779 | 0.000731209 | 0.0002844121 | 0.001132833 | 0.001722401 | 0.0009444575 | 0.0005163978 | 0.001925617 | 0.0003386247 | 0.0006324555 | 0.0004082483 | 0.00121106 | 0.001870829 | 0.0004082483 | 0.000585662 | 0.0006324555 | 0.0005477226 | 0.0009831921 | 0.000875595 | 0.0007527727 | 0.0008209491 | 0.0005980524 | 0.0007626707 | 0.0002228602 | 0.0004355074
| Rel.Std.Dev. |  | 0.9442% | 1.644% | 0.6795% | 2.704% | 4.553% | 1.845% | 1.131% | 4.499% | 0.7906% | 1.506% | 0.8907% | 2.773% | 4.301% | 0.9531% | 1.396% | 1.437% | 1.32% | 2.278% | 2.101% | 1.704% | 1.986% | 1.391% | 1.77% | 0.5221% | 1.076%
| PDM3 |  | -0.7499% | 3.64% | -2.451% | -2.355% | -11.82% | 19.33% | 6.437% | -0.2449% | -0.1672% | -2.109% | 6.825% | 1.775% | 1.387% | -0.1672% | -2.226% | 2.552% | -3.275% | 0.6097% | -2.886% | 2.94% | -3.66% | 0.1824% | 0.4155% | -0.5168% | -5.644%
| Z-Score (Absolute) |  | 0.18 | 1.17 | 0.7 | 0.67 | 3.59 | 6.01 | 2.04 | 0.02 | 0 | 0.6 | 2.16 | 0.6 | 0.48 | 0 | 0.63 | 0.84 | 0.96 | 0.24 | 0.84 | 0.96 | 1.08 | 0.11 | 0.18 | 0.11 | 1.69
| Analytical results for Pb in OREAS 233b (Certified Value 23.9 ppm) | [30 empty] | Certified
Pb | Round | Replicate | Lab | Lab | Lab | Lab | Lab | Lab | Lab | Lab | Lab | Lab | Lab | Lab | Lab | Lab | Lab | Lab | Lab | Lab | Lab | Lab | Lab | Lab | Lab | Lab | Lab | Lab | Lab | Lab | Lab | 1
| No | No | 1.01 | 1.02 | 1.03 | 1.04 | 1.05 | 1.07 | 1.08 | 1.10 | 1.11 | 1.12 | 1.13 | 1.14 | 1.15 | 1.16 | 1.18 | 1.19 | 1.22 | 1.23 | 1.24 | 1.25 | 1.26 | 1.27 | 1.28 | 1.29 | 1.30 | 1.31 | 1.32 | 1.33 | 1.34 | ppm
|  |  | 4A*OES/MS | 4A*MS | 4A*OES/MS | 4A*OES | 4A*MS | 4A*OES/MS | 4A*OES | 4A*MS | 4A*MS | 4A*OES | 4A*OES/MS | 4A*OES/MS | 4A*OES/MS | 4A*OES/MS | 4A*OES/MS | 4A*OES | 4A*OES | 4A*MS | 4A*MS | 4A*OES/MS | 4A*OES/MS | 4A*OES/MS | 4A*MS | 4A*OES/MS | 4A*OES/MS | 4A*MS | 4A*OES/MS | 4A*OES/MS | 4A*OES/MS | 1
2
| 1 | 1 | 22.7 | 25 | 17.25 | 22.019 | 24.58106 | 18 | 29.1 | 26 | 23.6 | 25 | 20.1 | 23.9 | 25.2 | 23 | 24 | 17 | 23 | 23.1 | 26.1 | 26 | 21.6294 | 25 | 24.07878 | 24.1 | 88.4449 | 24.3 | 25.7 | 25.3 | 22.9 | 1
| 1 | 2 | 22.7 | 24.7 | 19.89 | 22.4573 | 25.55441 | 18 | 27.6 | 25 | 23.8 | 25 | 20.7 | 24.6 | 24.8 | 25.3 | 23.8 | 17 | 23 | 22.6 | 25.8 | 24.45 | 22.3626 | 24 | 23.88984 | 24.3 | 89.1399 | 24.3 | 25.1 | 24.9 | 22.4 | 28
| 1 | 3 | 22.7 | 25 | 20.43 | 22.0393 | 24.85028 | 19 | 27.9 | 26 | 23.8 | 26 | 21.1 | 24.9 | 22.9 | 23.5 | 25.2 | 18 | 23 | 22.6 | 25.6 | 23.53 | 22.4378 | 23 | 24.10087 | 23.9 | 88.2201 | 24.3 | 24.6 | 26 | 20.4 | 16
| 1 | 4 | 22.3 | 25 | 20.61 | 21.7862 | 24.75395 | 19 | 28 | 25 | 24.2 | 25 | 21.5 | 24.3 | 24.8 | 22.5 | 25.3 | 18 | 23 | 23.2 | 26.2 | 24.24 | 21.6106 | 24 | 24.7695 | 24.2 | 87.2986 | 24.3 | 24.7 | 26.4 | 20.4 | 23.92217
| 1 | 5 | 22.1 | 24.6 | 20.97 | 22.527 | 25.52259 | 19 | 27.8 | 25 | 24.2 | 25 | 20.2 | 24.5 | 26.2 | 22.6 | 25.2 | 17 | 23 | 23.1 | 25.6 | 30.36 | 20.9808 | 24 | 23.49062 | 24.8 | 84.1799 | 24.2 | 24.8 | 26.9 | 21.2 | 50
| 1 | 6 | 22.6 | 25.7 | 22.06 | 22.2518 | 24.01799 | 19 | 26.8 | 26 | 23.9 | 25 | 20.5 | 23.9 | 24.6 | 22.5 | 24.4 | 17 | 23 | 22.7 | 25.5 | 25.54 | 21.902 | 24 | 24.10019 | 24 | 87.8795 | 24 | 24.6 | 26.5 | 20.9
| Mean |  | 22.51667 | 25 | 20.20167 | 22.1801 | 24.88005 | 18.66667 | 27.86667 | 25.5 | 23.91667 | 25.16667 | 20.68333 | 24.35 | 24.75 | 23.23333 | 24.65 | 17.33333 | 23 | 22.88333 | 25.8 | 25.68667 | 21.82053 | 24 | 24.07163 | 24.21667 | 87.52715 | 24.23333 | 24.91667 | 26 | 21.36667
| Median |  | 22.65 | 25 | 20.52 | 22.14555 | 24.80211 | 19 | 27.85 | 25.5 | 23.85 | 25 | 20.6 | 24.4 | 24.8 | 22.8 | 24.8 | 17 | 23 | 22.9 | 25.7 | 24.995 | 21.7657 | 24 | 24.089485 | 24.15 | 88.0498 | 24.3 | 24.75 | 26.2 | 21.05
| Std Dev. |  | 0.2562551 | 0.3847077 | 1.616916 | 0.2839913 | 0.5859967 | 0.5163978 | 0.7420692 | 0.5477226 | 0.2401388 | 0.4082483 | 0.5382069 | 0.398748 | 1.072847 | 1.08382 | 0.6685806 | 0.5163978 | 0 | 0.2786874 | 0.2898275 | 2.458989 | 0.5417097 | 0.6324555 | 0.4145756 | 0.3188521 | 1.749507 | 0.121106 | 0.4262237 | 0.7641989 | 1.051982
| Rel.Std.Dev. |  | 1.138% | 1.539% | 8.004% | 1.28% | 2.355% | 2.766% | 2.663% | 2.148% | 1.004% | 1.622% | 2.602% | 1.638% | 4.335% | 4.665% | 2.712% | 2.979% | 0% | 1.218% | 1.123% | 9.573% | 2.483% | 2.635% | 1.722% | 1.317% | 1.999% | 0.4997% | 1.711% | 2.939% | 4.923%
| PDM3 |  | -5.875% | 4.506% | -15.55% | -7.282% | 4.004% | -21.97% | 16.49% | 6.596% | -0.02299% | 5.202% | -13.54% | 1.788% | 3.461% | -2.879% | 3.043% | -27.54% | -3.855% | -4.343% | 7.85% | 7.376% | -8.785% | 0.3254% | 0.6248% | 1.231% | 265.9% | 1.301% | 4.157% | 8.686% | -10.68%
| Z-Score (Absolute) |  | 0.89 | 0.41 | 2.11 | 1.07 | 0.35 | 2.92 | 1.92 | 0.67 | 0.16 | 0.5 | 1.86 | 0.07 | 0.28 | 0.52 | 0.23 | 3.62 | 0.64 | 0.7 | 0.83 | 0.77 | 1.26 | 0.11 | 0.08 | 0 | 33.27 | 0.01 | 0.37 | 0.94 | 1.5
| Analytical results for Pr in OREAS 233b (Certified Value 1.71 ppm) | [30 empty] | Certified
Pr | Round | Replicate | Lab | Lab | Lab | Lab | Lab | Lab | Lab | Lab | [21 empty] | 1
| No | No | 1.02 | 1.03 | 1.04 | 1.07 | 1.08 | 1.24 | 1.27 | 1.28 | [21 empty] | ppm
|  |  | 4A*MS | 4A*MS | 4A*MS | 4A*OES/MS | 4A*OES | 4A*MS | 4A*OES/MS | 4A*MS | [21 empty] | 2
3
| 1 | 1 | 1.85 | 1.49 | 1.621769 | 1.8 | 2.1 | 1.75 | 1.7 | 1.731 | [21 empty] | 1
| 1 | 2 | 1.78 | 1.63 | 1.616011 | 1.7 | 2 | 1.72 | 1.9 | 1.79115 | [21 empty] | 29
| 1 | 3 | 1.78 | 1.59 | 1.630517 | 1.7 | 2 | 1.79 | 1.8 | 1.75363 | [21 empty] | 16
| 1 | 4 | 1.84 | 1.68 | 1.604245 | 1.7 | 2 | 1.78 | 1.7 | 1.76415 | [21 empty] | 1.709911
| 1 | 5 | 1.8 | 1.62 | 1.651617 | 1.7 | 2.1 | 1.71 | 1.7 | 1.71326 | [21 empty] | 51
| 1 | 6 | 1.79 | 1.54 | 1.607598 | 1.7 | 1.9 | 1.69 | 1.6 | 1.8013
| Mean |  | 1.806667 | 1.591667 | 1.621959 | 1.716667 | 2.016667 | 1.74 | 1.733333 | 1.759082
| Median |  | 1.795 | 1.605 | 1.61889 | 1.7 | 2 | 1.735 | 1.7 | 1.75889
| Std Dev. |  | 0.03076795 | 0.06794606 | 0.01736813 | 0.04082483 | 0.07527727 | 0.04 | 0.1032796 | 0.03392456
| Rel.Std.Dev. |  | 1.703% | 4.269% | 1.071% | 2.378% | 3.733% | 2.299% | 5.958% | 1.929%
| PDM3 |  | 5.659% | -6.915% | -5.144% | 0.3951% | 17.94% | 1.76% | 1.37% | 2.876%
| Z-Score (Absolute) |  | 1.02 | 2.12 | 1.67 | 0.29 | 4.09 | 0.05 | 0.05 | 0.33
| Analytical results for Rb in OREAS 233b (Certified Value 14 ppm) | [30 empty] | Certified
Rb | Round | Replicate | Lab | Lab | Lab | Lab | Lab | Lab | Lab | Lab | Lab | Lab | Lab | Lab | Lab | Lab | Lab | Lab | Lab | Lab | Lab | Lab | Lab | Lab | Lab | Lab | [5 empty] | 1
| No | No | 1.01 | 1.02 | 1.04 | 1.05 | 1.07 | 1.08 | 1.10 | 1.11 | 1.13 | 1.14 | 1.15 | 1.16 | 1.18 | 1.22 | 1.23 | 1.24 | 1.27 | 1.28 | 1.29 | 1.30 | 1.31 | 1.32 | 1.33 | 1.34 | [5 empty] | ppm
|  |  | 4A*OES/MS | 4A*MS | 4A*MS | 4A*MS | 4A*OES/MS | 4A*OES | 4A*MS | 4A*MS | 4A*OES/MS | 4A*OES/MS | 4A*OES/MS | 4A*OES/MS | 4A*OES/MS | 4A*OES | 4A*MS | 4A*MS | 4A*OES/MS | 4A*MS | 4A*OES/MS | 4A*OES/MS | 4A*MS | 4A*OES/MS | 4A*OES/MS | 4A*OES/MS | [5 empty] | 1
2
| 1 | 1 | 14.5 | 13.9 | 12.80113 | 12.91199 | 14.4 | 15.5 | 14.5 | 13.5 | 12.6 | 15 | 13.8 | 13 | 13.3 | 14 | 13.9 | 14 | 14.5 | 14.36723 | 14 | 15.1473 | 15.1 | 14.5 | 15.7 | 12.8 | [5 empty] | 1
| 1 | 2 | 14.8 | 13.62 | 13.17246 | 13.05074 | 14.1 | 14.4 | 13.9 | 14.19 | 13.5 | 15.6 | 13.2 | 14 | 13.6 | 13.4 | 13.8 | 14.2 | 14 | 15.52093 | 14.3 | 15.0729 | 15.6 | 14.1 | 15.3 | 12.1 | [5 empty] | 30
| 1 | 3 | 14.6 | 13.81 | 13.08282 | 12.8028 | 14.1 | 14.6 | 14.1 | 13.68 | 11.5 | 15.7 | 13.4 | 13.3 | 13.9 | 14.3 | 14 | 14.8 | 14 | 15.90902 | 14.2 | 15.3224 | 15.4 | 14.2 | 15.4 | 11.6 | [5 empty] | 16
| 1 | 4 | 14.3 | 13.77 | 13.13449 | 13.01726 | 13.7 | 14.4 | 14.2 | 14.08 | 13.7 | 15.2 | 14.2 | 13 | 14.1 | 13.3 | 13.6 | 14.2 | 15 | 14.64266 | 13.4 | 15.0154 | 15.9 | 14.1 | 16.1 | 11.6 | [5 empty] | 14.02472
| 1 | 5 | 14.4 | 13.6 | 13.25372 | 13.06114 | 13.8 | 14.5 | 13.9 | 13.85 | 14.7 | 15.3 | 14 | 13.2 | 14.1 | 14.1 | 13.9 | 14.1 | 14.5 | 14.00654 | 15.4 | 14.9532 | 15.5 | 13.8 | 16 | 11.9 | [5 empty] | 52
| 1 | 6 | 14.1 | 13.66 | 12.76181 | 12.76991 | 13.8 | 13.8 | 14.6 | 13.91 | 14 | 15.2 | 12.5 | 13.2 | 14.2 | 13.9 | 13.9 | 14.3 | 14 | 14.54363 | 14.4 | 14.9827 | 15.4 | 13.6 | 15.9 | 11.4
| Mean |  | 14.45 | 13.72667 | 13.03441 | 12.93564 | 13.98333 | 14.53333 | 14.2 | 13.86833 | 13.33333 | 15.33333 | 13.51667 | 13.28333 | 13.86667 | 13.83333 | 13.85 | 14.26667 | 14.33333 | 14.83167 | 14.28333 | 15.08232 | 15.48333 | 14.05 | 15.73333 | 11.9
| Median |  | 14.45 | 13.715 | 13.10866 | 12.96463 | 13.95 | 14.45 | 14.15 | 13.88 | 13.6 | 15.25 | 13.6 | 13.2 | 14 | 13.95 | 13.9 | 14.2 | 14.25 | 14.593145 | 14.25 | 15.04415 | 15.45 | 14.1 | 15.8 | 11.75
| Std Dev. |  | 0.2428992 | 0.1189398 | 0.204081 | 0.1275406 | 0.2639444 | 0.5501515 | 0.2966479 | 0.2535679 | 1.129011 | 0.265832 | 0.6210207 | 0.3710346 | 0.350238 | 0.3983298 | 0.1378405 | 0.2804758 | 0.4082483 | 0.7281481 | 0.6524314 | 0.1363994 | 0.2639444 | 0.3146427 | 0.3265986 | 0.5059644
| Rel.Std.Dev. |  | 1.681% | 0.8665% | 1.566% | 0.986% | 1.888% | 3.785% | 2.089% | 1.828% | 8.468% | 1.734% | 4.594% | 2.793% | 2.526% | 2.879% | 0.9952% | 1.966% | 2.848% | 4.909% | 4.568% | 0.9044% | 1.705% | 2.239% | 2.076% | 4.252%
| PDM3 |  | 3.032% | -2.125% | -7.061% | -7.765% | -0.2951% | 3.627% | 1.25% | -1.115% | -4.93% | 9.331% | -3.623% | -5.286% | -1.127% | -1.365% | -1.246% | 1.725% | 2.201% | 5.754% | 1.844% | 7.541% | 10.4% | 0.1803% | 12.18% | -15.15%
| Z-Score (Absolute) |  | 0.63 | 0.42 | 1.42 | 1.56 | 0.05 | 0.75 | 0.26 | 0.21 | 0.99 | 1.9 | 0.72 | 1.06 | 0.22 | 0.26 | 0.24 | 0.36 | 0.46 | 1.18 | 0.39 | 1.54 | 2.12 | 0.05 | 2.48 | 3.06
| Analytical results for Re in OREAS 233b (Certified Value 0.003 ppm) | [30 empty] | Certified
Re | Round | Replicate | Lab | Lab | Lab | Lab | Lab | Lab | Lab | Lab | Lab | Lab | Lab | Lab | Lab | Lab | Lab | Lab | Lab | Lab | Lab | [10 empty] | 1
| No | No | 1.02 | 1.05 | 1.07 | 1.10 | 1.11 | 1.13 | 1.14 | 1.15 | 1.16 | 1.18 | 1.19 | 1.22 | 1.23 | 1.27 | 1.29 | 1.30 | 1.31 | 1.33 | 1.34 | [10 empty] | ppm
|  |  | 4A*MS | 4A*MS | 4A*OES/MS | 4A*MS | 4A*MS | 4A*OES/MS | 4A*OES/MS | 4A*OES/MS | 4A*OES/MS | 4A*OES/MS | 4A*OES | 4A*OES | 4A*MS | 4A*OES/MS | 4A*OES/MS | 4A*OES/MS | 4A*MS | 4A*OES/MS | 4A*OES/MS | [10 empty] | 3
3
| 1 | 1 | < 0.002 | < 0.01 | 0.002 | < 0.05 | 0.003 | < 0.005 | 0.002 | 0.002 | 0.003 | 0.003 | < 5 | < 0.05 | < 0.005 | < 0.05 | 0.002 | 0.0196 | 0.004 | 0.004 | 0.003 | [10 empty] | 1
| 1 | 2 | < 0.002 | < 0.01 | 0.002 | < 0.05 | 0.003 | 0.005 | 0.004 | 0.002 | 0.003 | 0.003 | < 5 | < 0.05 | < 0.005 | < 0.05 | 0.002 | 0.0174 | 0.004 | 0.003 | 0.004 | [10 empty] | 31
| 1 | 3 | < 0.002 | < 0.01 | 0.003 | < 0.05 | 0.004 | < 0.005 | 0.002 | 0.002 | 0.003 | 0.003 | < 5 | < 0.05 | < 0.005 | < 0.05 | 0.002 | 0.0196 | 0.005 | 0.004 | 0.004 | [10 empty] | 16
| 1 | 4 | 0.002 | < 0.01 | 0.002 | < 0.05 | 0.003 | < 0.005 | 0.003 | 0.002 | 0.002 | 0.003 | < 5 | < 0.05 | < 0.005 | < 0.05 | 0.002 | 0.0154 | 0.005 | 0.003 | 0.004 | [10 empty] | 0.0031
| 1 | 5 | < 0.002 | < 0.01 | 0.002 | < 0.05 | < 0.002 | < 0.005 | 0.003 | 0.002 | 0.003 | 0.003 | < 5 | < 0.05 | < 0.005 | < 0.05 | 0.003 | 0.0161 | 0.005 | 0.003 | 0.004 | [10 empty] | 53
| 1 | 6 | 0.004 | < 0.01 | 0.002 | < 0.05 | 0.003 | < 0.005 | 0.002 | 0.002 | 0.002 | 0.002 | < 5 | < 0.05 | < 0.005 | < 0.05 | 0.002 | 0.0165 | 0.003 | 0.003 | 0.004
| Mean |  | 0.003 |  | 0.002166667 |  | 0.0032 | 0.005 | 0.002666667 | 0.002 | 0.002666667 | 0.002833333 |  |  |  |  | 0.002166667 | 0.01743333 | 0.004333333 | 0.003333333 | 0.003833333
| Median |  | 0.003 |  | 0.002 |  | 0.003 | 0.005 | 0.0025 | 0.002 | 0.003 | 0.003 |  |  |  |  | 0.002 | 0.01695 | 0.0045 | 0.003 | 0.004
| Std Dev. |  | 0.001414214 |  | 0.0004082483 |  | 0.0004472136 |  | 0.0008164966 | 0 | 0.0005163978 | 0.0004082483 |  |  |  |  | 0.0004082483 | 0.001798518 | 0.0008164966 | 0.0005163978 | 0.0004082483
| Rel.Std.Dev. |  | 47.14% |  | 18.84% |  | 13.98% |  | 30.62% | 0% | 19.36% | 14.41% |  |  |  |  | 18.84% | 10.32% | 18.84% | 15.49% | 10.65%
| PDM3 |  | -3.226% |  | -30.11% |  | 3.226% | 61.29% | -13.98% | -35.48% | -13.98% | -8.602% |  |  |  |  | -30.11% | 462.4% | 39.78% | 7.527% | 23.66%
| Z-Score (Absolute) |  | 0.92 | 1.53 | 0.55 | 16.24 | 0.06 | 0 | 0.18 | 0.67 | 0.18 | 0.06 | 1836.88 | 16.24 | 0.31 | 16.24 | 0.55 | 10.68 | 1.04 | 0.31 | 0.67
| Analytical results for S in OREAS 233b (Certified Value 0.373 wt.%) | [30 empty] | Certified
S | Round | Replicate | Lab | Lab | Lab | Lab | Lab | Lab | Lab | Lab | Lab | Lab | Lab | Lab | Lab | Lab | Lab | Lab | Lab | Lab | Lab | Lab | Lab | Lab | Lab | Lab | Lab | Lab |  |  |  | 1
| No | No | 1.01 | 1.02 | 1.04 | 1.05 | 1.07 | 1.08 | 1.10 | 1.11 | 1.12 | 1.13 | 1.14 | 1.15 | 1.16 | 1.18 | 1.19 | 1.22 | 1.23 | 1.24 | 1.26 | 1.27 | 1.29 | 1.30 | 1.31 | 1.32 | 1.33 | 1.34 |  |  |  | wt.%
|  |  | 4A*OES/MS | 4A*MS | 4A*OES | 4A*MS | 4A*OES/MS | 4A*OES | 4A*OES | 4A*MS | 4A*OES | 4A*OES/MS | 4A*OES/MS | 4A*OES/MS | 4A*OES/MS | 4A*OES/MS | 4A*OES | 4A*OES | 4A*MS | 4A*OES/MS | 4A*OES/MS | 4A*OES/MS | 4A*OES/MS | 4A*OES/MS | 4A*MS | 4A*OES/MS | 4A*OES/MS | 4A*OES/MS |  |  |  | 3
3
| 1 | 1 | 0.38 | 0.39 | 0.385963 | 0.3677992 | 0.35 | 0.427 | 0.376 | 0.34 | 0.38 | 0.36 | 0.38 | 0.38 | 0.36 | 0.37 | 0.35 | 0.381 | 0.3 | 0.384 | 0.339319 | 0.375 | 0.37 | 0.3212704 | 0.38 | 0.39 | 0.38 | 0.39 |  |  |  | 1
| 1 | 2 | 0.39 | 0.39 | 0.38747 | 0.3724215 | 0.36 | 0.431 | 0.368 | 0.33 | 0.37 | 0.36 | 0.39 | 0.37 | 0.37 | 0.37 | 0.36 | 0.381 | 0.3 | 0.39 | 0.344467 | 0.375 | 0.37 | 0.3407777 | 0.4 | 0.38 | 0.38 | 0.38 |  |  |  | 16
| 1 | 3 | 0.38 | 0.38 | 0.384423 | 0.3743624 | 0.36 | 0.427 | 0.376 | 0.33 | 0.37 | 0.35 | 0.39 | 0.37 | 0.35 | 0.37 | 0.35 | 0.383 | 0.3 | 0.388 | 0.35569 | 0.375 | 0.36 | 0.3306572 | 0.38 | 0.38 | 0.38 | 0.37 |  |  |  | 16
| 1 | 4 | 0.38 | 0.38 | 0.387129 | 0.3836151 | 0.35 | 0.423 | 0.38 | 0.37 | 0.37 | 0.35 | 0.39 | 0.37 | 0.36 | 0.37 | 0.36 | 0.386 | 0.3 | 0.38 | 0.354025 | 0.375 | 0.36 | 0.3338921 | 0.4 | 0.38 | 0.38 | 0.38 |  |  |  | 0.3732653
| 1 | 5 | 0.38 | 0.38 | 0.38341 | 0.3889935 | 0.35 | 0.436 | 0.376 | 0.37 | 0.38 | 0.36 | 0.39 | 0.38 | 0.36 | 0.36 | 0.37 | 0.379 | 0.3 | 0.408 | 0.349102 | 0.375 | 0.37 | 0.3271185 | 0.38 | 0.37 | 0.38 | 0.38 |  |  |  | 54
| 1 | 6 | 0.39 | 0.38 | 0.38098 | 0.3694848 | 0.34 | 0.414 | 0.382 | 0.37 | 0.38 | 0.34 | 0.39 | 0.37 | 0.39 | 0.37 | 0.36 | 0.384 | 0.3 | 0.382 | 0.356158 | 0.375 | 0.37 | 0.3465718 | 0.4 | 0.38 | 0.38 | 0.39
| Mean |  | 0.3833333 | 0.3833333 | 0.3848958 | 0.3761128 | 0.3516667 | 0.4263333 | 0.3763333 | 0.3516667 | 0.375 | 0.3533333 | 0.3883333 | 0.3733333 | 0.365 | 0.3683333 | 0.3583333 | 0.3823333 | 0.3 | 0.3886667 | 0.3497935 | 0.375 | 0.3666667 | 0.3333813 | 0.39 | 0.38 | 0.38 | 0.3816667
| Median |  | 0.38 | 0.38 | 0.385193 | 0.373392 | 0.35 | 0.427 | 0.376 | 0.355 | 0.375 | 0.355 | 0.39 | 0.37 | 0.36 | 0.37 | 0.36 | 0.382 | 0.3 | 0.386 | 0.3515635 | 0.375 | 0.37 | 0.3322747 | 0.39 | 0.38 | 0.38 | 0.38
| Std Dev. |  | 0.005163978 | 0.005163978 | 0.002470516 | 0.008389664 | 0.007527727 | 0.007474401 | 0.004802777 | 0.02041241 | 0.005477226 | 0.008164966 | 0.004082483 | 0.005163978 | 0.01378405 | 0.004082483 | 0.007527727 | 0.002503331 | 0 | 0.01017186 | 0.006808026 | 0 | 0.005163978 | 0.009189951 | 0.01095445 | 0.006324555 | 6.080942e-17 | 0.007527727
| Rel.Std.Dev. |  | 1.347% | 1.347% | 0.6419% | 2.231% | 2.141% | 1.753% | 1.276% | 5.804% | 1.461% | 2.311% | 1.051% | 1.383% | 3.776% | 1.108% | 2.101% | 0.6548% | 0% | 2.617% | 1.946% | 0% | 1.408% | 2.757% | 2.809% | 1.664% | 1.6e-14% | 1.972%
| PDM3 |  | 2.697% | 2.697% | 3.116% | 0.7629% | -5.786% | 14.22% | 0.8219% | -5.786% | 0.4647% | -5.34% | 4.037% | 0.01822% | -2.214% | -1.321% | -4% | 2.429% | -19.63% | 4.126% | -6.288% | 0.4647% | -1.768% | -10.69% | 4.483% | 1.804% | 1.804% | 2.251%
| Z-Score (Absolute) |  | 0.55 | 0.55 | 0.67 | 0 | 1.88 | 3.86 | 0.02 | 1.88 | 0.09 | 1.75 | 0.94 | 0.21 | 0.85 | 0.6 | 1.36 | 0.48 | NA | 0.96 | 2.02 | 0.09 | 0.73 | 3.28 | 1.07 | 0.3 | 0.3 | 0.43
Results from laboratory 1.23 were removed due to their 0.1 wt.% reading resolution.
| Analytical results for Sb in OREAS 233b (Certified Value 1.31 ppm) | [30 empty] | Certified
Sb | Round | Replicate | Lab | Lab | Lab | Lab | Lab | Lab | Lab | Lab | Lab | Lab | Lab | Lab | Lab | Lab | Lab | Lab | Lab | Lab | Lab | Lab | Lab | Lab | Lab | Lab | Lab |  |  |  |  | 1
| No | No | 1.01 | 1.02 | 1.05 | 1.07 | 1.10 | 1.11 | 1.12 | 1.13 | 1.14 | 1.15 | 1.16 | 1.18 | 1.19 | 1.22 | 1.23 | 1.24 | 1.25 | 1.27 | 1.28 | 1.29 | 1.30 | 1.31 | 1.32 | 1.33 | 1.34 |  |  |  |  | ppm
|  |  | 4A*OES/MS | 4A*MS | 4A*MS | 4A*OES/MS | 4A*MS | 4A*MS | 4A*OES | 4A*OES/MS | 4A*OES/MS | 4A*OES/MS | 4A*OES/MS | 4A*OES/MS | 4A*OES | 4A*OES | 4A*MS | 4A*MS | 4A*OES/MS | 4A*OES/MS | 4A*MS | 4A*OES/MS | 4A*OES/MS | 4A*MS | 4A*OES/MS | 4A*OES/MS | 4A*OES/MS |  |  |  |  | 2
3
| 1 | 1 | 1.46 | 1.31 | 1.610025 | 1 | 1.3 | 1.34 | < 5 | 1.7 | 1.29 | 1.38 | 1.22 | 1.25 | < 5 | 1.2 | 1.2 | 1.19 | 4.5 | 1.5 | 1.10172 | 1.29 | 1.3633 | 1.25 | 1.39 | 1.5 | 1.24 |  |  |  |  | 1
| 1 | 2 | 1.48 | 1.34 | 1.349138 | 0.9 | 1.3 | 1.28 | < 5 | 1.4 | 1.35 | 1.38 | 1.43 | 1.35 | < 5 | 1.2 | 1.2 | 1.25 | 5.6 | 1.5 | 1.08168 | 1.28 | 1.316 | 1.27 | 1.34 | 1.4 | 1.17 |  |  |  |  | 32
| 1 | 3 | 1.47 | 1.36 | 1.30552 | 1.1 | 1.3 | 1.33 | < 5 | 1.4 | 1.36 | 1.23 | 1.22 | 1.35 | < 5 | 1.2 | 1.2 | 1.25 | 7.82 | 1 | 1.05066 | 1.22 | 1.3317 | 1.27 | 1.33 | 1.4 | 1.13 |  |  |  |  | 16
| 1 | 4 | 1.44 | 1.36 | 1.375163 | 0.1 | 1.3 | 1.29 | < 5 | 1.6 | 1.33 | 1.4 | 1.29 | 1.4 | < 5 | 1.1 | 1.1 | 1.24 | 5.92 | 1.5 | 1.1316 | 1.22 | 1.3139 | 1.3 | 1.34 | 1.4 | 1.09 |  |  |  |  | 1.306643
| 1 | 5 | 1.39 | 1.28 | 1.371953 | < 0.1 | 1.1 | 1.31 | < 5 | 1.6 | 1.33 | 1.43 | 1.28 | 1.38 | < 5 | 1.2 | 1.2 | 1.28 | 4.83 | 1.5 | 1.07113 | 1.28 | 1.2691 | 1.5 | 1.37 | 1.5 | 1.16 |  |  |  |  | 55
| 1 | 6 | 1.48 | 1.33 | 1.413929 | 0.4 | 1.3 | 1.26 | < 5 | 1.7 | 1.34 | 1.3 | 1.23 | 1.3 | < 5 | 1.2 | 1.2 | 1.22 | 5.17 | 1 | 1.1381 | 1.33 | 1.301 | 1.31 | 1.32 | 1.5 | 1.09
| Mean |  | 1.453333 | 1.33 | 1.404288 | 0.7 | 1.266667 | 1.301667 |  | 1.566667 | 1.333333 | 1.353333 | 1.278333 | 1.338333 |  | 1.183333 | 1.183333 | 1.238333 | 5.64 | 1.333333 | 1.095815 | 1.27 | 1.315833 | 1.316667 | 1.348333 | 1.45 | 1.146667
| Median |  | 1.465 | 1.335 | 1.373558 | 0.9 | 1.3 | 1.3 |  | 1.6 | 1.335 | 1.38 | 1.255 | 1.35 |  | 1.2 | 1.2 | 1.245 | 5.385 | 1.5 | 1.0917 | 1.28 | 1.31495 | 1.285 | 1.34 | 1.45 | 1.145
| Std Dev. |  | 0.03444803 | 0.03098387 | 0.106875 | 0.4301163 | 0.08164966 | 0.03060501 |  | 0.136626 | 0.0242212 | 0.07420692 | 0.08035339 | 0.05492419 |  | 0.04082483 | 0.04082483 | 0.03060501 | 1.183976 | 0.2581989 | 0.03450095 | 0.04289522 | 0.03134528 | 0.09244818 | 0.02639444 | 0.05477226 | 0.05680376
| Rel.Std.Dev. |  | 2.37% | 2.33% | 7.611% | 61.45% | 6.446% | 2.351% |  | 8.721% | 1.817% | 5.483% | 6.286% | 4.104% |  | 3.45% | 3.45% | 2.471% | 20.99% | 19.36% | 3.148% | 3.378% | 2.382% | 7.021% | 1.958% | 3.777% | 4.954%
| PDM3 |  | 11.23% | 1.788% | 7.473% | -46.43% | -3.059% | -0.3808% |  | 19.9% | 2.043% | 3.573% | -2.167% | 2.425% |  | -9.437% | -9.437% | -5.228% | 331.6% | 2.043% | -16.14% | -2.804% | 0.7034% | 0.7672% | 3.191% | 10.97% | -12.24%
| Z-Score (Absolute) |  | 1.39 | 0 | 0.83 | NA | 0.71 | 0.32 | 13.15 | NA | 0.04 | 0.26 | 0.58 | 0.09 | 13.15 | NA | NA | 1.03 | 48.44 | NA | 2.63 | 0.67 | 0.16 | 0.15 | 0.21 | NA | 2.06
Results from laboratories 1.07, 1.13, 1.22, 1.23, 1.27 and 1.33 were removed due to their 0.1 ppm reading resolution.
| Analytical results for Sc in OREAS 233b (Certified Value 37.4 ppm) | [30 empty] | Certified
Sc | Round | Replicate | Lab | Lab | Lab | Lab | Lab | Lab | Lab | Lab | Lab | Lab | Lab | Lab | Lab | Lab | Lab | Lab | Lab | Lab | Lab | Lab | Lab | Lab | Lab | Lab | Lab | Lab | Lab |  |  | 1
| No | No | 1.01 | 1.02 | 1.03 | 1.04 | 1.05 | 1.07 | 1.08 | 1.10 | 1.11 | 1.12 | 1.13 | 1.14 | 1.15 | 1.16 | 1.18 | 1.19 | 1.22 | 1.23 | 1.24 | 1.27 | 1.28 | 1.29 | 1.30 | 1.31 | 1.32 | 1.33 | 1.34 |  |  | ppm
|  |  | 4A*OES/MS | 4A*MS | 4A*MS | 4A*OES | 4A*MS | 4A*OES/MS | 4A*OES | 4A*OES | 4A*MS | 4A*OES | 4A*OES/MS | 4A*OES/MS | 4A*OES/MS | 4A*OES/MS | 4A*OES/MS | 4A*OES | 4A*OES | 4A*MS | 4A*MS | 4A*OES/MS | 4A*MS | 4A*OES/MS | 4A*OES/MS | 4A*MS | 4A*OES/MS | 4A*OES/MS | 4A*OES/MS |  |  | 1
2
| 1 | 1 | 40.3 | 38 | 29.77 | 37.0272 | 36.67437 | 37 | 44.8 | 37 | 37.9 | 37 | 33 | 39.8 | 35.5 | 37.3 | 34.5 | 35 | 37 | 35 | 37.2 | 40 | 38.57231 | 39 | 34.46929 | 38.4 | 39.4 | 38.8 | 36.6 |  |  | 1
| 1 | 2 | 39.9 | 37.9 | 32.9 | 37.2 | 37.1736 | 38 | 42.6 | 36 | 37.9 | 36 | 34.3 | 42 | 34.6 | 40.8 | 36.2 | 36 | 34 | 36 | 37.2 | 41 | 39.58544 | 39.6 | 35.16712 | 38.4 | 38.5 | 37.9 | 34.4 |  |  | 33
| 1 | 3 | 40.1 | 38 | 32.14 | 37.2192 | 36.79276 | 37 | 42.8 | 37 | 37.8 | 36 | 31.8 | 41.4 | 39.5 | 39.9 | 36.5 | 35 | 36 | 36 | 38.2 | 39 | 40.2189 | 39.1 | 34.70747 | 38.7 | 38.9 | 39.5 | 33.1 |  |  | 16
| 1 | 4 | 39.3 | 38.3 | 34.61 | 37.3632 | 37.16167 | 38 | 41.8 | 36 | 38 | 37 | 35.2 | 40.8 | 36.2 | 37.2 | 37.1 | 36 | 35 | 36 | 37.6 | 42 | 38.21515 | 38.7 | 35.147 | 38.3 | 38.8 | 40.7 | 32.5 |  |  | 37.3814
| 1 | 5 | 39.4 | 38.4 | 33.35 | 37.5072 | 37.89524 | 37 | 41.3 | 36 | 37.1 | 36 | 34.5 | 40.6 | 36.4 | 38.3 | 36.6 | 37 | 35 | 36 | 37 | 42 | 37.50621 | 39.5 | 34.42955 | 38.7 | 37.9 | 40.9 | 33.8 |  |  | 56
| 1 | 6 | 40.5 | 37.9 | 31.44 | 37.0752 | 35.32968 | 37 | 40.9 | 37 | 37.9 | 36 | 34.9 | 40.8 | 37.6 | 36.2 | 36.8 | 36 | 34 | 36 | 37 | 40 | 38.16194 | 39.1 | 34.23855 | 39.1 | 38.9 | 40 | 31.9
| Mean |  | 39.91667 | 38.08333 | 32.36833 | 37.232 | 36.83789 | 37.33333 | 42.36667 | 36.5 | 37.76667 | 36.33333 | 33.95 | 40.9 | 36.63333 | 38.28333 | 36.28333 | 35.83333 | 35.16667 | 35.83333 | 37.36667 | 40.66667 | 38.70999 | 39.16667 | 34.69316 | 38.6 | 38.73333 | 39.63333 | 33.71667
| Median |  | 40 | 38 | 32.52 | 37.2096 | 36.97721 | 37 | 42.2 | 36.5 | 37.9 | 36 | 34.4 | 40.8 | 36.3 | 37.8 | 36.55 | 36 | 35 | 36 | 37.2 | 40.5 | 38.39373 | 39.1 | 34.58838 | 38.55 | 38.85 | 39.75 | 33.45
| Std Dev. |  | 0.4833908 | 0.2136976 | 1.669532 | 0.1792571 | 0.8531115 | 0.5163978 | 1.398094 | 0.5477226 | 0.332666 | 0.5163978 | 1.297305 | 0.7456541 | 1.72124 | 1.756607 | 0.9239408 | 0.7527727 | 1.169045 | 0.4082483 | 0.4633213 | 1.21106 | 1.005633 | 0.332666 | 0.3891257 | 0.2966479 | 0.5006662 | 1.148332 | 1.67023
| Rel.Std.Dev. |  | 1.211% | 0.5611% | 5.158% | 0.4815% | 2.316% | 1.383% | 3.3% | 1.501% | 0.8808% | 1.421% | 3.821% | 1.823% | 4.699% | 4.588% | 2.546% | 2.101% | 3.324% | 1.139% | 1.24% | 2.978% | 2.598% | 0.8494% | 1.122% | 0.7685% | 1.293% | 2.897% | 4.954%
| PDM3 |  | 6.782% | 1.878% | -13.41% | -0.3997% | -1.454% | -0.1286% | 13.34% | -2.358% | 1.031% | -2.804% | -9.179% | 9.413% | -2.001% | 2.413% | -2.937% | -4.141% | -5.925% | -4.141% | -0.0394% | 8.789% | 3.554% | 4.776% | -7.191% | 3.26% | 3.617% | 6.024% | -9.804%
| Z-Score (Absolute) |  | 1.24 | 0.36 | 2.39 | 0.05 | 0.24 | 0 | 2.42 | 0.4 | 0.21 | 0.48 | 1.63 | 1.72 | 0.34 | 0.46 | 0.51 | 0.72 | 1.04 | 0.72 | 0.02 | 1.61 | 0.66 | 0.88 | 1.27 | 0.61 | 0.67 | 1.11 | 1.74
| Analytical results for Se in OREAS 233b (Indicative Value 0.92 ppm) | [30 empty] | Indicative
Se | Round | Replicate | Lab | Lab | Lab | Lab | Lab | Lab | Lab | Lab | Lab | Lab | Lab | Lab | Lab | Lab | Lab | Lab | Lab | Lab | Lab | Lab | Lab | Lab | Lab | [6 empty] | 1
| No | No | 1.01 | 1.02 | 1.05 | 1.07 | 1.10 | 1.11 | 1.12 | 1.14 | 1.15 | 1.16 | 1.18 | 1.19 | 1.22 | 1.23 | 1.24 | 1.25 | 1.27 | 1.29 | 1.30 | 1.31 | 1.32 | 1.33 | 1.34 | [6 empty] | ppm
|  |  | 4A*OES/MS | 4A*MS | 4A*MS | 4A*OES/MS | 4A*MS | 4A*MS | 4A*OES | 4A*OES/MS | 4A*OES/MS | 4A*OES/MS | 4A*OES/MS | 4A*OES | 4A*OES | 4A*MS | 4A*MS | 4A*OES/MS | 4A*OES/MS | 4A*OES/MS | 4A*OES/MS | 4A*MS | 4A*OES/MS | 4A*OES/MS | 4A*OES/MS | [6 empty] | 2
2
| 1 | 1 | < 2 | 0.7 | < 1.5 | 0.5 | < 1 | < 0.5 | < 5 | 1 | 1 | 1 | 2 | < 5 | < 2 | < 1 | 1 | 6.07 | < 5 | 1 | 0.5951 | 2.3 | < 2 | < 1 | < 0.5 | [6 empty] | 1
| 1 | 2 | < 2 | 0.6 | < 1.5 | 0.5 | < 1 | < 0.5 | < 5 | 1 | < 1 | 1 | 2 | < 5 | < 2 | < 1 | 1 | 6.28 | < 5 | 1 | 0.5745 | 1.1 | < 2 | < 1 | < 0.5 | [6 empty] | 7
| 1 | 3 | < 2 | 0.7 | < 1.5 | 0.6 | < 1 | < 0.5 | < 5 | 1 | 1 | 1 | 2 | < 5 | < 2 | < 1 | 1 | 8.23 | < 5 | 1 | 0.5715 | 2.5 | < 2 | < 1 | < 0.5 | [6 empty] | 16
| 1 | 4 | < 2 | 0.6 | < 1.5 | 0.4 | < 1 | 0.7 | < 5 | 1 | 1 | 1 | 1 | < 5 | < 2 | < 1 | 1 | 4.04 | < 5 | 1 | 0.561 | 3 | < 2 | < 1 | < 0.5 | [6 empty] | 0.92201
| 1 | 5 | < 2 | 0.5 | < 1.5 | 0.8 | < 1 | 0.5 | < 5 | 1 | < 1 | 1 | 2 | < 5 | < 2 | < 1 | 1 | 6.5 | < 5 | 1 | 0.5465 | 3.2 | < 2 | < 1 | < 0.5 | [6 empty] | 9
| 1 | 6 | < 2 | 0.8 | < 1.5 | 0.4 | < 1 | 0.7 | < 5 | 1 | 1 | 1 | 2 | < 5 | < 2 | < 1 | 1 | 6.4 | < 5 | 1 | 0.572 | 2.5 | < 2 | < 1 | < 0.5
| Mean |  |  | 0.65 |  | 0.5333333 |  | 0.6333333 |  | 1 | 1 | 1 | 1.833333 |  |  |  | 1 | 6.253333 |  | 1 | 0.5701 | 2.433333
| Median |  |  | 0.65 |  | 0.5 |  | 0.7 |  | 1 | 1 | 1 | 2 |  |  |  | 1 | 6.34 |  | 1 | 0.57175 | 2.5
| Std Dev. |  |  | 0.1048809 |  | 0.1505545 |  | 0.1154701 |  | 0 | 0 | 0 | 0.4082483 |  |  |  | 0 | 1.335869 |  | 0 | 0.01606051 | 0.7366591
| Rel.Std.Dev. |  |  | 16.14% |  | 28.23% |  | 18.23% |  | 0% | 0% | 0% | 22.27% |  |  |  | 0% | 21.36% |  | 0% | 2.817% | 30.27%
| PDM3 |  |  | -29.5% |  | -42.16% |  | -31.31% |  | 8.459% | 8.459% | 8.459% | 98.84% |  |  |  | 8.459% | 578.2% |  | 8.459% | -38.17% | 163.9%
| Z-Score (Absolute) |  | 0 | 0.51 | 0.36 | 0.67 | 0.72 | 0.81 | 2.17 | 0 | 0.24 | 0 | 1.2 | 2.17 | 0 | 0.72 | 0 | 7.59 | 2.17 | 0 | 0.62 | 2.07 | 0 | 0.72 | 1.08
| Analytical results for Sm in OREAS 233b (Certified Value 2.47 ppm) | [30 empty] | Certified
Sm | Round | Replicate | Lab | Lab | Lab | Lab | Lab | Lab | Lab | Lab | [21 empty] | 1
| No | No | 1.02 | 1.03 | 1.04 | 1.07 | 1.08 | 1.24 | 1.27 | 1.28 | [21 empty] | ppm
|  |  | 4A*MS | 4A*MS | 4A*MS | 4A*OES/MS | 4A*OES | 4A*MS | 4A*OES/MS | 4A*MS | [21 empty] | 2
3
| 1 | 1 | 2.6 | 1.89 | 2.306273 | 2.7 | 2.6 | 2.58 | 2.6 | 2.55313 | [21 empty] | 1
| 1 | 2 | 2.42 | 2.07 | 2.285034 | 2.5 | 2.5 | 2.53 | 2.6 | 2.4294 | [21 empty] | 18
| 1 | 3 | 2.54 | 2.03 | 2.268257 | 2.4 | 2.5 | 2.61 | 2.4 | 2.4445 | [21 empty] | 16
| 1 | 4 | 2.47 | 2.19 | 2.361777 | 2.4 | 2.5 | 2.66 | 2.7 | 2.42496 | [21 empty] | 2.46589
| 1 | 5 | 2.43 | 2.07 | 2.323957 | 2.3 | 2.5 | 2.54 | 2.4 | 2.44227 | [21 empty] | 57
| 1 | 6 | 2.51 | 1.94 | 2.338644 | 2.2 | 2.4 | 2.57 | 2.4 | 2.44507
| Mean |  | 2.495 | 2.031667 | 2.31399 | 2.416667 | 2.5 | 2.581667 | 2.516667 | 2.456555
| Median |  | 2.49 | 2.05 | 2.315115 | 2.4 | 2.5 | 2.575 | 2.5 | 2.443385
| Std Dev. |  | 0.06892024 | 0.1062858 | 0.03458411 | 0.1722401 | 0.06324555 | 0.04792355 | 0.132916 | 0.04804926
| Rel.Std.Dev. |  | 2.762% | 5.231% | 1.495% | 7.127% | 2.53% | 1.856% | 5.281% | 1.956%
| PDM3 |  | 1.181% | -17.61% | -6.16% | -1.996% | 1.383% | 4.695% | 2.059% | -0.3786%
| Z-Score (Absolute) |  | 0.26 | 5.99 | 2.18 | 0.8 | 0.33 | 1.43 | 0.55 | 0.26
| Analytical results for Sn in OREAS 233b (Certified Value 1.13 ppm) | [30 empty] | Certified
Sn | Round | Replicate | Lab | Lab | Lab | Lab | Lab | Lab | Lab | Lab | Lab | Lab | Lab | Lab | Lab | Lab | Lab | Lab | Lab | Lab | Lab | Lab | Lab | Lab | Lab | Lab | Lab | Lab | Lab |  |  | 1
| No | No | 1.01 | 1.02 | 1.03 | 1.05 | 1.07 | 1.08 | 1.10 | 1.11 | 1.12 | 1.13 | 1.14 | 1.15 | 1.16 | 1.18 | 1.19 | 1.22 | 1.23 | 1.24 | 1.25 | 1.27 | 1.28 | 1.29 | 1.30 | 1.31 | 1.32 | 1.33 | 1.34 |  |  | ppm
|  |  | 4A*OES/MS | 4A*MS | 4A*OES/MS | 4A*MS | 4A*OES/MS | 4A*OES | 4A*MS | 4A*MS | 4A*OES | 4A*OES/MS | 4A*OES/MS | 4A*OES/MS | 4A*OES/MS | 4A*OES/MS | 4A*OES | 4A*OES | 4A*MS | 4A*MS | 4A*OES/MS | 4A*OES/MS | 4A*MS | 4A*OES/MS | 4A*OES/MS | 4A*MS | 4A*OES/MS | 4A*OES/MS | 4A*OES/MS |  |  | 2
2
| 1 | 1 | 1.4 | 1.1 | 5.67 | < 2.5 | 1 | 1.28 | 1.6 | 1.1 | < 10 | 1.1 | 1 | 1.2 | 1 | 1 | < 10 | 0.9 | 0.9 | 1.1 | 1.29 | 1 | 0.94583 | 0.9 | 0.9429 | 1.2 | 1.2 | 1.3 | 1.6 |  |  | 1
| 1 | 2 | 1.4 | 1.1 | 4.47 | < 2.5 | 1 | 1.23 | 1.5 | 1.1 | < 10 | 1.1 | 1.1 | 1.1 | 1 | 1.1 | < 10 | 0.9 | 0.9 | 1.1 | 1.69 | 1 | 0.91629 | 1.1 | 0.9033 | 1.1 | 1.2 | 1.3 | 1.5 |  |  | 19
| 1 | 3 | 1.4 | 1.1 | 2.35 | < 2.5 | 1 | 1.22 | 1.5 | 1.1 | < 10 | 1.2 | 1 | 1 | 1.1 | 1.1 | < 10 | 1 | 0.9 | 1.1 | 1.88 | 1 | 0.89186 | 1.1 | 0.9001 | 1.2 | 1.1 | 1.3 | 1.4 |  |  | 16
| 1 | 4 | 1.3 | 1.1 | 1.66 | < 2.5 | < 1 | 1.2 | 1.5 | 1.1 | < 10 | 1.2 | 1 | 1.2 | 1 | 1 | < 10 | 0.9 | 1 | 1.1 | 0.93 | 2 | 0.93874 | 1.4 | 0.7385 | 1.1 | 1.2 | 1.4 | 1.4 |  |  | 1.12869825
| 1 | 5 | 1.4 | 1.1 | 2.82 | < 2.5 | < 1 | 1.22 | 1.6 | 1.1 | < 10 | 1.2 | 1 | 1.2 | 1.1 | 1.1 | < 10 | 1 | 1 | 1 | 3.21 | 1 | 0.92291 | 1 | 0.6976 | 1.6 | 1.1 | 1.3 | 1.5 |  |  | 58
| 1 | 6 | 1.4 | 1.1 | < 0.1 | < 2.5 | < 1 | 1.24 | 1.5 | 1 | < 10 | 1.2 | 1 | 1.1 | 1 | 1.1 | < 10 | 1.1 | 0.9 | 1.1 | 1.58 | 1 | 0.95506 | 1 | 0.7857 | 1.3 | 1.3 | 1.3 | 1.5
| Mean |  | 1.383333 | 1.1 | 3.394 |  | 1 | 1.231667 | 1.533333 | 1.083333 |  | 1.166667 | 1.016667 | 1.133333 | 1.033333 | 1.066667 |  | 0.9666667 | 0.9333333 | 1.083333 | 1.763333 | 1.166667 | 0.9284483 | 1.083333 | 0.8280167 | 1.25 | 1.183333 | 1.316667 | 1.483333
| Median |  | 1.4 | 1.1 | 2.82 |  | 1 | 1.225 | 1.5 | 1.1 |  | 1.2 | 1 | 1.15 | 1 | 1.1 |  | 0.95 | 0.9 | 1.1 | 1.635 | 1 | 0.930825 | 1.05 | 0.8429 | 1.2 | 1.2 | 1.3 | 1.5
| Std Dev. |  | 0.04082483 | 2.432377e-16 | 1.640436 |  | 0 | 0.0271416 | 0.05163978 | 0.04082483 |  | 0.05163978 | 0.04082483 | 0.08164966 | 0.05163978 | 0.05163978 |  | 0.08164966 | 0.05163978 | 0.04082483 | 0.7828069 | 0.4082483 | 0.02294962 | 0.1722401 | 0.1008704 | 0.1870829 | 0.07527727 | 0.04082483 | 0.07527727
| Rel.Std.Dev. |  | 2.951% | 2.211e-14% | 48.33% |  | 0% | 2.204% | 3.368% | 3.768% |  | 4.426% | 4.016% | 7.204% | 4.997% | 4.841% |  | 8.447% | 5.533% | 3.768% | 44.39% | 34.99% | 2.472% | 15.9% | 12.18% | 14.97% | 6.361% | 3.101% | 5.075%
| PDM3 |  | 22.56% | -2.543% | 200.7% |  | -11.4% | 9.123% | 35.85% | -4.019% |  | 3.364% | -9.926% | 0.4107% | -8.449% | -5.496% |  | -14.36% | -17.31% | -4.019% | 56.23% | 3.364% | -17.74% | -4.019% | -26.64% | 10.75% | 4.841% | 16.65% | 31.42%
| Z-Score (Absolute) |  | 0.97 | 0.3 | 7.51 | 0.37 | NA | 0.29 | 1.65 | 0.37 | 17.23 | 0 | 0.67 | 0.15 | 0.6 | 0.45 | 17.23 | 0.9 | 1.05 | 0.37 | 2.68 | NA | 1.07 | 0.37 | 1.52 | 0.37 | 0.07 | 0.67 | 1.42
Results from laboratory 1.07 and 1.27 were removed due to their 1 ppm reading resolution.
| Analytical results for Sr in OREAS 233b (Certified Value 198 ppm) | [30 empty] | Certified
Sr | Round | Replicate | Lab | Lab | Lab | Lab | Lab | Lab | Lab | Lab | Lab | Lab | Lab | Lab | Lab | Lab | Lab | Lab | Lab | Lab | Lab | Lab | Lab | Lab | Lab | Lab | Lab | Lab | Lab | Lab | Lab | 1
| No | No | 1.01 | 1.02 | 1.03 | 1.04 | 1.05 | 1.07 | 1.08 | 1.10 | 1.11 | 1.12 | 1.13 | 1.14 | 1.15 | 1.16 | 1.18 | 1.19 | 1.22 | 1.23 | 1.24 | 1.25 | 1.26 | 1.27 | 1.28 | 1.29 | 1.30 | 1.31 | 1.32 | 1.33 | 1.34 | ppm
|  |  | 4A*OES/MS | 4A*MS | 4A*MS | 4A*OES | 4A*MS | 4A*OES/MS | 4A*OES | 4A*MS | 4A*MS | 4A*OES | 4A*OES/MS | 4A*OES/MS | 4A*OES/MS | 4A*OES/MS | 4A*OES/MS | 4A*OES | 4A*OES | 4A*MS | 4A*OES/MS | 4A*OES/MS | 4A*OES/MS | 4A*OES/MS | 4A*MS | 4A*OES/MS | 4A*OES/MS | 4A*MS | 4A*OES/MS | 4A*OES/MS | 4A*OES/MS | 0
0
| 1 | 1 | 186.2 | 197.64 | 209 | 195.9608 | 197.3113 | 202 | 204 | 204 | 193.05 | 198 | 189 | 209 | 201 | 200 | 206 | 202 | 195 | 185 | 197 | 97.72 | 181.3075 | 192 | 198.4277 | 208 | 228.2338 | 197 | 216.6 | 201.5 | 187 | 1
| 1 | 2 | 182.9 | 192.35 | 203 | 196.8918 | 199.9522 | 191 | 204 | 200 | 193.84 | 199 | 191 | 218 | 195.5 | 206 | 204 | 209 | 192.1 | 185 | 197 | 103.59 | 180.405 | 191 | 203.4551 | 205 | 225.2918 | 199 | 202.6 | 202.6 | 173 | 20
| 1 | 3 | 183.7 | 194.76 | 206 | 198.5774 | 196.9097 | 194 | 204 | 201 | 191.1 | 196 | 185 | 216 | 197 | 197.5 | 208 | 207 | 190.6 | 182 | 193 | 94.26 | 188.176 | 191 | 204.7627 | 207 | 225.7586 | 195 | 208.3 | 201.2 | 169 | 16
| 1 | 4 | 184.7 | 194.06 | 187 | 198.8616 | 199.4931 | 187 | 202 | 204 | 192.11 | 192 | 188 | 215 | 196.5 | 199 | 209 | 206 | 195.1 | 183 | 192 | 104.01 | 185.8485 | 192 | 193.3154 | 205 | 224.8702 | 201 | 203.7 | 202 | 169 | 197.5049
| 1 | 5 | 178.8 | 194.98 | 192 | 199.5084 | 203.3853 | 185 | 203 | 201 | 190.19 | 195 | 190 | 216 | 199.5 | 200 | 205 | 211 | 191.4 | 187 | 207 | 76.02 | 182.9035 | 192 | 188.7112 | 204 | 219.2018 | 199 | 208.5 | 202.5 | 173 | 59
| 1 | 6 | 189.2 | 195.83 | 197 | 196.7644 | 189.8578 | 185 | 204 | 209 | 194.08 | 192 | 184 | 214 | 204 | 213 | 208 | 206 | 194.2 | 187 | 193 | 95.52 | 188.423 | 192 | 196.6661 | 207 | 222.2522 | 199 | 205.7 | 201.1 | 166
| Mean |  | 184.25 | 194.9367 | 199 | 197.7607 | 197.8182 | 190.6667 | 203.5 | 203.1667 | 192.395 | 195.3333 | 187.8333 | 214.6667 | 198.9167 | 202.5833 | 206.6667 | 206.8333 | 193.0667 | 184.8333 | 196.5 | 95.18667 | 184.5106 | 191.6667 | 197.5564 | 206 | 224.2681 | 198.3333 | 207.5667 | 201.8167 | 172.8333
| Median |  | 184.2 | 194.87 | 200 | 197.7346 | 198.4022 | 189 | 204 | 202.5 | 192.58 | 195.5 | 188.5 | 215.5 | 198.25 | 200 | 207 | 206.5 | 193.15 | 185 | 195 | 96.62 | 184.376 | 192 | 197.5469 | 206 | 225.081 | 199 | 207 | 201.75 | 171
| Std Dev. |  | 3.473759 | 1.766269 | 8.508819 | 1.408593 | 4.534356 | 6.592926 | 0.83666 | 3.311596 | 1.547679 | 2.94392 | 2.786874 | 3.076795 | 3.215846 | 5.868702 | 1.966384 | 3.060501 | 1.946963 | 2.041241 | 5.576737 | 10.22953 | 3.470751 | 0.5163978 | 6.074551 | 1.549193 | 3.133372 | 2.065591 | 5.022217 | 0.6493587 | 7.440878
| Rel.Std.Dev. |  | 1.885% | 0.9061% | 4.276% | 0.7123% | 2.292% | 3.458% | 0.4111% | 1.63% | 0.8044% | 1.507% | 1.484% | 1.433% | 1.617% | 2.897% | 0.9515% | 1.48% | 1.008% | 1.104% | 2.838% | 10.75% | 1.881% | 0.2694% | 3.075% | 0.752% | 1.397% | 1.041% | 2.42% | 0.3218% | 4.305%
| PDM3 |  | -6.711% | -1.3% | 0.757% | 0.1295% | 0.1586% | -3.462% | 3.035% | 2.867% | -2.587% | -1.1% | -4.897% | 8.689% | 0.7148% | 2.571% | 4.639% | 4.723% | -2.247% | -6.416% | -0.5088% | -51.81% | -6.579% | -2.956% | 0.02605% | 4.301% | 13.55% | 0.4194% | 5.094% | 2.183% | -12.49%
| Z-Score (Absolute) |  | 1.59 | 0.33 | 0.15 | 0 | 0.01 | 0.83 | 0.67 | 0.64 | 0.63 | 0.29 | 1.17 | 1.99 | 0.14 | 0.57 | 1.05 | 1.07 | 0.55 | 1.52 | 0.15 | 12.05 | 1.56 | 0.72 | 0.02 | 0.97 | 3.11 | 0.07 | 1.15 | 0.48 | 2.93
| Analytical results for Ta in OREAS 233b (Certified Value 0.23 ppm) | [30 empty] | Certified
Ta | Round | Replicate | Lab | Lab | Lab | Lab | Lab | Lab | Lab | Lab | Lab | Lab | Lab | Lab | Lab | Lab | Lab | Lab | Lab | Lab | Lab | Lab | Lab | Lab | Lab | Lab | [5 empty] | 1
| No | No | 1.01 | 1.02 | 1.05 | 1.07 | 1.08 | 1.10 | 1.11 | 1.12 | 1.13 | 1.14 | 1.15 | 1.16 | 1.18 | 1.22 | 1.23 | 1.24 | 1.27 | 1.28 | 1.29 | 1.30 | 1.31 | 1.32 | 1.33 | 1.34 | [5 empty] | ppm
|  |  | 4A*OES/MS | 4A*MS | 4A*MS | 4A*OES/MS | 4A*OES | 4A*MS | 4A*MS | 4A*OES | 4A*OES/MS | 4A*OES/MS | 4A*OES/MS | 4A*OES/MS | 4A*OES/MS | 4A*OES | 4A*MS | 4A*MS | 4A*OES/MS | 4A*MS | 4A*OES/MS | 4A*OES/MS | 4A*MS | 4A*OES/MS | 4A*OES/MS | 4A*OES/MS | [5 empty] | 2
2
| 1 | 1 | 0.38 | 0.24 | 0.4035958 | < 0.1 | 0.22 | 0.36 | 0.22 | 12 | 0.4 | 0.23 | 0.24 | 0.21 | 0.25 | 0.2 | 0.2 | 0.22 | < 0.5 | 0.19428 | 0.23 | 0.3585 | 0.5 | 0.48 | 0.38 | 0.21 | [5 empty] | 1
| 1 | 2 | 0.3 | 0.24 | 0.3860387 | < 0.1 | 0.2 | 0.37 | 0.22 | 12 | 0.3 | 0.22 | 0.23 | 0.22 | 0.25 | 0.19 | 0.2 | 0.22 | < 0.5 | 0.18515 | 0.24 | 0.3419 | 0.45 | 0.55 | 0.37 | 0.22 | [5 empty] | 21
| 1 | 3 | 0.34 | 0.25 | 0.3780796 | 0.1 | 0.21 | 0.35 | 0.22 | 12 | 0.4 | 0.23 | 0.21 | 0.2 | 0.27 | 0.2 | 0.2 | 0.22 | < 0.5 | 0.1835 | 0.23 | 0.461 | 0.47 | 0.45 | 0.38 | 0.2 | [5 empty] | 16
| 1 | 4 | 0.39 | 0.25 | 0.3662857 | < 0.1 | 0.2 | 0.37 | 0.23 | 12 | 0.4 | 0.23 | 0.23 | 0.21 | 0.26 | 0.18 | 0.2 | 0.23 | < 0.5 | 0.18432 | 0.23 | 0.3357 | 0.79 | 0.47 | 0.37 | 0.2 | [5 empty] | 0.2348967
| 1 | 5 | 0.29 | 0.25 | 0.3783629 | < 0.1 | 0.2 | 0.36 | 0.23 | 12 | 0.4 | 0.23 | 0.24 | 0.21 | 0.28 | 0.2 | 0.2 | 0.22 | < 0.5 | 0.17326 | 0.23 | 0.3235 | 0.99 | 0.49 | 0.36 | 0.2 | [5 empty] | 60
| 1 | 6 | 0.28 | 0.23 | 0.4207054 | < 0.1 | 0.2 | 0.4 | 0.22 | 12 | 0.4 | 0.22 | 0.24 | 0.21 | 0.29 | 0.2 | 0.2 | 0.22 | < 0.5 | 0.18477 | 0.23 | 0.3496 | 0.51 | 0.5 | 0.33 | 0.2
| Mean |  | 0.33 | 0.2433333 | 0.3888447 | 0.1 | 0.205 | 0.3683333 | 0.2233333 | 12 | 0.3833333 | 0.2266667 | 0.2316667 | 0.21 | 0.2666667 | 0.195 | 0.2 | 0.2216667 |  | 0.1842133 | 0.2316667 | 0.3617 | 0.6183333 | 0.49 | 0.365 | 0.205
| Median |  | 0.32 | 0.245 | 0.3822008 | 0.1 | 0.2 | 0.365 | 0.22 | 12 | 0.4 | 0.23 | 0.235 | 0.21 | 0.265 | 0.2 | 0.2 | 0.22 |  | 0.184545 | 0.23 | 0.34575 | 0.505 | 0.485 | 0.37 | 0.2
| Std Dev. |  | 0.04732864 | 0.008164966 | 0.01987578 |  | 0.0083666 | 0.01722401 | 0.005163978 | 0 | 0.04082483 | 0.005163978 | 0.01169045 | 0.006324555 | 0.01632993 | 0.0083666 | 3.040471e-17 | 0.004082483 |  | 0.006678634 | 0.004082483 | 0.05008876 | 0.2207638 | 0.03405877 | 0.01870829 | 0.0083666
| Rel.Std.Dev. |  | 14.34% | 3.355% | 5.111% |  | 4.081% | 4.676% | 2.312% | 0% | 10.65% | 2.278% | 5.046% | 3.012% | 6.124% | 4.291% | 1.52e-14% | 1.842% |  | 3.625% | 1.762% | 13.85% | 35.7% | 6.951% | 5.126% | 4.081%
| PDM3 |  | 40.49% | 3.592% | 65.54% | -57.43% | -12.73% | 56.81% | -4.923% | 5009% | 63.19% | -3.504% | -1.375% | -10.6% | 13.53% | -16.98% | -14.86% | -5.632% |  | -21.58% | -1.375% | 53.98% | 163.2% | 108.6% | 55.39% | -12.73%
| Z-Score (Absolute) |  | 1.92 | 0.12 | 3.14 | NA | 0.67 | 2.71 | 0.29 | NA | NA | 0.22 | 0.12 | 0.57 | 0.61 | 0.88 | NA | 0.33 | 0.26 | 1.11 | 0.12 | 2.58 | 7.9 | 5.24 | 2.65 | 0.67
Results from laboratories 1.07, 1.13 and 1.23 were removed due to their 0.1 ppm reading resolution. Results from laboratory 1.12 were removed due to their 1 ppm reading resolution.
| Analytical results for Tb in OREAS 233b (Certified Value 0.53 ppm) | [30 empty] | Certified
Tb | Round | Replicate | Lab | Lab | Lab | Lab | Lab | Lab | Lab | Lab | Lab | Lab | [19 empty] | 1
| No | No | 1.01 | 1.02 | 1.03 | 1.04 | 1.07 | 1.08 | 1.24 | 1.27 | 1.28 | 1.32 | [19 empty] | ppm
|  |  | 4A*OES/MS | 4A*MS | 4A*MS | 4A*MS | 4A*OES/MS | 4A*OES | 4A*MS | 4A*OES/MS | 4A*MS | 4A*OES/MS | [19 empty] | 2
3
| 1 | 1 | 0.61 | 0.54 | 0.47 | 0.5034747 | 0.6 | 0.54 | 0.55 | 0.45 | 3.18004 | 0.57 | [19 empty] | 1
| 1 | 2 | 0.61 | 0.57 | 0.51 | 0.5173843 | 0.6 | 0.52 | 0.53 | 0.5 | 3.06675 | 0.56 | [19 empty] | 22
| 1 | 3 | 0.61 | 0.55 | 0.51 | 0.5076362 | 0.6 | 0.52 | 0.55 | 0.5 | 3.09088 | 0.54 | [19 empty] | 16
| 1 | 4 | 0.59 | 0.56 | 0.53 | 0.515696 | 0.6 | 0.53 | 0.54 | 0.5 | 3.13829 | 0.55 | [19 empty] | 0.533643
| 1 | 5 | 0.59 | 0.53 | 0.51 | 0.5072031 | 0.6 | 0.55 | 0.54 | 0.5 | 3.12897 | 0.53 | [19 empty] | 61
| 1 | 6 | 0.6 | 0.58 | 0.48 | 0.5034698 | 0.6 | 0.5 | 0.53 | 0.45 | 3.24638 | 0.56
| Mean |  | 0.6016667 | 0.555 | 0.5016667 | 0.509144 | 0.6 | 0.5266667 | 0.54 | 0.4833333 | 3.141885 | 0.5516667
| Median |  | 0.605 | 0.555 | 0.51 | 0.5074196 | 0.6 | 0.525 | 0.54 | 0.5 | 3.13363 | 0.555
| Std Dev. |  | 0.009831921 | 0.01870829 | 0.02228602 | 0.006020134 | 0 | 0.0175119 | 0.008944272 | 0.02581989 | 0.0645004 | 0.0147196
| Rel.Std.Dev. |  | 1.634% | 3.371% | 4.442% | 1.182% | 0% | 3.325% | 1.656% | 5.342% | 2.053% | 2.668%
| PDM3 |  | 12.75% | 4.002% | -5.992% | -4.591% | 12.43% | -1.307% | 1.191% | -9.428% | 488.8% | 3.377%
| Z-Score (Absolute) |  | 1.35 | 0.33 | 0.84 | 0.67 | NA | 0.29 | 0 | 1.24 | 56.86 | 0.25
Results from laboratory 1.07 were removed due to their 0.1 ppm reading resolution.
| Analytical results for Te in OREAS 233b (Certified Value 0.096 ppm) | [30 empty] | Certified
Te | Round | Replicate | Lab | Lab | Lab | Lab | Lab | Lab | Lab | Lab | Lab | Lab | Lab | Lab | Lab | Lab | Lab | Lab | Lab | Lab | Lab | Lab | Lab | Lab | Lab | Lab | [5 empty] | 1
| No | No | 1.01 | 1.02 | 1.05 | 1.07 | 1.10 | 1.11 | 1.12 | 1.13 | 1.14 | 1.15 | 1.16 | 1.18 | 1.19 | 1.22 | 1.23 | 1.24 | 1.27 | 1.28 | 1.29 | 1.30 | 1.31 | 1.32 | 1.33 | 1.34 | [5 empty] | ppm
|  |  | 4A*OES/MS | 4A*MS | 4A*MS | 4A*OES/MS | 4A*MS | 4A*MS | 4A*OES | 4A*OES/MS | 4A*OES/MS | 4A*OES/MS | 4A*OES/MS | 4A*OES/MS | 4A*OES | 4A*OES | 4A*MS | 4A*MS | 4A*OES/MS | 4A*MS | 4A*OES/MS | 4A*OES/MS | 4A*MS | 4A*OES/MS | 4A*OES/MS | 4A*OES/MS | [5 empty] | 3
3
| 1 | 1 | 0.09 | < 0.2 | 0.1422487 | < 0.1 | < 0.1 | < 0.2 | 15 | < 0.1 | 0.11 | 0.08 | 0.08 | 0.14 | < 5 | 0.1 | < 0.5 | 0.08 | < 1 | 0.0909 | 0.1 | 0.1643 | 0.01 | 0.12 | 0.15 | 0.08 | [5 empty] | 1
| 1 | 2 | 0.09 | < 0.2 | 0.1481854 | < 0.1 | < 0.1 | < 0.2 | 15 | 0.1 | 0.1 | 0.08 | 0.08 | 0.12 | < 5 | 0.1 | < 0.5 | 0.07 | < 1 | 0.09338 | 0.09 | 0.115 | 0.02 | 0.12 | 0.13 | 0.07 | [5 empty] | 23
| 1 | 3 | 0.11 | < 0.2 | 0.1491885 | 0.1 | < 0.1 | < 0.2 | 15 | < 0.1 | 0.08 | 0.13 | 0.09 | 0.1 | < 5 | 0.1 | < 0.5 | 0.09 | < 1 | 0.0972 | 0.09 | 0.0945 | 0.03 | 0.13 | 0.12 | 0.08 | [5 empty] | 16
| 1 | 4 | 0.1 | < 0.2 | 0.1247434 | < 0.1 | < 0.1 | < 0.2 | 15 | 0.1 | 0.08 | 0.08 | 0.11 | 0.08 | < 5 | 0.1 | < 0.5 | 0.07 | < 1 | 0.09739 | 0.09 | 0.1356 | 0.1 | 0.11 | 0.16 | 0.08 | [5 empty] | 0.09598652
| 1 | 5 | 0.08 | < 0.2 | 0.1392487 | < 0.1 | 0.2 | < 0.2 | 15 | < 0.1 | 0.12 | 0.09 | 0.09 | 0.17 | < 5 | 0.1 | < 0.5 | 0.08 | < 1 | 0.08578 | 0.1 | 0.1233 | 0.08 | 0.13 | 0.14 | 0.08 | [5 empty] | 62
| 1 | 6 | 0.09 | < 0.2 | 0.1369472 | < 0.1 | 0.2 | < 0.2 | 15 | < 0.1 | 0.1 | 0.09 | 0.08 | 0.12 | < 5 | 0.1 | < 0.5 | 0.08 | < 1 | 0.08866 | 0.1 | 0.0781 | < 0.01 | 0.13 | 0.14 | 0.1
| Mean |  | 0.09333333 |  | 0.1400936 | 0.1 | 0.2 |  | 15 | 0.1 | 0.09833333 | 0.09166667 | 0.08833333 | 0.1216667 |  | 0.1 |  | 0.07833333 |  | 0.09221833 | 0.095 | 0.1184667 | 0.048 | 0.1233333 | 0.14 | 0.08166667
| Median |  | 0.09 |  | 0.1407487 | 0.1 | 0.2 |  | 15 | 0.1 | 0.1 | 0.085 | 0.085 | 0.12 |  | 0.1 |  | 0.08 |  | 0.09214 | 0.095 | 0.11915 | 0.03 | 0.125 | 0.14 | 0.08
| Std Dev. |  | 0.01032796 |  | 0.008933958 |  | 0 |  | 0 | 0 | 0.01602082 | 0.0194079 | 0.01169045 | 0.03125167 |  | 1.520235e-17 |  | 0.007527727 |  | 0.004664 | 0.005477226 | 0.03044173 | 0.03962323 | 0.008164966 | 0.01414214 | 0.009831921
| Rel.Std.Dev. |  | 11.07% |  | 6.377% |  | 0% |  | 0% | 0% | 16.29% | 21.17% | 13.23% | 25.69% |  | 1.52e-14% |  | 9.61% |  | 5.058% | 5.766% | 25.7% | 82.55% | 6.62% | 10.1% | 12.04%
| PDM3 |  | -2.764% |  | 45.95% | 4.181% | 108.4% |  | 15527% | 4.181% | 2.445% | -4.5% | -7.973% | 26.75% |  | 4.181% |  | -18.39% |  | -3.926% | -1.028% | 23.42% | -49.99% | 28.49% | 45.85% | -14.92%
| Z-Score (Absolute) |  | 0.24 | 0 | 1.46 | NA | NA | 0 | NA | NA | 0.06 | 0.3 | 0.43 | 0.79 | 87.64 | NA | 5.48 | 0.79 | 14.61 | 0.28 | 0.18 | 0.67 | 2.16 | 0.85 | 1.46 | 0.67
Results from laboratories 1.07, 1.10, 1.13 and 1.22 were removed due to their 0.1 ppm reading resolution. Results from laboratory 1.12 were removed due to their 1 ppm reading resolution.
| Analytical results for Th in OREAS 233b (Certified Value 0.93 ppm) | [30 empty] | Certified
Th | Round | Replicate | Lab | Lab | Lab | Lab | Lab | Lab | Lab | Lab | Lab | Lab | Lab | Lab | Lab | Lab | Lab | Lab | Lab | Lab | Lab | Lab | Lab | Lab | Lab | Lab | Lab |  |  |  |  | 1
| No | No | 1.01 | 1.02 | 1.03 | 1.04 | 1.05 | 1.07 | 1.08 | 1.10 | 1.11 | 1.13 | 1.14 | 1.15 | 1.16 | 1.18 | 1.22 | 1.23 | 1.24 | 1.27 | 1.28 | 1.29 | 1.30 | 1.31 | 1.32 | 1.33 | 1.34 |  |  |  |  | ppm
|  |  | 4A*OES/MS | 4A*MS | 4A*MS | 4A*MS | 4A*MS | 4A*OES/MS | 4A*OES | 4A*MS | 4A*MS | 4A*OES/MS | 4A*OES/MS | 4A*OES/MS | 4A*OES/MS | 4A*OES/MS | 4A*OES | 4A*MS | 4A*MS | 4A*OES/MS | 4A*MS | 4A*OES/MS | 4A*OES/MS | 4A*MS | 4A*OES/MS | 4A*OES/MS | 4A*OES/MS |  |  |  |  | 2
3
| 1 | 1 | 2.4 | 0.95 | 0.88 | 0.802102 | 0.9136711 | 1.1 | 1.06 | 1.07 | 0.91 | 0.9 | 0.9 | 0.94 | 0.9 | 0.91 | 0.88 | 0.8 | 1.01 | 1 | 0.9806 | 0.94 | 1.2781 | 1.4 | 1 | 1 | 0.9 |  |  |  |  | 1
| 1 | 2 | 3.4 | 0.94 | 0.87 | 0.8160494 | 0.9007199 | 1.1 | 1.02 | 1.05 | 0.92 | 0.9 | 0.93 | 0.9 | 0.92 | 0.92 | 0.86 | 0.8 | 1.01 | 1.1 | 0.96872 | 0.95 | 1.2118 | 1.3 | 1 | 1 | 0.8 |  |  |  |  | 24
| 1 | 3 | 2.7 | 0.93 | 0.86 | 0.8217673 | 0.896504 | 1 | 1.05 | 1.2 | 0.93 | 0.9 | 0.94 | 0.9 | 0.93 | 0.95 | 0.88 | 0.8 | 1.03 | 1 | 0.94832 | 0.95 | 1.2405 | 1.3 | 1 | 1 | 0.8 |  |  |  |  | 16
| 1 | 4 | 2.4 | 0.96 | 1 | 0.7971928 | 0.9291933 | 1 | 1.05 | 1.08 | 0.93 | 1 | 0.93 | 0.91 | 0.9 | 0.93 | 0.85 | 0.8 | 1.03 | 1 | 1.00186 | 0.95 | 1.1845 | 1.3 | 1 | 1.1 | 0.8 |  |  |  |  | 0.9262639
| 1 | 5 | 2.7 | 0.92 | 0.88 | 0.7981945 | 0.9525235 | 1 | 1.02 | 1.12 | 0.92 | 1 | 0.93 | 0.93 | 0.88 | 0.92 | 0.89 | 0.8 | 0.99 | 1 | 0.94564 | 0.98 | 1.1668 | 1.4 | 1 | 1.1 | 0.8 |  |  |  |  | 63
| 1 | 6 | 1.9 | 0.98 | 0.83 | 0.8160986 | 0.9357283 | 1.2 | 1 | 1.15 | 0.92 | 1 | 0.89 | 0.92 | 0.88 | 0.95 | 0.87 | 0.8 | 0.98 | 1 | 0.99728 | 0.93 | 1.1687 | 1.8 | 1 | 1.1 | 0.8
| Mean |  | 2.583333 | 0.9466667 | 0.8866667 | 0.8085674 | 0.92139 | 1.066667 | 1.033333 | 1.111667 | 0.9216667 | 0.95 | 0.92 | 0.9166667 | 0.9016667 | 0.93 | 0.8716667 | 0.8 | 1.008333 | 1.016667 | 0.9737367 | 0.95 | 1.2084 | 1.416667 | 1 | 1.05 | 0.8166667
| Median |  | 2.55 | 0.945 | 0.875 | 0.8090757 | 0.9214322 | 1.05 | 1.035 | 1.1 | 0.92 | 0.95 | 0.93 | 0.915 | 0.9 | 0.925 | 0.875 | 0.8 | 1.01 | 1 | 0.97466 | 0.95 | 1.19815 | 1.35 | 1 | 1.05 | 0.8
| Std Dev. |  | 0.4956477 | 0.02160247 | 0.05853774 | 0.01063688 | 0.0216422 | 0.08164966 | 0.0233809 | 0.05636193 | 0.007527727 | 0.05477226 | 0.02 | 0.01632993 | 0.02041241 | 0.0167332 | 0.0147196 | 1.216188e-16 | 0.02041241 | 0.04082483 | 0.02388687 | 0.0167332 | 0.04422199 | 0.194079 | 0 | 0.05477226 | 0.04082483
| Rel.Std.Dev. |  | 19.19% | 2.282% | 6.602% | 1.316% | 2.349% | 7.655% | 2.263% | 5.07% | 0.8168% | 5.766% | 2.174% | 1.781% | 2.264% | 1.799% | 1.689% | 1.52e-14% | 2.024% | 4.016% | 2.453% | 1.761% | 3.66% | 13.7% | 0% | 5.216% | 4.999%
| PDM3 |  | 178.9% | 2.203% | -4.275% | -12.71% | -0.5262% | 15.16% | 11.56% | 20.02% | -0.4963% | 2.563% | -0.6763% | -1.036% | -2.656% | 0.4034% | -5.894% | -13.63% | 8.86% | 9.76% | 5.125% | 2.563% | 30.46% | 52.94% | 7.961% | 13.36% | -11.83%
| Z-Score (Absolute) |  | NA | 0.44 | 0.83 | 2.5 | 0.09 | NA | 2.29 | 3.96 | 0.09 | NA | 0.12 | 0.2 | 0.51 | 0.09 | 1.15 | NA | 1.76 | NA | 1.02 | 0.51 | 6.02 | NA | NA | NA | NA
| Analytical results for Ti in OREAS 233b (Certified Value 0.597 wt.%) | [30 empty] | Certified
Ti | Round | Replicate | Lab | Lab | Lab | Lab | Lab | Lab | Lab | Lab | Lab | Lab | Lab | Lab | Lab | Lab | Lab | Lab | Lab | Lab | Lab | Lab | Lab | Lab | Lab | Lab | Lab | Lab | Lab | Lab |  | 1
| No | No | 1.01 | 1.02 | 1.04 | 1.05 | 1.07 | 1.08 | 1.10 | 1.11 | 1.12 | 1.13 | 1.14 | 1.15 | 1.16 | 1.18 | 1.19 | 1.22 | 1.23 | 1.24 | 1.25 | 1.26 | 1.27 | 1.28 | 1.29 | 1.30 | 1.31 | 1.32 | 1.33 | 1.34 |  | wt.%
|  |  | 4A*OES/MS | 4A*MS | 4A*OES | 4A*MS | 4A*OES/MS | 4A*OES | 4A*OES | 4A*MS | 4A*OES | 4A*OES/MS | 4A*OES/MS | 4A*OES/MS | 4A*OES/MS | 4A*OES/MS | 4A*OES | 4A*OES | 4A*MS | 4A*OES/MS | 4A*OES/MS | 4A*OES/MS | 4A*OES/MS | 4A*MS | 4A*OES/MS | 4A*OES/MS | 4A*MS | 4A*OES/MS | 4A*OES/MS | 4A*OES/MS |  | 3
3
| 1 | 1 | 0.61 | 0.6021 | 0.5945196 | 0.6013128 | 0.502 | 0.6474 | 0.601 | 0.5966 | 0.58 | 0.599 | 0.627 | 0.617 | 0.588 | 0.594 | 0.56 | 0.6115 | 0.588 | 0.602 | 0.631 | 0.5485512 | 0.587 | 0.5788535 | 0.596 | 0.496288 | 0.58 | 0.61 | 0.6 | 0.7 |  | 1
| 1 | 2 | 0.6 | 0.5976 | 0.5947314 | 0.6094721 | 0.467 | 0.6414 | 0.588 | 0.6013 | 0.58 | 0.61 | 0.644 | 0.597 | 0.606 | 0.587 | 0.56 | 0.6158 | 0.594 | 0.608 | 0.618 | 0.5500299 | 0.585 | 0.6045915 | 0.602 | 0.5179873 | 0.59 | 0.6 | 0.6 | 0.7 |  | 25
| 1 | 3 | 0.6 | 0.6066 | 0.591141 | 0.6016123 | 0.538 | 0.6474 | 0.596 | 0.596 | 0.57 | 0.589 | 0.647 | 0.592 | 0.582 | 0.608 | 0.56 | 0.6081 | 0.596 | 0.597 | 0.628 | 0.5742378 | 0.583 | 0.6168372 | 0.599 | 0.507888 | 0.58 | 0.61 | 0.6 | 0.7 |  | 16
| 1 | 4 | 0.59 | 0.6001 | 0.5975874 | 0.6112949 | 0.221 | 0.6414 | 0.598 | 0.6069 | 0.57 | 0.602 | 0.644 | 0.598 | 0.587 | 0.603 | 0.56 | 0.6196 | 0.594 | 0.58 | 0.618 | 0.5626035 | 0.586 | 0.5802396 | 0.589 | 0.508288 | 0.59 | 0.6 | 0.6 | 0.7 |  | 0.5966303
| 1 | 5 | 0.59 | 0.596 | 0.5984952 | 0.6191779 | 0.265 | 0.6414 | 0.6 | 0.5964 | 0.57 | 0.599 | 0.643 | 0.597 | 0.574 | 0.59 | 0.58 | 0.6093 | 0.594 | 0.634 | 0.63 | 0.5559819 | 0.583 | 0.5677425 | 0.593 | 0.502388 | 0.59 | 0.58 | 0.6 | 0.7 |  | 64
| 1 | 6 | 0.6 | 0.6059 | 0.5947946 | 0.5768214 | 0.222 | 0.6474 | 0.612 | 0.605 | 0.55 | 0.591 | 0.631 | 0.576 | 0.622 | 0.596 | 0.56 | 0.6174 | 0.586 | 0.587 | 0.627 | 0.5719686 | 0.586 | 0.5766345 | 0.599 | 0.5140879 | 0.59 | 0.6 | 0.59 | 0.7
| Mean |  | 0.5983333 | 0.6013833 | 0.5952115 | 0.6032819 | 0.3691667 | 0.6444 | 0.5991667 | 0.6003667 | 0.57 | 0.5983333 | 0.6393333 | 0.5961667 | 0.5931667 | 0.5963333 | 0.5633333 | 0.6136167 | 0.592 | 0.6013333 | 0.6253333 | 0.56056215 | 0.585 | 0.5874831 | 0.5963333 | 0.5078212 | 0.5866667 | 0.6 | 0.5983333 | 0.7
| Median |  | 0.6 | 0.6011 | 0.594763 | 0.6055422 | 0.366 | 0.6444 | 0.599 | 0.59895 | 0.57 | 0.599 | 0.6435 | 0.597 | 0.5875 | 0.595 | 0.56 | 0.61365 | 0.594 | 0.5995 | 0.6275 | 0.5592927 | 0.5855 | 0.57954655 | 0.5975 | 0.508088 | 0.59 | 0.6 | 0.6 | 0.7
| Std Dev. |  | 0.007527727 | 0.004314356 | 0.002603059 | 0.01457416 | 0.1484472 | 0.003286335 | 0.007808115 | 0.004775214 | 0.01095445 | 0.007633261 | 0.00821381 | 0.01313646 | 0.0176229 | 0.007916228 | 0.008164966 | 0.004656787 | 0.004 | 0.01892793 | 0.005853774 | 0.01093131 | 0.00167332 | 0.01891392 | 0.004718757 | 0.007815072 | 0.005163978 | 0.01095445 | 0.004082483 | 1.216188e-16
| Rel.Std.Dev. |  | 1.258% | 0.7174% | 0.4373% | 2.416% | 40.21% | 0.51% | 1.303% | 0.7954% | 1.922% | 1.276% | 1.285% | 2.203% | 2.971% | 1.327% | 1.449% | 0.7589% | 0.6757% | 3.148% | 0.9361% | 1.95% | 0.286% | 3.219% | 0.7913% | 1.539% | 0.8802% | 1.826% | 0.6823% | 1.737e-14%
| PDM3 |  | 0.2854% | 0.7966% | -0.2378% | 1.115% | -38.12% | 8.007% | 0.4251% | 0.6262% | -4.463% | 0.2854% | 7.157% | -0.07772% | -0.5805% | -0.04978% | -5.581% | 2.847% | -0.7761% | 0.7883% | 4.811% | -6.045% | -1.949% | -1.533% | -0.04978% | -14.89% | -1.67% | 0.5648% | 0.2854% | 17.33%
| Z-Score (Absolute) |  | 0.12 | 0.48 | 0.25 | 0.71 | 27.27 | 5.63 | 0.22 | 0.36 | 3.27 | 0.12 | 5.02 | 0.14 | 0.5 | 0.12 | 4.06 | 1.95 | 0.64 | 0.48 | 3.35 | 4.4 | 1.47 | 1.18 | 0.12 | 10.7 | 1.28 | 0.32 | 0.12 | 12.27
| Analytical results for Tl in OREAS 233b (Certified Value 0.21 ppm) | [30 empty] | Certified
Tl | Round | Replicate | Lab | Lab | Lab | Lab | Lab | Lab | Lab | Lab | Lab | Lab | Lab | Lab | Lab | Lab | Lab | Lab | Lab | Lab | Lab | Lab | Lab | Lab | Lab | Lab | [5 empty] | 1
| No | No | 1.01 | 1.02 | 1.05 | 1.07 | 1.10 | 1.11 | 1.13 | 1.14 | 1.15 | 1.16 | 1.18 | 1.19 | 1.22 | 1.23 | 1.24 | 1.25 | 1.27 | 1.28 | 1.29 | 1.30 | 1.31 | 1.32 | 1.33 | 1.34 | [5 empty] | ppm
|  |  | 4A*OES/MS | 4A*MS | 4A*MS | 4A*OES/MS | 4A*MS | 4A*MS | 4A*OES/MS | 4A*OES/MS | 4A*OES/MS | 4A*OES/MS | 4A*OES/MS | 4A*OES | 4A*OES | 4A*MS | 4A*MS | 4A*OES/MS | 4A*OES/MS | 4A*MS | 4A*OES/MS | 4A*OES/MS | 4A*MS | 4A*OES/MS | 4A*OES/MS | 4A*OES/MS | [5 empty] | 2
3
| 1 | 1 | 0.19 | 0.21 | 0.2182612 | 0.21 | 0.24 | 0.21 | 0.1 | 0.2 | 0.24 | 0.2 | 0.21 | < 5 | 0.21 | < 0.5 | 0.22 | < 0.1 | 0.2 | 0.21676 | 0.22 | 0.2319 | 0.16 | 0.2 | 0.21 | 0.2 | [5 empty] | 1
| 1 | 2 | 0.19 | 0.21 | 0.2156797 | 0.21 | 0.22 | 0.22 | 0.1 | 0.2 | 0.21 | 0.22 | 0.21 | < 5 | 0.19 | < 0.5 | 0.2 | < 0.1 | 0.2 | 0.21435 | 0.22 | 0.2281 | 0.16 | 0.21 | 0.21 | 0.2 | [5 empty] | 26
| 1 | 3 | 0.19 | 0.2 | 0.2085943 | 0.2 | 0.21 | 0.22 | 0.1 | 0.22 | 0.2 | 0.18 | 0.21 | < 5 | 0.2 | < 0.5 | 0.21 | 1.94 | 0.2 | 0.21635 | 0.22 | 0.2351 | 0.16 | 0.2 | 0.22 | 0.18 | [5 empty] | 16
| 1 | 4 | 0.19 | 0.22 | 0.2208147 | 0.2 | 0.23 | 0.22 | < 0.1 | 0.2 | 0.21 | 0.21 | 0.2 | < 5 | 0.19 | < 0.5 | 0.21 | < 0.1 | 0.2 | 0.21687 | 0.2 | 0.2246 | 0.16 | 0.2 | 0.23 | 0.18 | [5 empty] | 0.2091918
| 1 | 5 | 0.18 | 0.22 | 0.2288812 | 0.2 | 0.2 | 0.21 | < 0.1 | 0.21 | 0.23 | 0.19 | 0.2 | < 5 | 0.21 | < 0.5 | 0.2 | < 0.1 | 0.2 | 0.20674 | 0.22 | 0.2233 | 0.21 | 0.19 | 0.22 | 0.19 | [5 empty] | 65
| 1 | 6 | 0.19 | 0.22 | 0.2704669 | 0.2 | 0.23 | 0.22 | < 0.1 | 0.2 | 0.22 | 0.19 | 0.2 | < 5 | 0.2 | < 0.5 | 0.21 | < 0.1 | 0.2 | 0.21378 | 0.21 | 0.2253 | 0.18 | 0.21 | 0.22 | 0.19
| Mean |  | 0.1883333 | 0.2133333 | 0.2271163 | 0.2033333 | 0.2216667 | 0.2166667 | 0.1 | 0.205 | 0.2183333 | 0.1983333 | 0.205 |  | 0.2 |  | 0.2083333 | 1.94 | 0.2 | 0.2141417 | 0.215 | 0.22805 | 0.1716667 | 0.2016667 | 0.2183333 | 0.19
| Median |  | 0.19 | 0.215 | 0.219538 | 0.2 | 0.225 | 0.22 | 0.1 | 0.2 | 0.215 | 0.195 | 0.205 |  | 0.2 |  | 0.21 | 1.94 | 0.2 | 0.21535 | 0.22 | 0.2267 | 0.16 | 0.2 | 0.22 | 0.19
| Std Dev. |  | 0.004082483 | 0.008164966 | 0.02224575 | 0.005163978 | 0.0147196 | 0.005163978 | 1.699675e-17 | 0.0083666 | 0.0147196 | 0.0147196 | 0.005477226 |  | 0.008944272 |  | 0.007527727 |  | 3.040471e-17 | 0.003850587 | 0.0083666 | 0.004616384 | 0.02041241 | 0.007527727 | 0.007527727 | 0.008944272
| Rel.Std.Dev. |  | 2.168% | 3.827% | 9.795% | 2.54% | 6.64% | 2.383% | 1.7e-14% | 4.081% | 6.742% | 7.422% | 2.672% |  | 4.472% |  | 3.613% |  | 1.52e-14% | 1.798% | 3.891% | 2.024% | 11.89% | 3.733% | 3.448% | 4.708%
| PDM3 |  | -9.971% | 1.98% | 8.568% | -2.801% | 5.963% | 3.573% | -52.2% | -2.004% | 4.37% | -5.191% | -2.004% |  | -4.394% |  | -0.4104% | 827.4% | -4.394% | 2.366% | 2.777% | 9.015% | -17.94% | -3.597% | 4.37% | -9.174%
| Z-Score (Absolute) |  | 1.52 | 0.02 | 0.8 | 0.62 | 0.48 | 0.18 | NA | 0.52 | 0.28 | 0.92 | 0.52 | 137.19 | 0.82 | 2.18 | 0.32 | 9.08 | NA | 0.02 | 0.08 | 0.86 | 2.52 | 0.72 | 0.28 | 1.42
Results from laboratory 1.13 and 1.27 were removed due to their 0.1 ppm reading resolution.
| Analytical results for Tm in OREAS 233b (Certified Value 0.32 ppm) | [30 empty] | Certified
Tm | Round | Replicate | Lab | Lab | Lab | Lab | Lab | Lab | Lab | [22 empty] | 1
| No | No | 1.02 | 1.03 | 1.04 | 1.07 | 1.24 | 1.27 | 1.28 | [22 empty] | ppm
|  |  | 4A*MS | 4A*MS | 4A*MS | 4A*OES/MS | 4A*MS | 4A*OES/MS | 4A*MS | [22 empty] | 2
3
| 1 | 1 | 0.34 | 0.26 | 0.2969525 | 0.3 | 0.31 | 0.35 | 0.34533 | [22 empty] | 1
| 1 | 2 | 0.33 | 0.3 | 0.2930017 | 0.3 | 0.31 | 0.3 | 0.34338 | [22 empty] | 27
| 1 | 3 | 0.33 | 0.3 | 0.2893772 | 0.3 | 0.32 | 0.3 | 0.33075 | [22 empty] | 16
| 1 | 4 | 0.33 | 0.3 | 0.305948 | 0.3 | 0.31 | 0.35 | 0.34437 | [22 empty] | 0.3163232
| 1 | 5 | 0.33 | 0.3 | 0.2915071 | 0.3 | 0.3 | 0.35 | 0.33107 | [22 empty] | 66
| 1 | 6 | 0.33 | 0.28 | 0.2940098 | 0.3 | 0.31 | 0.3 | 0.34594
| Mean |  | 0.3316667 | 0.29 | 0.2951327 | 0.3 | 0.31 | 0.325 | 0.34014
| Median |  | 0.33 | 0.3 | 0.2935057 | 0.3 | 0.31 | 0.325 | 0.343875
| Std Dev. |  | 0.004082483 | 0.0167332 | 0.005871184 | 0 | 0.006324555 | 0.02738613 | 0.007202827
| Rel.Std.Dev. |  | 1.231% | 5.77% | 1.989% | 0% | 2.04% | 8.427% | 2.118%
| PDM3 |  | 4.851% | -8.322% | -6.699% | -5.16% | -1.999% | 2.743% | 7.529%
| Z-Score (Absolute) |  | 0.52 | 1.02 | 0.83 | NA | 0.28 | 0.28 | 0.84
Results from laboratory 1.07 were removed due to their 0.1 ppm reading resolution.
| Analytical results for U in OREAS 233b (Certified Value 0.3 ppm) | [30 empty] | Certified
U | Round | Replicate | Lab | Lab | Lab | Lab | Lab | Lab | Lab | Lab | Lab | Lab | Lab | Lab | Lab | Lab | Lab | Lab | Lab | Lab | Lab | Lab | Lab | Lab | Lab | Lab | Lab | Lab |  |  |  | 1
| No | No | 1.01 | 1.02 | 1.03 | 1.04 | 1.05 | 1.07 | 1.08 | 1.10 | 1.11 | 1.13 | 1.14 | 1.15 | 1.16 | 1.18 | 1.19 | 1.22 | 1.23 | 1.24 | 1.27 | 1.28 | 1.29 | 1.30 | 1.31 | 1.32 | 1.33 | 1.34 |  |  |  | ppm
|  |  | 4A*OES/MS | 4A*MS | 4A*MS | 4A*MS | 4A*MS | 4A*OES/MS | 4A*OES | 4A*MS | 4A*MS | 4A*OES/MS | 4A*OES/MS | 4A*OES/MS | 4A*OES/MS | 4A*OES/MS | 4A*OES | 4A*OES | 4A*MS | 4A*MS | 4A*OES/MS | 4A*MS | 4A*OES/MS | 4A*OES/MS | 4A*MS | 4A*OES/MS | 4A*OES/MS | 4A*OES/MS |  |  |  | 2
3
| 1 | 1 | 0.4 | 0.29 | 0.28 | 0.2256145 | 0.2825728 | 0.3 | 0.43 | 0.3 | 0.29 | 0.3 | 0.3 | 0.3 | 0.3 | 0.3 | < 10 | 0.26 | 0.3 | 0.31 | 0.3 | 0.28358 | 0.3 | 0.3317 | 0.296 | 0.4 | 0.3 | 0.266 |  |  |  | 1
| 1 | 2 | 0.5 | 0.29 | 0.29 | 0.2255674 | 0.3207703 | 0.3 | 0.42 | 0.29 | 0.29 | 0.3 | 0.3 | 0.3 | 0.3 | 0.3 | < 10 | 0.25 | 0.3 | 0.3 | 0.3 | 0.27941 | 0.3 | 0.3128 | 0.293 | 0.3 | 0.3 | 0.255 |  |  |  | 28
| 1 | 3 | 0.5 | 0.29 | 0.29 | 0.2363249 | 0.2958718 | 0.3 | 0.37 | 0.28 | 0.29 | 0.3 | 0.3 | 0.3 | 0.3 | 0.3 | < 10 | 0.27 | 0.2 | 0.3 | 0.4 | 0.27284 | 0.3 | 0.317 | 0.288 | 0.3 | 0.3 | 0.235 |  |  |  | 16
| 1 | 4 | 0.4 | 0.3 | 0.32 | 0.2153132 | 0.2974729 | 0.3 | 0.36 | 0.29 | 0.29 | 0.3 | 0.3 | 0.3 | 0.3 | 0.3 | < 10 | 0.25 | 0.3 | 0.31 | 0.3 | 0.28951 | 0.3 | 0.3032 | 0.294 | 0.3 | 0.3 | 0.233 |  |  |  | 0.297068
| 1 | 5 | 0.4 | 0.29 | 0.29 | 0.2266622 | 0.3020823 | 0.3 | 0.36 | 0.29 | 0.29 | 0.3 | 0.3 | 0.3 | 0.3 | 0.3 | < 10 | 0.24 | 0.3 | 0.3 | 0.3 | 0.26892 | 0.3 | 0.2956 | 0.293 | 0.3 | 0.3 | 0.245 |  |  |  | 67
| 1 | 6 | 0.4 | 0.3 | 0.28 | 0.2211992 | 0.2810278 | 0.3 | 0.34 | 0.28 | 0.29 | 0.3 | 0.3 | 0.3 | 0.3 | 0.3 | < 10 | 0.25 | 0.3 | 0.31 | 0.3 | 0.2836 | 0.3 | 0.3032 | 0.287 | 0.3 | 0.3 | 0.253
| Mean |  | 0.4333333 | 0.2933333 | 0.2916667 | 0.2251136 | 0.296633 | 0.3 | 0.38 | 0.2883333 | 0.29 | 0.3 | 0.3 | 0.3 | 0.3 | 0.3 |  | 0.2533333 | 0.2833333 | 0.305 | 0.3166667 | 0.2796433 | 0.3 | 0.3105833 | 0.2918333 | 0.3166667 | 0.3 | 0.2478333
| Median |  | 0.4 | 0.29 | 0.29 | 0.225591 | 0.2966723 | 0.3 | 0.365 | 0.29 | 0.29 | 0.3 | 0.3 | 0.3 | 0.3 | 0.3 |  | 0.25 | 0.3 | 0.305 | 0.3 | 0.281495 | 0.3 | 0.308 | 0.293 | 0.3 | 0.3 | 0.249
| Std Dev. |  | 0.05163978 | 0.005163978 | 0.0147196 | 0.006927019 | 0.01452448 | 0 | 0.0363318 | 0.007527727 | 0 | 0 | 0 | 0 | 0 | 0 |  | 0.01032796 | 0.04082483 | 0.005477226 | 0.04082483 | 0.007613584 | 0 | 0.01284934 | 0.003544949 | 0.04082483 | 0 | 0.0126557
| Rel.Std.Dev. |  | 11.92% | 1.76% | 5.047% | 3.077% | 4.896% | 0% | 9.561% | 2.611% | 0% | 0% | 0% | 0% | 0% | 0% |  | 4.077% | 14.41% | 1.796% | 12.89% | 2.723% | 0% | 4.137% | 1.215% | 12.89% | 0% | 5.107%
| PDM3 |  | 45.87% | -1.257% | -1.818% | -24.22% | -0.1464% | 0.987% | 27.92% | -2.94% | -2.379% | 0.987% | 0.987% | 0.987% | 0.987% | 0.987% |  | -14.72% | -4.623% | 2.67% | 6.597% | -5.866% | 0.987% | 4.55% | -1.762% | 6.597% | 0.987% | -16.57%
| Z-Score (Absolute) |  | 9.81 | 0.49 | 0.61 | 5.51 | 0.25 | 0 | 5.88 | 0.86 | 0.74 | 0 | 0 | 0 | 0 | 0 | 345.74 | 3.43 | 1.23 | 0.37 | 1.23 | 1.5 | 0 | 0.78 | 0.6 | 1.23 | 0 | 3.84
| Analytical results for V in OREAS 233b (Certified Value 262 ppm) | [30 empty] | Certified
V | Round | Replicate | Lab | Lab | Lab | Lab | Lab | Lab | Lab | Lab | Lab | Lab | Lab | Lab | Lab | Lab | Lab | Lab | Lab | Lab | Lab | Lab | Lab | Lab | Lab | Lab | Lab | Lab | Lab | Lab | Lab | 1
| No | No | 1.01 | 1.02 | 1.03 | 1.04 | 1.05 | 1.07 | 1.08 | 1.10 | 1.11 | 1.12 | 1.13 | 1.14 | 1.15 | 1.16 | 1.18 | 1.19 | 1.22 | 1.23 | 1.24 | 1.25 | 1.26 | 1.27 | 1.28 | 1.29 | 1.30 | 1.31 | 1.32 | 1.33 | 1.34 | ppm
|  |  | 4A*OES/MS | 4A*MS | 4A*OES/MS | 4A*MS | 4A*MS | 4A*OES/MS | 4A*OES | 4A*OES | 4A*MS | 4A*OES | 4A*OES/MS | 4A*OES/MS | 4A*OES/MS | 4A*OES/MS | 4A*OES/MS | 4A*OES | 4A*OES | 4A*MS | 4A*OES/MS | 4A*OES/MS | 4A*OES/MS | 4A*OES/MS | 4A*MS | 4A*OES/MS | 4A*OES/MS | 4A*MS | 4A*OES/MS | 4A*OES/MS | 4A*OES/MS | 0
0
| 1 | 1 | 275 | 276 | 225.55 | 258.7367 | 257.1355 | 245 | 328 | 252 | 247 | 249 | 259 | 274 | 266 | 259 | 260 | 262 | 278 | 261 | 265 | 209.11 | 249.3936 | 260 | 268.0872 | 263 | 235.1805 | 266 | 266 | 279 | 243 | 1
| 1 | 2 | 274 | 259 | 221.62 | 259.9262 | 261.9691 | 214 | 330 | 245 | 260 | 250 | 254 | 281 | 255 | 270 | 261 | 268 | 271 | 266 | 267 | 207.29 | 250.9116 | 255 | 273.2219 | 265 | 240.2946 | 265 | 260 | 283 | 231 | 29
| 1 | 3 | 276 | 274 | 237.61 | 256.8803 | 257.8485 | 246 | 327 | 249 | 264 | 249 | 257 | 280 | 259 | 256 | 263 | 265 | 277 | 266 | 270 | 201.37 | 263.2212 | 255 | 275.2651 | 266 | 239.9844 | 267 | 263 | 275 | 224 | 16
| 1 | 4 | 268 | 273 | 233.92 | 252.0022 | 259.7323 | 125 | 325 | 247 | 273 | 252 | 256 | 279 | 261 | 259 | 263 | 265 | 268 | 266 | 260 | 206.18 | 259.8448 | 255 | 265.5958 | 259 | 241.0888 | 265 | 261 | 278 | 223 | 262.0087
| 1 | 5 | 263 | 261 | 232.02 | 252.9129 | 266.2025 | 165 | 327 | 252 | 258 | 248 | 253 | 280 | 261 | 257 | 259 | 274 | 269 | 264 | 284 | 191.52 | 253.8096 | 260 | 259.2869 | 259 | 235.2563 | 266 | 254 | 278 | 227 | 68
| 1 | 6 | 274 | 265 | 231.01 | 255.7657 | 246.6987 | 130 | 324 | 259 | 250 | 247 | 254 | 278 | 253 | 278 | 263 | 265 | 270 | 264 | 270 | 192.43 | 263.5616 | 260 | 266.0301 | 263 | 236.813 | 268 | 260 | 277 | 219
| Mean |  | 271.6667 | 268 | 230.2883 | 256.0373 | 258.2644 | 187.5 | 326.8333 | 250.6667 | 258.6667 | 249.1667 | 255.5 | 278.6667 | 259.1667 | 263.1667 | 261.5 | 266.5 | 272.1667 | 264.5 | 269.3333 | 201.3167 | 256.7904 | 257.5 | 267.9145 | 262.5 | 238.1029 | 266.1667 | 260.6667 | 278.3333 | 227.8333
| Median |  | 274 | 269 | 231.515 | 256.323 | 258.7904 | 189.5 | 327 | 250.5 | 259 | 249 | 255 | 279.5 | 260 | 259 | 262 | 265 | 270.5 | 265 | 268.5 | 203.775 | 256.8272 | 257.5 | 267.05865 | 263 | 238.3987 | 266 | 260.5 | 278 | 225.5
| Std Dev. |  | 5.085928 | 7.266361 | 5.794948 | 3.138101 | 6.543763 | 55.04453 | 2.136976 | 4.926121 | 9.458682 | 1.722401 | 2.258318 | 2.503331 | 4.665476 | 8.841191 | 1.760682 | 4.135215 | 4.262237 | 1.974842 | 8.091147 | 7.681395 | 6.240061 | 2.738613 | 5.754867 | 2.949576 | 2.667083 | 1.169045 | 3.983298 | 2.65832 | 8.447879
| Rel.Std.Dev. |  | 1.872% | 2.711% | 2.516% | 1.226% | 2.534% | 29.36% | 0.6538% | 1.965% | 3.657% | 0.6913% | 0.8839% | 0.8983% | 1.8% | 3.36% | 0.6733% | 1.552% | 1.566% | 0.7466% | 3.004% | 3.816% | 2.43% | 1.064% | 2.148% | 1.124% | 1.12% | 0.4392% | 1.528% | 0.9551% | 3.708%
| PDM3 |  | 3.686% | 2.287% | -12.11% | -2.279% | -1.429% | -28.44% | 24.74% | -4.329% | -1.276% | -4.901% | -2.484% | 6.358% | -1.085% | 0.4419% | -0.1942% | 1.714% | 3.877% | 0.9508% | 2.796% | -23.16% | -1.992% | -1.721% | 2.254% | 0.1875% | -9.124% | 1.587% | -0.5122% | 6.231% | -13.04%
| Z-Score (Absolute) |  | 1.02 | 0.68 | 2.83 | 0.43 | 0.22 | 6.81 | 6.16 | 0.93 | 0.19 | 1.07 | 0.48 | 1.67 | 0.14 | 0.23 | 0.08 | 0.54 | 1.07 | 0.36 | 0.81 | 5.52 | 0.36 | 0.29 | 0.67 | 0.17 | 2.1 | 0.51 | 0 | 1.64 | 3.05
| Analytical results for W in OREAS 233b (Certified Value 29.9 ppm) | [30 empty] | Certified
W | Round | Replicate | Lab | Lab | Lab | Lab | Lab | Lab | Lab | Lab | Lab | Lab | Lab | Lab | Lab | Lab | Lab | Lab | Lab | Lab | Lab | Lab | Lab | Lab | Lab | Lab | Lab | Lab | Lab |  |  | 1
| No | No | 1.01 | 1.02 | 1.03 | 1.04 | 1.05 | 1.07 | 1.08 | 1.10 | 1.11 | 1.12 | 1.13 | 1.14 | 1.15 | 1.16 | 1.18 | 1.19 | 1.22 | 1.23 | 1.24 | 1.27 | 1.28 | 1.29 | 1.30 | 1.31 | 1.32 | 1.33 | 1.34 |  |  | ppm
|  |  | 4A*OES/MS | 4A*MS | 4A*OES/MS | 4A*MS | 4A*MS | 4A*OES/MS | 4A*OES | 4A*MS | 4A*MS | 4A*OES | 4A*OES/MS | 4A*OES/MS | 4A*OES/MS | 4A*OES/MS | 4A*OES/MS | 4A*OES | 4A*OES | 4A*MS | 4A*OES/MS | 4A*OES/MS | 4A*MS | 4A*OES/MS | 4A*OES/MS | 4A*MS | 4A*OES/MS | 4A*OES/MS | 4A*OES/MS |  |  | 1
2
| 1 | 1 | 33 | 30.2 | 31.14 | 23.18606 | 30.26465 | 9.5 | 31.7 | 30.1 | 29.2 | 30 | 7.4 | 32.4 | 28 | 27.9 | 29.2 | 24 | 27 | 27.1 | 30 | 35 | 29.43932 | 31.8 | 31.6734 | 31.9 | 31.2 | 33.1 | 28.6 |  |  | 1
| 1 | 2 | 32.4 | 29.9 | 30.02 | 23.40483 | 30.73456 | 2.9 | 30 | 28.1 | 29.3 | 30 | 6.3 | 33.2 | 26.8 | 30.2 | 30.8 | 26 | 25.7 | 26.7 | 30 | 34 | 29.10121 | 32.9 | 32.3027 | 32.3 | 30.4 | 32.8 | 27.9 |  |  | 30
| 1 | 3 | 32.7 | 29.4 | 34.71 | 23.35444 | 29.4631 | 14.8 | 30.7 | 29.1 | 29.8 | 30 | 8.3 | 33.2 | 27.3 | 26.8 | 31.8 | 25 | 28.3 | 27.5 | 30 | 33 | 29.63301 | 31.9 | 32.7241 | 32.4 | 29.9 | 33 | 25.8 |  |  | 16
| 1 | 4 | 32.5 | 30.5 | 30.66 | 23.48123 | 31.02404 | 0.7 | 30.6 | 30.2 | 30 | 30 | 5.6 | 33.6 | 28.7 | 27.5 | 31.4 | 26 | 25.8 | 27 | 30 | 34 | 30.22895 | 31.7 | 32.724 | 32.1 | 30.1 | 34.2 | 25.8 |  |  | 29.88412
| 1 | 5 | 31.7 | 29.7 | 31.51 | 23.51985 | 32.16553 | 0.8 | 30.4 | 28.9 | 29.9 | 30 | 5.3 | 32.7 | 28.6 | 28.6 | 32.4 | 26 | 26.8 | 26.7 | 32 | 34 | 28.68646 | 32 | 31.8642 | 31.3 | 28.7 | 34.3 | 26.9 |  |  | 69
| 1 | 6 | 32.5 | 29.9 | 32.36 | 23.21607 | 30.56116 | 0.2 | 29.7 | 28.9 | 29.8 | 30 | 6.4 | 32.8 | 31.8 | 27.1 | 31.2 | 25 | 27.4 | 27.1 | 30 | 33 | 29.98125 | 31.8 | 31.9157 | 31.7 | 30.1 | 34.3 | 26.4
| Mean |  | 32.46667 | 29.93333 | 31.73333 | 23.36041 | 30.70217 | 4.816667 | 30.51667 | 29.21667 | 29.66667 | 30 | 6.55 | 32.98333 | 28.53333 | 28.01667 | 31.13333 | 25.33333 | 26.83333 | 27.01667 | 30.33333 | 33.83333 | 29.5117 | 32.01667 | 32.20068 | 31.95 | 30.06667 | 33.61667 | 26.9
| Median |  | 32.5 | 29.9 | 31.325 | 23.37963 | 30.64786 | 1.85 | 30.5 | 29 | 29.8 | 30 | 6.35 | 33 | 28.3 | 27.7 | 31.3 | 25.5 | 26.9 | 27.05 | 30 | 34 | 29.536165 | 31.85 | 32.1092 | 32 | 30.1 | 33.65 | 26.65
| Std Dev. |  | 0.4320494 | 0.3829708 | 1.657874 | 0.1365709 | 0.8936076 | 5.99447 | 0.6911343 | 0.801041 | 0.332666 | 0 | 1.125611 | 0.4308906 | 1.761439 | 1.241639 | 1.093008 | 0.8164966 | 0.9852242 | 0.2994439 | 0.8164966 | 0.7527727 | 0.5664632 | 0.4445972 | 0.4540258 | 0.4086563 | 0.8115828 | 0.7194906 | 1.145426
| Rel.Std.Dev. |  | 1.331% | 1.279% | 5.224% | 0.5846% | 2.911% | 124.5% | 2.265% | 2.742% | 1.121% | 0% | 17.18% | 1.306% | 6.173% | 4.432% | 3.511% | 3.223% | 3.672% | 1.108% | 2.692% | 2.225% | 1.919% | 1.389% | 1.41% | 1.279% | 2.699% | 2.14% | 4.258%
| PDM3 |  | 8.642% | 0.1647% | 6.188% | -21.83% | 2.737% | -83.88% | 2.117% | -2.233% | -0.7277% | 0.3878% | -78.08% | 10.37% | -4.52% | -6.249% | 4.18% | -15.23% | -10.21% | -9.595% | 1.503% | 13.22% | -1.246% | 7.136% | 7.752% | 6.913% | 0.6109% | 12.49% | -9.986%
| Z-Score (Absolute) |  | 0.84 | 0.02 | 0.59 | 2.26 | 0.24 | 8.56 | 0.18 | 0.27 | 0.11 | 0 | 7.97 | 1.01 | 0.5 | 0.67 | 0.39 | 1.59 | 1.08 | 1.01 | 0.11 | 1.3 | 0.17 | 0.69 | 0.75 | 0.66 | 0.02 | 1.23 | 1.05
| Analytical results for Y in OREAS 233b (Certified Value 19.7 ppm) | [30 empty] | Certified
Y | Round | Replicate | Lab | Lab | Lab | Lab | Lab | Lab | Lab | Lab | Lab | Lab | Lab | Lab | Lab | Lab | Lab | Lab | Lab | Lab | Lab | Lab | Lab | Lab | Lab | Lab | Lab | Lab | Lab |  |  | 1
| No | No | 1.01 | 1.02 | 1.03 | 1.04 | 1.05 | 1.07 | 1.08 | 1.10 | 1.11 | 1.12 | 1.13 | 1.14 | 1.15 | 1.16 | 1.18 | 1.19 | 1.22 | 1.23 | 1.24 | 1.27 | 1.28 | 1.29 | 1.30 | 1.31 | 1.32 | 1.33 | 1.34 |  |  | ppm
|  |  | 4A*OES/MS | 4A*MS | 4A*MS | 4A*MS | 4A*MS | 4A*OES/MS | 4A*OES | 4A*MS | 4A*MS | 4A*OES | 4A*OES/MS | 4A*OES/MS | 4A*OES/MS | 4A*OES/MS | 4A*OES/MS | 4A*OES | 4A*OES | 4A*MS | 4A*MS | 4A*OES/MS | 4A*MS | 4A*OES/MS | 4A*OES/MS | 4A*MS | 4A*OES/MS | 4A*OES/MS | 4A*OES/MS |  |  | 1
2
| 1 | 1 | 18.6 | 20.02 | 15.98 | 17.89849 | 18.84983 | 19.7 | 20.9 | 20.6 | 18.95 | 19 | 20.3 | 21.4 | 19.6 | 19.8 | 20.1 | 18 | 19 | 18.4 | 19.5 | 20.6 | 20.17495 | 19.7 | 20.014 | 20.2 | 20.1 | 22 | 17.4 |  |  | 1
| 1 | 2 | 18.5 | 19.77 | 17.7 | 18.33329 | 19.31276 | 19.2 | 20 | 20.5 | 18.86 | 19 | 20.2 | 22 | 19 | 21.1 | 20.3 | 19 | 17.5 | 18.3 | 20.3 | 20.7 | 20.19551 | 20.3 | 19.9544 | 20.4 | 19.5 | 21.4 | 16.4 |  |  | 31
| 1 | 3 | 18.4 | 19.69 | 17.41 | 18.16705 | 19.1782 | 19.2 | 20.2 | 20.7 | 19.21 | 18 | 19.5 | 21.9 | 20.1 | 18.6 | 21 | 18 | 19.1 | 19 | 20.3 | 20.1 | 20.13734 | 19.9 | 20.1791 | 20.3 | 19.4 | 21.4 | 15.7 |  |  | 16
| 1 | 4 | 18.3 | 19.78 | 18.49 | 18.26101 | 19.27752 | 18.6 | 19.7 | 20.5 | 19 | 19 | 20.5 | 21.4 | 19.4 | 20 | 21.3 | 18 | 17.7 | 17.9 | 19.9 | 21.1 | 19.68972 | 19.8 | 20.1853 | 20.8 | 20.2 | 22.4 | 15.4 |  |  | 19.70896
| 1 | 5 | 18.2 | 19.51 | 17.83 | 18.21524 | 19.69283 | 18.3 | 19.7 | 20.3 | 18.5 | 19 | 20.5 | 21.2 | 19.8 | 20.1 | 21.3 | 19 | 18.1 | 18.6 | 19.4 | 20.6 | 19.28074 | 20.6 | 19.7852 | 20.7 | 18.7 | 22.3 | 16.1 |  |  | 70
| 1 | 6 | 18.4 | 19.86 | 16.93 | 17.89167 | 18.17954 | 18.6 | 19.1 | 21 | 18.93 | 18 | 20.3 | 21.2 | 20.4 | 19.2 | 22.1 | 18 | 18.3 | 18.4 | 19.5 | 19.8 | 19.80794 | 20.6 | 19.7733 | 20.6 | 19.1 | 22.3 | 15.1
| Mean |  | 18.4 | 19.77167 | 17.39 | 18.12779 | 19.08178 | 18.93333 | 19.93333 | 20.6 | 18.90833 | 18.66667 | 20.21667 | 21.51667 | 19.71667 | 19.8 | 21.01667 | 18.33333 | 18.28333 | 18.43333 | 19.81667 | 20.48333 | 19.88103 | 20.15 | 19.98188 | 20.5 | 19.5 | 21.96667 | 16.01667
| Median |  | 18.4 | 19.775 | 17.555 | 18.19114 | 19.22786 | 18.9 | 19.85 | 20.55 | 18.94 | 19 | 20.3 | 21.4 | 19.7 | 19.9 | 21.15 | 18 | 18.2 | 18.4 | 19.7 | 20.6 | 19.97264 | 20.1 | 19.9842 | 20.5 | 19.45 | 22.15 | 15.9
| Std Dev. |  | 0.1414214 | 0.1701078 | 0.8602093 | 0.188413 | 0.5181081 | 0.5202563 | 0.6022181 | 0.2366432 | 0.2326729 | 0.5163978 | 0.3710346 | 0.3488075 | 0.4996666 | 0.8508819 | 0.7332576 | 0.5163978 | 0.6585337 | 0.3614784 | 0.4119061 | 0.4622409 | 0.3614613 | 0.4037326 | 0.1812462 | 0.2366432 | 0.5761944 | 0.4589844 | 0.8232051
| Rel.Std.Dev. |  | 0.7686% | 0.8604% | 4.947% | 1.039% | 2.715% | 2.748% | 3.021% | 1.149% | 1.231% | 2.766% | 1.835% | 1.621% | 2.534% | 4.297% | 3.489% | 2.817% | 3.602% | 1.961% | 2.079% | 2.257% | 1.818% | 2.004% | 0.9071% | 1.154% | 2.955% | 2.089% | 5.14%
| PDM3 |  | -6.641% | 0.3182% | -11.77% | -8.023% | -3.182% | -3.935% | 1.138% | 4.521% | -4.062% | -5.288% | 2.576% | 9.172% | 0.03912% | 0.4619% | 6.635% | -6.98% | -7.233% | -6.472% | 0.5465% | 3.929% | 0.8731% | 2.238% | 1.385% | 4.014% | -1.06% | 11.46% | -18.73%
| Z-Score (Absolute) |  | 1.31 | 0.03 | 2.26 | 1.57 | 0.67 | 0.81 | 0.13 | 0.75 | 0.84 | NA | 0.39 | 1.61 | 0.08 | 0 | 1.14 | NA | 1.42 | 1.28 | 0.02 | 0.64 | 0.08 | 0.33 | 0.17 | 0.66 | 0.28 | 2.03 | 3.55
Results from laboratories 1.12 and 1.19 were removed due to their 1 ppm reading resolution.
| Analytical results for Yb in OREAS 233b (Certified Value 2.06 ppm) | [30 empty] | Certified
Yb | Round | Replicate | Lab | Lab | Lab | Lab | Lab | Lab | Lab | Lab | Lab | Lab | [19 empty] | 1
| No | No | 1.01 | 1.02 | 1.03 | 1.04 | 1.07 | 1.08 | 1.24 | 1.27 | 1.28 | 1.32 | [19 empty] | ppm
|  |  | 4A*OES/MS | 4A*MS | 4A*MS | 4A*MS | 4A*OES/MS | 4A*OES | 4A*MS | 4A*OES/MS | 4A*MS | 4A*OES/MS | [19 empty] | 2
3
| 1 | 1 | 2.4 | 2.07 | 1.6 | 1.974604 | 2.2 | 2.11 | 2.2 | 1.9 | 2.22332 | 2.1 | [19 empty] | 1
| 1 | 2 | 2.4 | 2.07 | 1.83 | 1.951809 | 2.1 | 2 | 2.2 | 2 | 2.15931 | 2 | [19 empty] | 32
| 1 | 3 | 2.4 | 2.03 | 1.77 | 1.94482 | 2.1 | 2.03 | 2.3 | 2 | 2.11427 | 2 | [19 empty] | 16
| 1 | 4 | 2.3 | 2.1 | 1.98 | 1.981811 | 2 | 2.02 | 2.3 | 1.8 | 2.17752 | 2 | [19 empty] | 2.055549
| 1 | 5 | 2.4 | 2.05 | 1.78 | 1.969204 | 2 | 1.96 | 2.2 | 2 | 2.13278 | 1.9 | [19 empty] | 71
| 1 | 6 | 2.3 | 2.04 | 1.69 | 1.919952 | 2.1 | 1.91 | 2.1 | 1.8 | 2.24351 | 2
| Mean |  | 2.366667 | 2.06 | 1.775 | 1.957034 | 2.083333 | 2.005 | 2.216667 | 1.916667 | 2.175118 | 2
| Median |  | 2.4 | 2.06 | 1.775 | 1.960507 | 2.1 | 2.01 | 2.2 | 1.95 | 2.168415 | 2
| Std Dev. |  | 0.05163978 | 0.02529822 | 0.1288022 | 0.02290105 | 0.07527727 | 0.06774954 | 0.07527727 | 0.09831921 | 0.05050059 | 0.06324555
| Rel.Std.Dev. |  | 2.182% | 1.228% | 7.256% | 1.17% | 3.613% | 3.379% | 3.396% | 5.13% | 2.322% | 3.162%
| PDM3 |  | 15.14% | 0.2166% | -13.65% | -4.793% | 1.352% | -2.459% | 7.838% | -6.756% | 5.817% | -2.702%
| Z-Score (Absolute) |  | 2.36 | 0.19 | 1.82 | 0.53 | 0.36 | 0.19 | 1.3 | 0.82 | 1.01 | 0.23
| Analytical results for Zn in OREAS 233b (Certified Value 138 ppm) | [30 empty] | Certified
Zn | Round | Replicate | Lab | Lab | Lab | Lab | Lab | Lab | Lab | Lab | Lab | Lab | Lab | Lab | Lab | Lab | Lab | Lab | Lab | Lab | Lab | Lab | Lab | Lab | Lab | Lab | Lab | Lab | Lab | Lab | Lab | 1
| No | No | 1.01 | 1.02 | 1.03 | 1.04 | 1.05 | 1.07 | 1.08 | 1.10 | 1.11 | 1.12 | 1.13 | 1.14 | 1.15 | 1.16 | 1.18 | 1.19 | 1.22 | 1.23 | 1.24 | 1.25 | 1.26 | 1.27 | 1.28 | 1.29 | 1.30 | 1.31 | 1.32 | 1.33 | 1.34 | ppm
|  |  | 4A*OES/MS | 4A*MS | 4A*OES/MS | 4A*OES | 4A*MS | 4A*OES/MS | 4A*OES | 4A*OES | 4A*MS | 4A*OES | 4A*OES/MS | 4A*OES/MS | 4A*OES/MS | 4A*OES/MS | 4A*OES/MS | 4A*OES | 4A*OES | 4A*MS | 4A*OES/MS | 4A*OES/MS | 4A*OES/MS | 4A*OES/MS | 4A*MS | 4A*OES/MS | 4A*OES/MS | 4A*MS | 4A*OES/MS | 4A*OES/MS | 4A*OES/MS | 0
0
| 1 | 1 | 143 | 147 | 128.79 | 138.79 | 137.1696 | 132 | 158 | 140 | 139 | 131 | 132 | 150 | 147 | 144 | 146 | 132 | 148 | 135 | 135 | 72.88 | 121.1686 | 140 | 134.5758 | 148 | 177.3227 | 128 | 141 | 128 | 131 | 1
| 1 | 2 | 143 | 147 | 126.08 | 139.24 | 138.7948 | 133 | 148 | 137 | 140 | 128 | 135 | 153 | 143 | 150 | 146 | 136 | 142 | 136 | 136 | 65.16 | 121.4693 | 140 | 140.4391 | 147 | 174.097 | 131 | 135 | 130 | 125 | 33
| 1 | 3 | 141 | 146 | 135.28 | 138.03 | 137.7601 | 130 | 148 | 140 | 138 | 127 | 131 | 154 | 143 | 140 | 147 | 135 | 140 | 136 | 130 | 63.42 | 126.8625 | 130 | 140.1397 | 147 | 177.5132 | 126 | 138 | 129 | 120 | 16
| 1 | 4 | 139 | 147 | 133.57 | 141.52 | 140.0201 | 134 | 150 | 143 | 142 | 129 | 135 | 153 | 142 | 143 | 148 | 134 | 144 | 136 | 130 | 66.99 | 123.7779 | 140 | 136.4672 | 146 | 174.2356 | 129 | 137 | 130 | 118 | 137.7769
| 1 | 5 | 138 | 149 | 133.22 | 140.86 | 141.7422 | 133 | 147 | 140 | 138 | 128 | 135 | 155 | 146 | 142 | 147 | 139 | 144 | 136 | 140 | 69.34 | 122.546 | 140 | 131.5073 | 147 | 172.4835 | 128 | 136 | 130 | 122 | 72
| 1 | 6 | 142 | 148 | 134.92 | 136.71 | 132.0568 | 131 | 145 | 143 | 140 | 129 | 131 | 153 | 144 | 151 | 148 | 132 | 146 | 133 | 133 | 65.44 | 126.8625 | 140 | 135.8853 | 147 | 180.2403 | 131 | 139 | 128 | 119
| Mean |  | 141 | 147.3333 | 131.9767 | 139.1917 | 137.9239 | 132.1667 | 149.3333 | 140.5 | 139.5 | 128.6667 | 133.1667 | 153 | 144.1667 | 145 | 147 | 134.6667 | 144 | 135.3333 | 134 | 67.205 | 123.7811 | 138.3333 | 136.5024 | 147 | 175.98205 | 128.8333 | 137.6667 | 129.1667 | 122.5
| Median |  | 141.5 | 147 | 133.395 | 139.015 | 138.2775 | 132.5 | 148 | 140 | 139.5 | 128.5 | 133.5 | 153 | 143.5 | 143.5 | 147 | 134.5 | 144 | 136 | 134 | 66.215 | 123.16195 | 140 | 136.17625 | 147 | 175.77915 | 128.5 | 137.5 | 129.5 | 121
| Std Dev. |  | 2.097618 | 1.032796 | 3.703656 | 1.781925 | 3.309098 | 1.47196 | 4.546061 | 2.258318 | 1.516575 | 1.36626 | 2.041241 | 1.67332 | 1.94079 | 4.472136 | 0.8944272 | 2.65832 | 2.828427 | 1.21106 | 3.847077 | 3.418583 | 2.55676 | 4.082483 | 3.399189 | 0.6324555 | 2.867675 | 1.94079 | 2.160247 | 0.9831921 | 4.84768
| Rel.Std.Dev. |  | 1.488% | 0.701% | 2.806% | 1.28% | 2.399% | 1.114% | 3.044% | 1.607% | 1.087% | 1.062% | 1.533% | 1.094% | 1.346% | 3.084% | 0.6085% | 1.974% | 1.964% | 0.8949% | 2.871% | 5.087% | 2.066% | 2.951% | 2.49% | 0.4302% | 1.63% | 1.506% | 1.569% | 0.7612% | 3.957%
| PDM3 |  | 2.339% | 6.936% | -4.21% | 1.027% | 0.1067% | -4.072% | 8.388% | 1.976% | 1.251% | -6.612% | -3.346% | 11.05% | 4.638% | 5.243% | 6.694% | -2.257% | 4.517% | -1.774% | -2.741% | -51.22% | -10.16% | 0.4039% | -0.925% | 6.694% | 27.73% | -6.491% | -0.07999% | -6.249% | -11.09%
| Z-Score (Absolute) |  | 0.34 | 1.04 | 0.66 | 0.14 | 0 | 0.64 | 1.27 | 0.29 | 0.17 | 1.03 | 0.53 | 1.67 | 0.69 | 0.79 | 1.01 | 0.36 | 0.67 | 0.29 | 0.44 | 7.85 | 1.57 | 0.05 | 0.16 | 1.01 | 4.22 | 1.01 | 0.03 | 0.97 | 1.71
| Analytical results for Zr in OREAS 233b (Certified Value 50 ppm) | [30 empty] | Certified
Zr | Round | Replicate | Lab | Lab | Lab | Lab | Lab | Lab | Lab | Lab | Lab | Lab | Lab | Lab | Lab | Lab | Lab | Lab | Lab | Lab | Lab | Lab | Lab | Lab | Lab | Lab | Lab | Lab | Lab | Lab |  | 1
| No | No | 1.01 | 1.02 | 1.03 | 1.04 | 1.05 | 1.07 | 1.08 | 1.10 | 1.11 | 1.12 | 1.13 | 1.14 | 1.15 | 1.16 | 1.18 | 1.19 | 1.22 | 1.23 | 1.24 | 1.26 | 1.27 | 1.28 | 1.29 | 1.30 | 1.31 | 1.32 | 1.33 | 1.34 |  | ppm
|  |  | 4A*OES/MS | 4A*MS | 4A*OES/MS | 4A*OES | 4A*MS | 4A*OES/MS | 4A*OES | 4A*MS | 4A*MS | 4A*OES | 4A*OES/MS | 4A*OES/MS | 4A*OES/MS | 4A*OES/MS | 4A*OES/MS | 4A*OES | 4A*OES | 4A*MS | 4A*OES/MS | 4A*OES/MS | 4A*OES/MS | 4A*MS | 4A*OES/MS | 4A*OES/MS | 4A*MS | 4A*OES/MS | 4A*OES/MS | 4A*OES/MS |  | 0
0
| 1 | 1 | 61.9 | 48.2 | 73.84 | 55.1348 | 50.77316 | 45 | 58 | 51.8 | 44.6 | 54 | 55.8 | 50.7 | 46.4 | 50.1 | 45.4 | 41 | 44.9 | 57.7 | 45.2 | 46.7176 | 50 | 67.75851 | 54.8 | 33.1186 | 46.7 | 88.4 | 56.3 | 40.4 |  | 1
| 1 | 2 | 63.5 | 47.1 | 63.43 | 55.1445 | 50.89367 | 42 | 58 | 54.9 | 45.6 | 55 | 57.6 | 51 | 46.9 | 53.7 | 46.7 | 42 | 43.2 | 44.8 | 45.7 | 46.7912 | 50 | 69.00578 | 49.1 | 32.6924 | 48.4 | 83.8 | 56.6 | 37.9 |  | 34
| 1 | 3 | 61.7 | 48.2 | 63 | 57.6859 | 51.38112 | 47 | 56 | 48.4 | 47.6 | 53 | 54.9 | 51.6 | 47 | 45.1 | 53.3 | 40 | 45 | 46.4 | 45.7 | 48.898 | 50 | 70.4648 | 51.7 | 33.2304 | 46.5 | 85.2 | 54.7 | 36.9 |  | 16
| 1 | 4 | 59.6 | 51.6 | 68.94 | 55.0766 | 49.95036 | 17 | 56 | 50 | 45.4 | 55 | 56.5 | 49.5 | 61.9 | 51 | 46.7 | 43 | 46.3 | 47.1 | 44.5 | 48.0056 | 50 | 66.36082 | 50.7 | 32.8115 | 47.5 | 82.6 | 58.5 | 35.8 |  | 50.19783
| 1 | 5 | 58.1 | 51 | 66.34 | 56.066 | 52.0366 | 28 | 56 | 50.1 | 44 | 54 | 57.2 | 50.8 | 49 | 50 | 56.3 | 56 | 43.5 | 43.9 | 48.9 | 46.8188 | 50 | 65.27852 | 53.9 | 32.4571 | 48.5 | 82.6 | 59.7 | 37.3 |  | 73
| 1 | 6 | 57.2 | 47 | 70.73 | 55.1251 | 46.69579 | 19 | 58 | 50.5 | 44.9 | 52 | 56.6 | 49.9 | 49.5 | 50 | 49.8 | 42 | 46.6 | 43.7 | 45.9 | 49.0912 | 50 | 67.46696 | 51.4 | 32.6655 | 47.6 | 81.8 | 57.9 | 35.7
| Mean |  | 60.33333 | 48.85 | 67.71333 | 55.70548 | 50.28845 | 33 | 57 | 50.95 | 45.35 | 53.83333 | 56.43333 | 50.58333 | 50.11667 | 49.98333 | 49.7 | 44 | 44.91667 | 47.26667 | 45.98333 | 47.7204 | 50 | 67.722565 | 51.93333 | 32.82925 | 47.53333 | 84.06667 | 57.28333 | 37.33333
| Median |  | 60.65 | 48.2 | 67.64 | 55.13965 | 50.83342 | 35 | 57 | 50.3 | 45.15 | 54 | 56.55 | 50.75 | 48 | 50.05 | 48.25 | 42 | 44.95 | 45.6 | 45.7 | 47.4122 | 50 | 67.612735 | 51.55 | 32.75195 | 47.55 | 83.2 | 57.25 | 37.1
| Std Dev. |  | 2.436938 | 1.975601 | 4.256513 | 1.041609 | 1.890648 | 13.40149 | 1.095445 | 2.220586 | 1.242176 | 1.169045 | 0.972968 | 0.7626707 | 5.905054 | 2.782385 | 4.313235 | 5.966574 | 1.393437 | 5.287217 | 1.515806 | 1.098096 | 0 | 1.847205 | 2.096346 | 0.2929155 | 0.8310636 | 2.432009 | 1.778108 | 1.728198
| Rel.Std.Dev. |  | 4.039% | 4.044% | 6.286% | 1.87% | 3.76% | 40.61% | 1.922% | 4.358% | 2.739% | 2.172% | 1.724% | 1.508% | 11.78% | 5.567% | 8.679% | 13.56% | 3.102% | 11.19% | 3.296% | 2.301% | 0% | 2.728% | 4.037% | 0.8922% | 1.748% | 2.893% | 3.104% | 4.629%
| PDM3 |  | 20.19% | -2.685% | 34.89% | 10.97% | 0.1805% | -34.26% | 13.55% | 1.498% | -9.657% | 7.242% | 12.42% | 0.768% | -0.1617% | -0.4273% | -0.9917% | -12.35% | -10.52% | -5.839% | -8.396% | -4.935% | -0.3941% | 34.91% | 3.457% | -34.6% | -5.308% | 67.47% | 14.12% | -25.63%
| Z-Score (Absolute) |  | 1.58 | 0.19 | 2.71 | 0.87 | 0.04 | 2.62 | 1.07 | 0.14 | 0.72 | 0.58 | 0.98 | 0.08 | 0.01 | 0.01 | 0.06 | 0.93 | 0.79 | 0.43 | 0.63 | 0.36 | 0.01 | 2.71 | 0.29 | 2.65 | 0.39 | 5.22 | 1.11 | 1.95
Note on C17: Z-Scores have been calculated inclusive of individual outliers. In general, laboratory batches are rejected if Z-Score > 2.5.
Note on C36: Z-Scores have been calculated inclusive of individual outliers. In general, laboratory batches are rejected if Z-Score > 2.5.
Note on C54: Z-Scores have been calculated inclusive of individual outliers. In general, laboratory batches are rejected if Z-Score > 2.5.
Note on C72: Z-Scores have been calculated inclusive of individual outliers. In general, laboratory batches are rejected if Z-Score > 2.5.
Note on C90: Z-Scores have been calculated inclusive of individual outliers. In general, laboratory batches are rejected if Z-Score > 2.5.
Note on C108: Z-Scores have been calculated inclusive of individual outliers. In general, laboratory batches are rejected if Z-Score > 2.5.
Note on C127: Z-Scores have been calculated inclusive of individual outliers. In general, laboratory batches are rejected if Z-Score > 2.5.
Note on C146: Z-Scores have been calculated inclusive of individual outliers. In general, laboratory batches are rejected if Z-Score > 2.5.
Note on C164: Z-Scores have been calculated inclusive of individual outliers. In general, laboratory batches are rejected if Z-Score > 2.5.
Note on C183: Z-Scores have been calculated inclusive of individual outliers. In general, laboratory batches are rejected if Z-Score > 2.5.
Note on C202: Z-Scores have been calculated inclusive of individual outliers. In general, laboratory batches are rejected if Z-Score > 2.5.
Note on C220: Z-Scores have been calculated inclusive of individual outliers. In general, laboratory batches are rejected if Z-Score > 2.5.
Note on C238: Z-Scores have been calculated inclusive of individual outliers. In general, laboratory batches are rejected if Z-Score > 2.5.
Note on C257: Z-Scores have been calculated inclusive of individual outliers. In general, laboratory batches are rejected if Z-Score > 2.5.
Note on C275: Z-Scores have been calculated inclusive of individual outliers. In general, laboratory batches are rejected if Z-Score > 2.5.
Note on C293: Z-Scores have been calculated inclusive of individual outliers. In general, laboratory batches are rejected if Z-Score > 2.5.
Note on C311: Z-Scores have been calculated inclusive of individual outliers. In general, laboratory batches are rejected if Z-Score > 2.5.
Note on C330: Z-Scores have been calculated inclusive of individual outliers. In general, laboratory batches are rejected if Z-Score > 2.5.
Note on C348: Z-Scores have been calculated inclusive of individual outliers. In general, laboratory batches are rejected if Z-Score > 2.5.
Note on C367: Z-Scores have been calculated inclusive of individual outliers. In general, laboratory batches are rejected if Z-Score > 2.5.
Note on C385: Z-Scores have been calculated inclusive of individual outliers. In general, laboratory batches are rejected if Z-Score > 2.5.
Note on C404: Z-Scores have been calculated inclusive of individual outliers. In general, laboratory batches are rejected if Z-Score > 2.5.
Note on C422: Z-Scores have been calculated inclusive of individual outliers. In general, laboratory batches are rejected if Z-Score > 2.5.
Note on C440: Z-Scores have been calculated inclusive of individual outliers. In general, laboratory batches are rejected if Z-Score > 2.5.
Note on C458: Z-Scores have been calculated inclusive of individual outliers. In general, laboratory batches are rejected if Z-Score > 2.5.
Note on C476: Z-Scores have been calculated inclusive of individual outliers. In general, laboratory batches are rejected if Z-Score > 2.5.
Note on C494: Z-Scores have been calculated inclusive of individual outliers. In general, laboratory batches are rejected if Z-Score > 2.5.
Note on C513: Z-Scores have been calculated inclusive of individual outliers. In general, laboratory batches are rejected if Z-Score > 2.5.
Note on C532: Z-Scores have been calculated inclusive of individual outliers. In general, laboratory batches are rejected if Z-Score > 2.5.
Note on C551: Z-Scores have been calculated inclusive of individual outliers. In general, laboratory batches are rejected if Z-Score > 2.5.
Note on C569: Z-Scores have been calculated inclusive of individual outliers. In general, laboratory batches are rejected if Z-Score > 2.5.
Note on C587: Z-Scores have been calculated inclusive of individual outliers. In general, laboratory batches are rejected if Z-Score > 2.5.
Note on C606: Z-Scores have been calculated inclusive of individual outliers. In general, laboratory batches are rejected if Z-Score > 2.5.
Note on C624: Z-Scores have been calculated inclusive of individual outliers. In general, laboratory batches are rejected if Z-Score > 2.5.
Note on C642: Z-Scores have been calculated inclusive of individual outliers. In general, laboratory batches are rejected if Z-Score > 2.5.
Note on C660: Z-Scores have been calculated inclusive of individual outliers. In general, laboratory batches are rejected if Z-Score > 2.5.
Note on C678: Z-Scores have been calculated inclusive of individual outliers. In general, laboratory batches are rejected if Z-Score > 2.5.
Note on C696: Z-Scores have been calculated inclusive of individual outliers. In general, laboratory batches are rejected if Z-Score > 2.5.
Note on C714: Z-Scores have been calculated inclusive of individual outliers. In general, laboratory batches are rejected if Z-Score > 2.5.
Note on C732: Z-Scores have been calculated inclusive of individual outliers. In general, laboratory batches are rejected if Z-Score > 2.5.
Note on C750: Z-Scores have been calculated inclusive of individual outliers. In general, laboratory batches are rejected if Z-Score > 2.5.
Note on C768: Z-Scores have been calculated inclusive of individual outliers. In general, laboratory batches are rejected if Z-Score > 2.5.
Note on C787: Z-Scores have been calculated inclusive of individual outliers. In general, laboratory batches are rejected if Z-Score > 2.5.
Note on C806: Z-Scores have been calculated inclusive of individual outliers. In general, laboratory batches are rejected if Z-Score > 2.5.
Note on C824: Z-Scores have been calculated inclusive of individual outliers. In general, laboratory batches are rejected if Z-Score > 2.5.
Note on C842: Z-Scores have been calculated inclusive of individual outliers. In general, laboratory batches are rejected if Z-Score > 2.5.
Note on C860: Z-Scores have been calculated inclusive of individual outliers. In general, laboratory batches are rejected if Z-Score > 2.5.
Note on C879: Z-Scores have been calculated inclusive of individual outliers. In general, laboratory batches are rejected if Z-Score > 2.5.
Note on C897: Z-Scores have been calculated inclusive of individual outliers. In general, laboratory batches are rejected if Z-Score > 2.5.
Note on C916: Z-Scores have been calculated inclusive of individual outliers. In general, laboratory batches are rejected if Z-Score > 2.5.
Note on C935: Z-Scores have been calculated inclusive of individual outliers. In general, laboratory batches are rejected if Z-Score > 2.5.
Note on C954: Z-Scores have been calculated inclusive of individual outliers. In general, laboratory batches are rejected if Z-Score > 2.5.
Note on C972: Z-Scores have been calculated inclusive of individual outliers. In general, laboratory batches are rejected if Z-Score > 2.5.
Note on C990: Z-Scores have been calculated inclusive of individual outliers. In general, laboratory batches are rejected if Z-Score > 2.5.
Note on C1009: Z-Scores have been calculated inclusive of individual outliers. In general, laboratory batches are rejected if Z-Score > 2.5.
Note on C1028: Z-Scores have been calculated inclusive of individual outliers. In general, laboratory batches are rejected if Z-Score > 2.5.
Note on C1046: Z-Scores have been calculated inclusive of individual outliers. In general, laboratory batches are rejected if Z-Score > 2.5.
Note on C1064: Z-Scores have been calculated inclusive of individual outliers. In general, laboratory batches are rejected if Z-Score > 2.5.
Note on C1082: Z-Scores have been calculated inclusive of individual outliers. In general, laboratory batches are rejected if Z-Score > 2.5.
Note on C1101: Z-Scores have been calculated inclusive of individual outliers. In general, laboratory batches are rejected if Z-Score > 2.5.
Note on C1119: Z-Scores have been calculated inclusive of individual outliers. In general, laboratory batches are rejected if Z-Score > 2.5.
Note on C1137: Z-Scores have been calculated inclusive of individual outliers. In general, laboratory batches are rejected if Z-Score > 2.5.

## Aqua Regia
| Analytical results for Ag in OREAS 233b (Certified Value 0.306 ppm) | [32 empty] | Certified
Ag | Round | Replicate | Lab | Lab | Lab | Lab | Lab | Lab | Lab | Lab | Lab | Lab | Lab | Lab | Lab | Lab | Lab | Lab | Lab | Lab | Lab | Lab | Lab | Lab | Lab | Lab | Lab | Lab | Lab | Lab | Lab |  |  | 1
| No | No | 1.01 | 1.02 | 1.03 | 1.05 | 1.07 | 1.08 | 1.10 | 1.11 | 1.12 | 1.13 | 1.14 | 1.15 | 1.16 | 1.17 | 1.18 | 1.19 | 1.21 | 1.22 | 1.23 | 1.24 | 1.25 | 1.27 | 1.28 | 1.29 | 1.30 | 1.31 | 1.32 | 1.33 | 1.34 |  |  | ppm
|  |  | AR*OES/MS | AR*MS | AR*OES/MS | AR*MS | AR*OES/MS | AR*MS | AR*OES/MS | AR*MS | AR*OES | AR*OES/MS | AR*MS | AR*MS | AR*MS | AR*OES | AR*MS | AR*OES | AR*OES/MS | AR*OES/MS | AR*MS | AR*MS | AR*OES/MS | AR*MS | AR*MS | AR*MS | AR*OES/MS | AR*OES/MS | AR*OES/MS | AR*OES/MS | AR*MS |  |  | 3
|  |  | 0.25g | 0.5g | 0.5g | 0.2g | 0.5g | 0.5g | 01g | 01g | 0.5g | 0.25g | 0.5g | 25g | 0.5g | 0.2g | 0.5g | 0.15g | 0.25g | 01g | 15g | 0.25g | 0.5g | 25g | 0.5g | 0.5g | 0.5g | 0.5g | 0.25g | 0.5g | 0.5g |  |  | 3
| 1 | 1 | 0.4 | 0.3 | 0.49 | 0.3169575 | 0.347 | 0.35 | 0.3 | 0.27 | < 0.5 | 0.3 | 0.33 | 0.31 | 0.3 | < 10 | 0.3 | 0.2 | < 1 | 0.25 | 0.275 | 0.33 | 0.2 | 0.3 | 0.33214 | 0.31 | 0.321 | 0.25 | 0.3 | 0.29 | 0.32 |  |  | 1
| 1 | 2 | 0.39 | 0.3 | 0.44 | 0.3212558 | 0.285 | 0.34 | 0.3 | 0.29 | < 0.5 | 0.4 | 0.3 | 0.32 | 0.29 | < 10 | 0.29 | < 0.2 | < 1 | 0.29 | 0.292 | 0.32 | 0.4 | 0.3 | 0.31868 | 0.31 | 0.31 | 0.29 | 0.31 | 0.3 | 0.32 |  |  | 18
| 1 | 3 | 0.41 | 0.3 | 0.41 | 0.3809616 | 0.293 | 0.33 | 0.33 | 0.3 | < 0.5 | 0.3 | 0.34 | 0.32 | 0.3 | < 10 | 0.3 | 0.2 | < 1 | 0.29 | 0.275 | 0.32 | < 0.2 | 0.3 | 0.31358 | 0.31 | 0.299 | 0.29 | 0.33 | 0.3 | 0.31 |  |  | 16
| 1 | 4 | 0.39 | 0.3 | 0.42 | 0.3230669 | 0.301 | 0.34 | 0.33 | 0.3 | < 0.5 | 0.3 | 0.31 | 0.32 | 0.31 | < 10 | 0.29 | < 0.2 | < 1 | 0.28 | 0.27 | 0.32 | 0.25 | 0.3 | 0.31353 | 0.32 | 0.339 | 0.27 | 0.33 | 0.3 | 0.31 |  |  | 0.3061713
| 1 | 5 | 0.41 | 0.3 | 0.37 | 0.3054153 | 0.301 | 0.33 | 0.32 | 0.29 | < 0.5 | 0.3 | 0.32 | 0.31 | 0.3 | < 10 | 0.31 | < 0.2 | < 1 | 0.25 | 0.279 | 0.32 | 1.02 | 0.3 | 0.32138 | 0.31 | 0.306 | 0.29 | 0.32 | 0.3 | 0.31 |  |  | 75
| 1 | 6 | 0.41 | 0.3 | 0.44 | 0.3182118 | 0.322 | 0.35 | 0.33 | 0.3 | < 0.5 | 0.3 | 0.3 | 0.32 | 0.3 | < 10 | 0.31 | < 0.2 | < 1 | 0.27 | 0.286 | 0.3 | < 0.2 | 0.3 | 0.29696 | 0.32 | 0.27 | 0.3 | 0.3 | 0.3 | 0.32
| Mean |  | 0.4016667 | 0.3 | 0.4283333 | 0.3276448 | 0.3081667 | 0.34 | 0.3183333 | 0.2916667 |  | 0.3166667 | 0.3166667 | 0.3166667 | 0.3 |  | 0.3 | 0.2 |  | 0.2716667 | 0.2795 | 0.3183333 | 0.4675 | 0.3 | 0.316045 | 0.3133333 | 0.3075 | 0.2816667 | 0.315 | 0.2983333 | 0.315
| Median |  | 0.405 | 0.3 | 0.43 | 0.3197338 | 0.301 | 0.34 | 0.325 | 0.295 |  | 0.3 | 0.315 | 0.32 | 0.3 |  | 0.3 | 0.2 |  | 0.275 | 0.277 | 0.32 | 0.325 | 0.3 | 0.31613 | 0.31 | 0.308 | 0.29 | 0.315 | 0.3 | 0.315
| Std Dev. |  | 0.009831921 | 0 | 0.03970726 | 0.02683955 | 0.02266642 | 0.008944272 | 0.0147196 | 0.01169045 |  | 0.04082483 | 0.01632993 | 0.005163978 | 0.006324555 |  | 0.008944272 | 0 |  | 0.01834848 | 0.008117881 | 0.009831921 | 0.3780101 | 0 | 0.01158528 | 0.005163978 | 0.02307163 | 0.01834848 | 0.01378405 | 0.004082483 | 0.005477226
| Rel.Std.Dev. |  | 2.448% | 0% | 9.27% | 8.192% | 7.355% | 2.631% | 4.624% | 4.008% |  | 12.89% | 5.157% | 1.631% | 2.108% |  | 2.981% | 0% |  | 6.754% | 2.904% | 3.089% | 80.86% | 0% | 3.666% | 1.648% | 7.503% | 6.514% | 4.376% | 1.368% | 1.739%
| PDM3 |  | 31.19% | -2.016% | 39.9% | 7.014% | 0.6517% | 11.05% | 3.972% | -4.737% |  | 3.428% | 3.428% | 3.428% | -2.016% |  | -2.016% | -34.68% |  | -11.27% | -8.711% | 3.972% | 52.69% | -2.016% | 3.225% | 2.339% | 0.434% | -8.004% | 2.884% | -2.56% | 2.884%
| Z-Score (Absolute) |  | 3.9 | 0.67 | 5.09 | 0.57 | 0.31 | 1.12 | 0.15 | 1.05 | 2.92 | NA | 0.07 | 0.07 | 0.67 | 210.61 | 0.67 | NA | 8.32 | 1.95 | 1.6 | 0.15 | 1.35 | NA | 0.05 | 0.07 | 0.34 | 1.5 | 0 | 0.75 | 0
Results from laboratories 1.13, 1.19 and 1.27 were removed due to their 0.1 ppm reading resolution.
| Analytical results for Al in OREAS 233b (Certified Value 3.19 wt.%) | [32 empty] | Certified
Al | Round | Replicate | Lab | Lab | Lab | Lab | Lab | Lab | Lab | Lab | Lab | Lab | Lab | Lab | Lab | Lab | Lab | Lab | Lab | Lab | Lab | Lab | Lab | Lab | Lab | Lab | Lab | Lab | Lab | Lab |  |  |  | 1
| No | No | 1.01 | 1.02 | 1.03 | 1.04 | 1.05 | 1.07 | 1.08 | 1.10 | 1.11 | 1.12 | 1.13 | 1.14 | 1.15 | 1.16 | 1.18 | 1.19 | 1.21 | 1.22 | 1.23 | 1.24 | 1.25 | 1.26 | 1.27 | 1.29 | 1.31 | 1.32 | 1.33 | 1.34 |  |  |  | wt.%
|  |  | AR*OES/MS | AR*MS | AR*OES/MS | AR*OES | AR*MS | AR*OES/MS | AR*OES | AR*OES/MS | AR*MS | AR*OES | AR*OES/MS | AR*MS | AR*MS | AR*MS | AR*MS | AR*OES | AR*OES/MS | AR*OES/MS | AR*MS | AR*OES | AR*OES/MS | AR*OES/MS | AR*MS | AR*MS | AR*OES/MS | AR*OES/MS | AR*OES/MS | AR*MS |  |  |  | 2
|  |  | 0.25g | 0.5g | 0.5g | 0.5g | 0.2g | 0.5g | 0.5g | 01g | 01g | 0.5g | 0.25g | 0.5g | 0.5g | 0.5g | 0.5g | 0.15g | 0.25g | 01g | 15g | 0.25g | 0.5g | 0.5g | 25g | 0.5g | 0.5g | 0.25g | 0.5g | 0.5g |  |  |  | 3
| 1 | 1 | 3.12 | 2.968 | 2.899962 | 3.6354 | 3.113145 | 3.08 | 3.572 | 3.49 | 3.07 | 2.98 | 3.38 | 3.23 | 3.23 | 3.21 | 3.19 | 3.14 | 3.344048598 | 3.38 | 3.06 | 3.51 | 3.701674 | 2.72712 | 2.7405 | 3.06 | 2.9 | 3.43 | 3.02 | 2.87 |  |  |  | 1
| 1 | 2 | 3.2 | 2.929 | 2.843587 | 3.6573 | 3.107693 | 3.06 | 3.556 | 3.49 | 3.0469 | 2.98 | 3.35 | 3.23 | 3.31 | 3.22 | 3.22 | 3.36 | 3.508350029 | 3.393 | 3.22 | 3.46 | 4.022651 | 2.742784 | 2.7575 | 3.04 | 3.05 | 3.39 | 3.11 | 2.91 |  |  |  | #N/A
| 1 | 3 | 3.24 | 3.028 | 2.792327 | 3.6312 | 3.052063 | 3.16 | 3.588 | 3.55 | 3.0545 | 2.98 | 3.34 | 3.22 | 3.28 | 3.24 | 3.15 | 3.28 | 3.576045857 | 3.388 | 3.11 | 3.44 | 3.033174 | 2.910864 | 2.696 | 3.04 | 2.94 | 3.37 | 3.06 | 2.91 |  |  |  | 16
| 1 | 4 | 3.23 | 2.956 | 2.764249 | 3.6572 | 3.164245 | 2.94 | 3.408 | 3.51 | 2.8961 | 2.97 | 3.33 | 3.24 | 3.26 | 3.25 | 3.24 | 3.18 | 3.50319634 | 3.342 | 2.98 | 3.43 | 3.92302 | 2.9744 | 2.718 | 3.03 | 2.96 | 3.38 | 3.02 | 2.84 |  |  |  | 3.187976
| 1 | 5 | 3.24 | 2.949 | 2.777916 | 3.6827 | 3.074393 | 2.94 | 3.467 | 3.6 | 3.0134 | 2.98 | 3.27 | 3.25 | 3.27 | 3.25 | 3.33 | 3.14 | 3.465198938 | 3.348 | 3.1 | 3.38 | 3.260338 | 2.921424 | 2.645 | 3.02 | 2.9 | 3.46 | 3.06 | 2.86 |  |  |  | 76
| 1 | 6 | 3.21 | 2.936 | 2.882697 | 3.6558 | 3.336226 | 3.19 | 3.604 | 3.61 | 3.0781 | 3.02 | 3.26 | 3.22 | 3.26 | 3.3 | 3.33 | 3.07 | 3.501503524 | 3.385 | 3.08 | 3.38 | 3.855742 | 2.908312 | 2.6325 | 3.04 | 2.83 | 3.4 | 3.04 | 2.81
| Mean |  | 3.206667 | 2.961 | 2.82679 | 3.653267 | 3.141294 | 3.061667 | 3.5325 | 3.541667 | 3.0265 | 2.985 | 3.321667 | 3.231667 | 3.268333 | 3.245 | 3.243333 | 3.195 | 3.483057 | 3.372667 | 3.091667 | 3.433333 | 3.6327665 | 2.864151 | 2.69825 | 3.038333 | 2.93 | 3.405 | 3.051667 | 2.866667
| Median |  | 3.22 | 2.9525 | 2.817957 | 3.6565 | 3.110419 | 3.07 | 3.564 | 3.53 | 3.0507 | 2.98 | 3.335 | 3.23 | 3.265 | 3.245 | 3.23 | 3.16 | 3.502349932 | 3.3825 | 3.09 | 3.435 | 3.778708 | 2.909588 | 2.707 | 3.04 | 2.92 | 3.395 | 3.05 | 2.865
| Std Dev. |  | 0.04546061 | 0.03565389 | 0.0570081 | 0.01849667 | 0.102844 | 0.1059088 | 0.07758286 | 0.05382069 | 0.0677211 | 0.01760682 | 0.04708149 | 0.01169045 | 0.02639444 | 0.03146427 | 0.07366591 | 0.1061603 | 0.07703866 | 0.02192411 | 0.07808115 | 0.04966555 | 0.3972247 | 0.1030289 | 0.05069393 | 0.0132916 | 0.07375636 | 0.03391165 | 0.03371449 | 0.03932768
| Rel.Std.Dev. |  | 1.418% | 1.204% | 2.017% | 0.5063% | 3.274% | 3.459% | 2.196% | 1.52% | 2.238% | 0.5898% | 1.417% | 0.3617% | 0.8076% | 0.9696% | 2.271% | 3.323% | 2.212% | 0.6501% | 2.526% | 1.447% | 10.93% | 3.597% | 1.879% | 0.4375% | 2.517% | 0.9959% | 1.105% | 1.372%
| PDM3 |  | 0.5863% | -7.12% | -11.33% | 14.6% | -1.464% | -3.962% | 10.81% | 11.09% | -5.065% | -6.367% | 4.194% | 1.37% | 2.521% | 1.789% | 1.736% | 0.2203% | 9.256% | 5.793% | -3.021% | 7.696% | 13.95% | -10.16% | -15.36% | -4.694% | -8.092% | 6.808% | -4.276% | -10.08%
| Z-Score (Absolute) |  | 0.02 | 0.85 | 1.33 | 1.61 | 0.21 | 0.5 | 1.18 | 1.21 | 0.62 | 0.77 | 0.43 | 0.11 | 0.24 | 0.16 | 0.15 | 0.02 | 1.01 | 0.61 | 0.39 | 0.83 | 1.54 | 1.2 | 1.79 | 0.58 | 0.96 | 0.73 | 0.53 | 1.19
| Analytical results for As in OREAS 233b (Certified Value 59 ppm) | [32 empty] | Certified
As | Round | Replicate | Lab | Lab | Lab | Lab | Lab | Lab | Lab | Lab | Lab | Lab | Lab | Lab | Lab | Lab | Lab | Lab | Lab | Lab | Lab | Lab | Lab | Lab | Lab | Lab | Lab | Lab | Lab | Lab | Lab | Lab | Lab | 1
| No | No | 1.01 | 1.02 | 1.03 | 1.04 | 1.05 | 1.07 | 1.08 | 1.10 | 1.11 | 1.12 | 1.13 | 1.14 | 1.15 | 1.16 | 1.17 | 1.18 | 1.19 | 1.21 | 1.22 | 1.23 | 1.24 | 1.25 | 1.26 | 1.27 | 1.28 | 1.29 | 1.30 | 1.31 | 1.32 | 1.33 | 1.34 | ppm
|  |  | AR*OES/MS | AR*MS | AR*OES/MS | AR*OES | AR*MS | AR*OES/MS | AR*MS | AR*OES/MS | AR*MS | AR*OES | AR*OES/MS | AR*MS | AR*MS | AR*MS | AR*OES | AR*MS | AR*OES | AR*OES/MS | AR*OES/MS | AR*MS | AR*OES | AR*OES/MS | AR*OES/MS | AR*MS | AR*MS | AR*MS | AR*OES/MS | AR*OES/MS | AR*OES/MS | AR*OES/MS | AR*MS | 0
|  |  | 0.25g | 0.5g | 0.5g | 0.5g | 0.2g | 0.5g | 0.5g | 01g | 01g | 0.5g | 0.25g | 0.5g | 0.5g | 0.5g | 0.2g | 0.5g | 0.15g | 0.25g | 01g | 15g | 0.25g | 0.5g | 0.5g | 25g | 0.5g | 0.5g | 0.5g | 0.5g | 0.25g | 0.5g | 0.5g | 1
| 1 | 1 | 61 | 58.48 | 52.64 | 57.54 | 58.62895 | 60.6 | 62.9 | 61 | 59 | 54 | 58.1 | 60.8 | 59.2 | 58.5 | < 100 | 61.3 | 54 | 46.80864389 | 55 | 55.1 | 59 | 45.55 | 58.006 | 55 | 63.43681 | 60.8 | 50.797 | 58.1 | 59 | 60.2 | 58.8 | 1
| 1 | 2 | 62 | 57.86 | 51.2 | 58.95 | 58.40485 | 59 | 64.4 | 59 | 59 | 54 | 59 | 60.6 | 60.4 | 60.2 | < 100 | 60.5 | 58 | 48.12815133 | 57 | 57.4 | 59 | 44.78 | 58.4568 | 60 | 63.4782 | 62.1 | 55.92 | 60.8 | 61 | 61 | 58.9 | 19
| 1 | 3 | 62 | 58.43 | 52.47 | 59.37 | 63.71685 | 58.4 | 61.4 | 61 | 59 | 53 | 56.6 | 61.8 | 60.5 | 60.3 | < 100 | 59.7 | 56 | 45.55098134 | 57 | 56.3 | 58 | 44.78 | 60.1956 | 55 | 59.42408 | 61.5 | 56.092 | 59 | 61 | 60.5 | 58 | 16
| 1 | 4 | 61 | 59.2 | 50.5 | 58.48 | 58.97973 | 57.3 | 64.5 | 60 | 57 | 54 | 57.3 | 60.7 | 58.4 | 60.6 | < 100 | 60.6 | 55 | 46.99393381 | 55 | 55.3 | 58 | 45.63 | 61.6584 | 55 | 65.15031 | 61.5 | 53.444 | 62.9 | 62 | 59.9 | 58.4 | 58.99555
| 1 | 5 | 62 | 59.51 | 50.79 | 58.72 | 58.14574 | 58.2 | 59.9 | 61 | 58 | 55 | 57 | 61.9 | 58.9 | 60.2 | < 100 | 64.2 | 55 | 45.94299413 | 55 | 54.9 | 59 | 45.34 | 61.4928 | 60 | 60.52625 | 62.5 | 55.496 | 61.6 | 60 | 59.6 | 58.5 | 77
| 1 | 6 | 62 | 58.28 | 51.6 | 58.25 | 59.0386 | 61.4 | 63.9 | 60 | 59 | 55 | 57.6 | 60.5 | 59.8 | 61.9 | < 100 | 62.7 | 56 | 48.94365197 | 55 | 56 | 58 | 44.39 | 62.1736 | 55 | 60.48993 | 61.3 | 53.951 | 60 | 58 | 59.8 | 57.6
| Mean |  | 61.66667 | 58.62667 | 51.53333 | 58.55167 | 59.48579 | 59.15 | 62.83333 | 60.33333 | 58.5 | 54.16667 | 57.6 | 61.05 | 59.53333 | 60.28333 |  | 61.5 | 55.66667 | 47.06139 | 55.66667 | 55.83333 | 58.5 | 45.07833 | 60.33053 | 56.66667 | 62.08426 | 61.61667 | 54.28333 | 60.4 | 60.16667 | 60.16667 | 58.36667
| Median |  | 62 | 58.455 | 51.4 | 58.6 | 58.80434 | 58.7 | 63.4 | 60.5 | 59 | 54 | 57.45 | 60.75 | 59.5 | 60.25 |  | 60.95 | 55.5 | 46.90128885 | 55 | 55.65 | 58.5 | 45.06 | 60.8442 | 55 | 61.98153 | 61.5 | 54.7235 | 60.4 | 60.5 | 60.05 | 58.45
| Std Dev. |  | 0.5163978 | 0.6127207 | 0.8761202 | 0.6286944 | 2.1003 | 1.554027 | 1.845716 | 0.8164966 | 0.83666 | 0.7527727 | 0.85557 | 0.6284903 | 0.8430105 | 1.087045 |  | 1.662528 | 1.36626 | 1.28697 | 1.032796 | 0.9373722 | 0.5477226 | 0.4994163 | 1.757471 | 2.581989 | 2.245839 | 0.6013873 | 2.019404 | 1.746997 | 1.47196 | 0.5163978 | 0.4926121
| Rel.Std.Dev. |  | 0.8374% | 1.045% | 1.7% | 1.074% | 3.531% | 2.627% | 2.937% | 1.353% | 1.43% | 1.39% | 1.485% | 1.029% | 1.416% | 1.803% |  | 2.703% | 2.454% | 2.735% | 1.855% | 1.679% | 0.9363% | 1.108% | 2.913% | 4.556% | 3.617% | 0.976% | 3.72% | 2.892% | 2.446% | 0.8583% | 0.844%
| PDM3 |  | 4.528% | -0.6253% | -12.65% | -0.7524% | 0.831% | 0.2618% | 6.505% | 2.268% | -0.84% | -8.185% | -2.366% | 3.482% | 0.9116% | 2.183% |  | 4.245% | -5.643% | -20.23% | -5.643% | -5.36% | -0.84% | -23.59% | 2.263% | -3.948% | 5.235% | 4.443% | -7.987% | 2.381% | 1.985% | 1.985% | -1.066%
| Z-Score (Absolute) |  | 1.05 | 0 | 2.44 | 0.03 | 0.3 | 0.18 | 1.45 | 0.59 | 0.04 | 1.53 | 0.35 | 0.83 | 0.31 | 0.57 | 2.97 | 0.99 | 1.02 | 3.98 | 1.02 | 0.96 | 0.04 | 4.66 | 0.59 | 0.67 | 1.19 | 1.03 | 1.49 | 0.61 | 0.53 | 0.53 | 0.09
| Analytical results for B in OREAS 233b (Certified Value 23.7 ppm) | [32 empty] | Certified
B | Round | Replicate | Lab | Lab | Lab | Lab | Lab | Lab | Lab | Lab | Lab | Lab | Lab | Lab | Lab | Lab | Lab | Lab | Lab | Lab | Lab | [12 empty] | 1
| No | No | 1.01 | 1.02 | 1.03 | 1.05 | 1.07 | 1.11 | 1.14 | 1.15 | 1.16 | 1.18 | 1.22 | 1.23 | 1.25 | 1.27 | 1.29 | 1.31 | 1.32 | 1.33 | 1.34 | [12 empty] | ppm
|  |  | AR*OES/MS | AR*MS | AR*OES/MS | AR*MS | AR*OES/MS | AR*MS | AR*MS | AR*MS | AR*MS | AR*MS | AR*OES/MS | AR*MS | AR*OES/MS | AR*MS | AR*MS | AR*OES/MS | AR*OES/MS | AR*OES/MS | AR*MS | [12 empty] | 1
|  |  | 0.25g | 0.5g | 0.5g | 0.2g | 0.5g | 01g | 0.5g | 0.5g | 0.5g | 0.5g | 01g | 15g | 0.5g | 25g | 0.5g | 0.5g | 0.25g | 0.5g | 0.5g | [12 empty] | 1
| 1 | 1 | 19 | 20 | 35.32 | 27.49727 | 35 | 31 | 20 | 20 | 20 | 20 | 21 | 17 | 65.46 | 20 | 10 | 12 | < 10 | 28 | 15 | [12 empty] | 1
| 1 | 2 | 21 | 20 | 36.07 | 26.20734 | 34 | 27 | 20 | 20 | 20 | 20 | 20 | 19 | 61.49 | 20 | 10 | 16 | < 10 | 28 | 15.9 | [12 empty] | 3
| 1 | 3 | 21 | 20 | 36.87 | 27.34582 | 34 | 28 | 20 | 20 | 20 | 20 | 20 | 18 | 67.11 | 10 | 10 | 14 | < 10 | 30 | 15.1 | [12 empty] | 16
| 1 | 4 | 22 | 20 | 35.79 | 24.65207 | 33 | 27 | 20 | 20 | 20 | 20 | 21 | 17 | 68.57 | 10 | 10 | 13 | < 10 | 28 | 14.9 | [12 empty] | 23.69015
| 1 | 5 | 22 | 21 | 34.9 | 24.68089 | 34 | 27 | 20 | 20 | 20 | 20 | 22 | 17 | 67.75 | 10 | 10 | 14 | < 10 | 28 | 15.1 | [12 empty] | 78
| 1 | 6 | 21 | 20 | 36.37 | 24.54631 | 36 | 29 | 20 | 20 | 20 | 20 | 22 | 17 | 87.33 | 10 | 10 | 11 | < 10 | 28 | 14.3
| Mean |  | 21 | 20.16667 | 35.88667 | 25.82162 | 34.33333 | 28.16667 | 20 | 20 | 20 | 20 | 21 | 17.5 | 69.61833 | 13.33333 | 10 | 13.33333 |  | 28.33333 | 15.05
| Median |  | 21 | 20 | 35.93 | 25.44411 | 34 | 27.5 | 20 | 20 | 20 | 20 | 21 | 17 | 67.43 | 10 | 10 | 13.5 |  | 28 | 15.05
| Std Dev. |  | 1.095445 | 0.4082483 | 0.7124792 | 1.383857 | 1.032796 | 1.602082 | 0 | 0 | 0 | 0 | 0.8944272 | 0.83666 | 9.032675 | 5.163978 | 0 | 1.75119 |  | 0.8164966 | 0.5128353
| Rel.Std.Dev. |  | 5.216% | 2.024% | 1.985% | 5.359% | 3.008% | 5.688% | 0% | 0% | 0% | 0% | 4.259% | 4.781% | 12.97% | 38.73% | 0% | 13.13% |  | 2.882% | 3.408%
| PDM3 |  | -11.36% | -14.87% | 51.48% | 8.997% | 44.93% | 18.9% | -15.58% | -15.58% | -15.58% | -15.58% | -11.36% | -26.13% | 193.9% | -43.72% | -57.79% | -43.72% |  | 19.6% | -36.47%
| Z-Score (Absolute) |  | 0 | 0.08 | 1.4 | 0.45 | 1.25 | 0.67 | NA | NA | NA | NA | 0 | 0.33 | 4.57 | NA | NA | 0.72 | 1.51 | 0.69 | 0.56
| Analytical results for Ba in OREAS 233b (Certified Value 39.1 ppm) | [32 empty] | Certified
Ba | Round | Replicate | Lab | Lab | Lab | Lab | Lab | Lab | Lab | Lab | Lab | Lab | Lab | Lab | Lab | Lab | Lab | Lab | Lab | Lab | Lab | Lab | Lab | Lab | Lab | Lab | Lab | Lab | Lab | Lab | Lab |  |  | 1
| No | No | 1.01 | 1.02 | 1.03 | 1.04 | 1.05 | 1.07 | 1.08 | 1.10 | 1.11 | 1.12 | 1.13 | 1.14 | 1.15 | 1.16 | 1.17 | 1.18 | 1.19 | 1.21 | 1.22 | 1.23 | 1.24 | 1.25 | 1.26 | 1.27 | 1.29 | 1.31 | 1.32 | 1.33 | 1.34 |  |  | ppm
|  |  | AR*OES/MS | AR*MS | AR*OES/MS | AR*OES | AR*MS | AR*OES/MS | AR*OES | AR*OES/MS | AR*MS | AR*OES | AR*OES/MS | AR*MS | AR*MS | AR*MS | AR*OES | AR*MS | AR*OES | AR*OES/MS | AR*OES/MS | AR*MS | AR*MS | AR*OES/MS | AR*OES/MS | AR*MS | AR*MS | AR*OES/MS | AR*OES/MS | AR*OES/MS | AR*MS |  |  | 1
|  |  | 0.25g | 0.5g | 0.5g | 0.5g | 0.2g | 0.5g | 0.5g | 01g | 01g | 0.5g | 0.25g | 0.5g | 0.5g | 0.5g | 0.2g | 0.5g | 0.15g | 0.25g | 01g | 15g | 0.25g | 0.5g | 0.5g | 25g | 0.5g | 0.5g | 0.25g | 0.5g | 0.5g |  |  | 2
| 1 | 1 | 38 | 39.07 | 42.36 | 46.86 | 41.12968 | 40.7 | 49 | 46 | 39 | 40 | 39 | 40 | 40 | 40 | 52.64 | 40 | 26 | 39.26935346 | 38 | 31.9 | 39 | 35.27 | 36.225 | 32 | 40 | 38 | 41 | 35 | 36 |  |  | 1
| 1 | 2 | 38 | 38.24 | 40.63 | 46.2 | 40.56732 | 39.5 | 48 | 45 | 38 | 39 | 40 | 40 | 40 | 40 | 53.561 | 40 | 28 | 41.28758218 | 40 | 32.4 | 40 | 33.78 | 36.729 | 32 | 40 | 39 | 43 | 36 | 37 |  |  | 20
| 1 | 3 | 39 | 38.91 | 41.12 | 46.26 | 43.32971 | 36.7 | 48 | 48 | 39 | 39 | 38 | 40 | 40 | 40 | 55.466 | 40 | 28 | 42.52721145 | 40 | 31.5 | 40 | 35.75 | 38.466 | 31 | 40 | 38 | 44 | 36 | 35 |  |  | 16
| 1 | 4 | 39 | 39.48 | 40.31 | 46.45 | 40.32524 | 37.6 | 45 | 48 | 38 | 40 | 39 | 40 | 40 | 40 | 53.492 | 40 | 27 | 42.19816251 | 38 | 31.6 | 40 | 35.14 | 39.096 | 31 | 40 | 39 | 42 | 35 | 35 |  |  | 39.12551
| 1 | 5 | 39 | 39.4 | 40.31 | 45.85 | 39.63439 | 37.3 | 46 | 48 | 38 | 40 | 39 | 40 | 40 | 40 | 51.467 | 40 | 27 | 41.19139792 | 41 | 30.7 | 42 | 34.62 | 38.376 | 30 | 40 | 39 | 43 | 36 | 35 |  |  | 79
| 1 | 6 | 39 | 38.96 | 41.4 | 45.72 | 40.90963 | 39.2 | 48 | 47 | 39 | 40 | 39 | 40 | 40 | 40 | 54.027 | 40 | 27 | 41.44770176 | 41 | 30.9 | 41 | 35.71 | 38.214 | 29 | 40 | 37 | 41 | 35 | 35
| Mean |  | 38.66667 | 39.01 | 41.02167 | 46.22333 | 40.98266 | 38.5 | 47.33333 | 47 | 38.5 | 39.66667 | 39 | 40 | 40 | 40 | 53.44217 | 40 | 27.16667 | 41.32023488 | 39.66667 | 31.5 | 40.33333 | 35.045 | 37.851 | 30.83333 | 40 | 38.33333 | 42.33333 | 35.5 | 35.5
| Median |  | 39 | 39.015 | 40.875 | 46.23 | 40.73848 | 38.4 | 48 | 47.5 | 38.5 | 40 | 39 | 40 | 40 | 40 | 53.5265 | 40 | 27 | 41.36764197 | 40 | 31.55 | 40 | 35.205 | 38.295 | 31 | 40 | 38.5 | 42.5 | 35.5 | 35
| Std Dev. |  | 0.5163978 | 0.4431704 | 0.7887057 | 0.4126338 | 1.261596 | 1.53753 | 1.505545 | 1.264911 | 0.5477226 | 0.5163978 | 0.6324555 | 0 | 0 | 0 | 1.341588 | 0 | 0.7527727 | 1.137328 | 1.36626 | 0.6292853 | 1.032796 | 0.7456205 | 1.116996 | 1.169045 | 0 | 0.8164966 | 1.21106 | 0.5477226 | 0.83666
| Rel.Std.Dev. |  | 1.336% | 1.136% | 1.923% | 0.8927% | 3.078% | 3.994% | 3.181% | 2.691% | 1.423% | 1.302% | 1.622% | 0% | 0% | 0% | 2.51% | 0% | 2.771% | 2.752% | 3.444% | 1.998% | 2.561% | 2.128% | 2.951% | 3.791% | 0% | 2.13% | 2.861% | 1.543% | 2.357%
| PDM3 |  | -1.173% | -0.2952% | 4.846% | 18.14% | 4.747% | -1.599% | 20.98% | 20.13% | -1.599% | 1.383% | -0.3208% | 2.235% | 2.235% | 2.235% | 36.59% | 2.235% | -30.57% | 5.609% | 1.383% | -19.49% | 3.087% | -10.43% | -3.257% | -21.19% | 2.235% | -2.025% | 8.199% | -9.266% | -9.266%
| Z-Score (Absolute) |  | 0.51 | 0.33 | 0.69 | 3.32 | 0.67 | 0.59 | 3.88 | 3.71 | 0.59 | 0 | 0.34 | 0.17 | 0.17 | 0.17 | 6.97 | 0.17 | 6.32 | 0.84 | 0 | 4.13 | 0.34 | 2.34 | 0.92 | 4.47 | 0.17 | 0.67 | 1.35 | 2.11 | 2.11
| Analytical results for Be in OREAS 233b (Certified Value 0.2 ppm) | [32 empty] | Certified
Be | Round | Replicate | Lab | Lab | Lab | Lab | Lab | Lab | Lab | Lab | Lab | Lab | Lab | Lab | Lab | Lab | Lab | Lab | Lab | Lab | Lab | Lab | Lab | Lab | Lab | Lab | Lab | Lab | [5 empty] | 1
| No | No | 1.01 | 1.02 | 1.03 | 1.04 | 1.05 | 1.07 | 1.08 | 1.10 | 1.11 | 1.12 | 1.13 | 1.14 | 1.15 | 1.16 | 1.17 | 1.18 | 1.19 | 1.21 | 1.22 | 1.24 | 1.27 | 1.29 | 1.31 | 1.32 | 1.33 | 1.34 | [5 empty] | ppm
|  |  | AR*OES/MS | AR*MS | AR*OES/MS | AR*MS | AR*MS | AR*OES/MS | AR*OES | AR*OES/MS | AR*MS | AR*OES | AR*OES/MS | AR*MS | AR*MS | AR*MS | AR*OES | AR*MS | AR*OES | AR*OES/MS | AR*OES/MS | AR*OES | AR*MS | AR*MS | AR*OES/MS | AR*OES/MS | AR*OES/MS | AR*MS | [5 empty] | 2
|  |  | 0.25g | 0.5g | 0.5g | 0.5g | 0.2g | 0.5g | 0.5g | 01g | 01g | 0.5g | 0.25g | 0.5g | 0.5g | 0.5g | 0.2g | 0.5g | 0.15g | 0.25g | 01g | 0.25g | 25g | 0.5g | 0.5g | 0.25g | 0.5g | 0.5g | [5 empty] | 2
| 1 | 1 | 0.2 | 0.21 | < 1 | 0.1611145 | < 0.5 | 0.2 | < 0.5 | < 0.5 | 0.24 | < 5 | < 1 | 0.2 | 0.2 | 0.2 | < 10 | 0.19 | < 0.5 | < 1 | < 0.5 | < 0.5 | 0.2 | 0.18 | 0.09 | 0.3 | 0.24 | 0.16 | [5 empty] | 1
| 1 | 2 | 0.1 | 0.25 | < 1 | 0.1586677 | < 0.5 | 0.2 | < 0.5 | < 0.5 | 0.24 | < 5 | < 1 | 0.21 | 0.21 | 0.2 | < 10 | 0.2 | < 0.5 | < 1 | < 0.5 | < 0.5 | 0.2 | 0.18 | < 0.05 | 0.2 | 0.26 | 0.16 | [5 empty] | 21
| 1 | 3 | 0.2 | 0.25 | < 1 | 0.1602975 | < 0.5 | 0.2 | < 0.5 | < 0.5 | 0.22 | < 5 | < 1 | 0.21 | 0.21 | 0.2 | < 10 | 0.2 | < 0.5 | 1.024651252 | < 0.5 | < 0.5 | 0.2 | 0.18 | 0.06 | 0.3 | 0.24 | 0.13 | [5 empty] | 16
| 1 | 4 | 0.2 | 0.23 | < 1 | 0.1539904 | < 0.5 | 0.2 | < 0.5 | < 0.5 | 0.23 | < 5 | < 1 | 0.21 | 0.21 | 0.2 | < 10 | 0.2 | < 0.5 | < 1 | < 0.5 | < 0.5 | 0.2 | 0.18 | 0.07 | 0.3 | 0.24 | 0.17 | [5 empty] | 0.2026673
| 1 | 5 | 0.2 | 0.22 | < 1 | 0.1451305 | < 0.5 | 0.3 | < 0.5 | < 0.5 | 0.2 | < 5 | < 1 | 0.2 | 0.21 | 0.2 | < 10 | 0.2 | < 0.5 | < 1 | < 0.5 | < 0.5 | 0.2 | 0.18 | 0.05 | 0.3 | 0.25 | 0.2 | [5 empty] | 80
| 1 | 6 | 0.2 | 0.24 | < 1 | 0.1508389 | < 0.5 | 0.2 | < 0.5 | < 0.5 | 0.22 | < 5 | < 1 | 0.21 | 0.21 | 0.2 | < 10 | 0.2 | < 0.5 | < 1 | < 0.5 | < 0.5 | 0.2 | 0.18 | 0.08 | 0.2 | 0.24 | 0.23
| Mean |  | 0.1833333 | 0.2333333 |  | 0.1550066 |  | 0.2166667 |  |  | 0.225 |  |  | 0.2066667 | 0.2083333 | 0.2 |  | 0.1983333 |  | 1.024651252 |  |  | 0.2 | 0.18 | 0.07 | 0.2666667 | 0.245 | 0.175
| Median |  | 0.2 | 0.235 |  | 0.156329 |  | 0.2 |  |  | 0.225 |  |  | 0.21 | 0.21 | 0.2 |  | 0.2 |  | 1.024651252 |  |  | 0.2 | 0.18 | 0.07 | 0.3 | 0.24 | 0.165
| Std Dev. |  | 0.04082483 | 0.01632993 |  | 0.006239297 |  | 0.04082483 |  |  | 0.01516575 |  |  | 0.005163978 | 0.004082483 | 3.040471e-17 |  | 0.004082483 |  |  |  |  | 3.040471e-17 | 3.040471e-17 | 0.01581139 | 0.05163978 | 0.0083666 | 0.03507136
| Rel.Std.Dev. |  | 22.27% | 6.999% |  | 4.025% |  | 18.84% |  |  | 6.74% |  |  | 2.499% | 1.96% | 1.52e-14% |  | 2.058% |  |  |  |  | 1.52e-14% | 1.689e-14% | 22.59% | 19.36% | 3.415% | 20.04%
| PDM3 |  | -9.54% | 15.13% |  | -23.52% |  | 6.908% |  |  | 11.02% |  |  | 1.973% | 2.796% | -1.316% |  | -2.138% |  | 405.6% |  |  | -1.316% | -11.18% | -65.46% | 31.58% | 20.89% | -13.65%
| Z-Score (Absolute) |  | NA | 0.22 | 3.86 | 1.41 | 0.04 | NA | 0.04 | 0.04 | 0.34 | 34.39 | 3.86 | 0.62 | 0.6 | 0.73 | 72.56 | 0.75 | 0.04 | 5.19 | 0.04 | 0.04 | NA | 1.03 | 2.82 | NA | 0.04 | 1.11
Results from laboratories 1.01, 1.07, 1.27 and 1.32 were removed due to their 0.1 ppm reading resolution.
| Analytical results for Bi in OREAS 233b (Certified Value 0.041 ppm) | [32 empty] | Certified
Bi | Round | Replicate | Lab | Lab | Lab | Lab | Lab | Lab | Lab | Lab | Lab | Lab | Lab | Lab | Lab | Lab | Lab | Lab | Lab | Lab | Lab | Lab | Lab | Lab | Lab | Lab | Lab | Lab | Lab |  |  |  |  | 1
| No | No | 1.01 | 1.02 | 1.03 | 1.05 | 1.07 | 1.08 | 1.10 | 1.11 | 1.12 | 1.13 | 1.14 | 1.15 | 1.16 | 1.17 | 1.18 | 1.19 | 1.22 | 1.23 | 1.24 | 1.27 | 1.28 | 1.29 | 1.30 | 1.31 | 1.32 | 1.33 | 1.34 |  |  |  |  | ppm
|  |  | AR*OES/MS | AR*MS | AR*OES/MS | AR*MS | AR*OES/MS | AR*MS | AR*OES/MS | AR*MS | AR*OES | AR*OES/MS | AR*MS | AR*MS | AR*MS | AR*OES | AR*MS | AR*OES | AR*OES/MS | AR*MS | AR*MS | AR*MS | AR*MS | AR*MS | AR*OES/MS | AR*OES/MS | AR*OES/MS | AR*OES/MS | AR*MS |  |  |  |  | 3
|  |  | 0.25g | 0.5g | 0.5g | 0.2g | 0.5g | 0.5g | 01g | 01g | 0.5g | 0.25g | 0.5g | 0.5g | 0.5g | 0.2g | 0.5g | 0.15g | 01g | 15g | 0.25g | 25g | 0.5g | 0.5g | 0.5g | 0.5g | 0.25g | 0.5g | 0.5g |  |  |  |  | 3
| 1 | 1 | < 0.02 | 0.04 | < 1 | 0.02450807 | 0.05 | 0.06 | < 0.05 | 0.05 | < 2 | < 0.1 | 0.04 | 0.04 | 0.04 | < 10 | 0.04 | < 5 | < 0.05 | 0.03 | 0.07 | < 0.1 | 0.04378 | 0.04 | 0.087 | 0.06 | 0.04 | 0.05 | 0.03 |  |  |  |  | 1
| 1 | 2 | 0.02 | 0.04 | < 1 | 0.02579676 | 0.05 | 0.06 | < 0.05 | 0.04 | < 2 | < 0.1 | 0.03 | 0.04 | 0.04 | < 10 | 0.04 | < 5 | < 0.05 | 0.03 | 0.04 | < 0.1 | 0.04451 | 0.04 | 0.052 | 0.07 | 0.05 | 0.05 | 0.03 |  |  |  |  | 22
| 1 | 3 | < 0.02 | 0.04 | < 1 | 0.03753363 | 0.04 | 0.06 | 0.05 | 0.05 | < 2 | < 0.1 | 0.04 | 0.04 | 0.04 | < 10 | 0.04 | < 5 | < 0.05 | 0.03 | 0.04 | < 0.1 | 0.04802 | 0.04 | 0.043 | 0.06 | 0.05 | 0.04 | 0.03 |  |  |  |  | 16
| 1 | 4 | 0.02 | 0.05 | < 1 | 0.02601085 | 0.04 | 0.07 | < 0.05 | 0.04 | < 2 | < 0.1 | 0.04 | 0.04 | 0.04 | < 10 | 0.04 | < 5 | < 0.05 | 0.03 | 0.05 | < 0.1 | 0.04411 | 0.03 | 0.032 | 0.06 | 0.05 | 0.05 | 0.03 |  |  |  |  | 0.04103833
| 1 | 5 | < 0.02 | 0.04 | < 1 | 0.02131536 | 0.04 | 0.06 | < 0.05 | 0.04 | < 2 | < 0.1 | 0.04 | 0.04 | 0.04 | < 10 | 0.04 | < 5 | < 0.05 | 0.03 | 0.04 | < 0.1 | 0.04621 | 0.04 | 0.029 | 0.06 | 0.05 | 0.05 | 0.03 |  |  |  |  | 81
| 1 | 6 | < 0.02 | 0.04 | < 1 | 0.02964615 | 0.04 | 0.06 | < 0.05 | 0.04 | < 2 | < 0.1 | 0.04 | 0.04 | 0.05 | < 10 | 0.04 | < 5 | < 0.05 | 0.03 | 0.04 | < 0.1 | 0.04145 | 0.04 | 0.027 | 0.05 | 0.05 | 0.05 | 0.03
| Mean |  | 0.02 | 0.04166667 |  | 0.02746847 | 0.04333333 | 0.06166667 | 0.05 | 0.04333333 |  |  | 0.03833333 | 0.04 | 0.04166667 |  | 0.04 |  |  | 0.03 | 0.04666667 |  | 0.04468 | 0.03833333 | 0.045 | 0.06 | 0.04833333 | 0.04833333 | 0.03
| Median |  | 0.02 | 0.04 |  | 0.0259038 | 0.04 | 0.06 | 0.05 | 0.04 |  |  | 0.04 | 0.04 | 0.04 |  | 0.04 |  |  | 0.03 | 0.04 |  | 0.04431 | 0.04 | 0.0375 | 0.06 | 0.05 | 0.05 | 0.03
| Std Dev. |  | 0 | 0.004082483 |  | 0.005614156 | 0.005163978 | 0.004082483 |  | 0.005163978 |  |  | 0.004082483 | 0 | 0.004082483 |  | 0 |  |  | 0 | 0.0121106 |  | 0.002240232 | 0.004082483 | 0.02265392 | 0.006324555 | 0.004082483 | 0.004082483 | 0
| Rel.Std.Dev. |  | 0% | 9.798% |  | 20.44% | 11.92% | 6.62% |  | 11.92% |  |  | 10.65% | 0% | 9.798% |  | 0% |  |  | 0% | 25.95% |  | 5.014% | 10.65% | 50.34% | 10.54% | 8.447% | 8.447% | 0%
| PDM3 |  | -51.27% | 1.531% |  | -33.07% | 5.592% | 50.27% | 21.84% | 5.592% |  |  | -6.591% | -2.53% | 1.531% |  | -2.53% |  |  | -26.9% | 13.71% |  | 8.874% | -6.591% | 9.654% | 46.2% | 17.78% | 17.78% | -26.9%
| Z-Score (Absolute) |  | 3.03 | 0.17 | 46.19 | 1.6 | 0 | 1.85 | 1.43 | 0 | 96.76 | 0.67 | 0.51 | 0.34 | 0.17 | 501.35 | 0.34 | 248.48 | 1.85 | 1.35 | 0.34 | 0.67 | 0.14 | 0.51 | 0.17 | 1.69 | 0.51 | 0.51 | 1.35
| Analytical results for Ca in OREAS 233b (Certified Value 2.25 wt.%) | [32 empty] | Certified
Ca | Round | Replicate | Lab | Lab | Lab | Lab | Lab | Lab | Lab | Lab | Lab | Lab | Lab | Lab | Lab | Lab | Lab | Lab | Lab | Lab | Lab | Lab | Lab | Lab | Lab | Lab | Lab | Lab | Lab | Lab | Lab |  |  | 1
| No | No | 1.01 | 1.02 | 1.03 | 1.04 | 1.05 | 1.07 | 1.08 | 1.10 | 1.11 | 1.12 | 1.13 | 1.14 | 1.15 | 1.16 | 1.17 | 1.18 | 1.19 | 1.21 | 1.22 | 1.23 | 1.24 | 1.25 | 1.26 | 1.27 | 1.29 | 1.31 | 1.32 | 1.33 | 1.34 |  |  | wt.%
|  |  | AR*OES/MS | AR*MS | AR*OES/MS | AR*OES | AR*MS | AR*OES/MS | AR*OES | AR*OES/MS | AR*MS | AR*OES | AR*OES/MS | AR*MS | AR*MS | AR*MS | AR*OES | AR*MS | AR*OES | AR*OES/MS | AR*OES/MS | AR*MS | AR*MS | AR*OES/MS | AR*OES/MS | AR*MS | AR*MS | AR*OES/MS | AR*OES/MS | AR*OES/MS | AR*MS |  |  | 2
|  |  | 0.25g | 0.5g | 0.5g | 0.5g | 0.2g | 0.5g | 0.5g | 01g | 01g | 0.5g | 0.25g | 0.5g | 0.5g | 0.5g | 0.2g | 0.5g | 0.15g | 0.25g | 01g | 15g | 0.25g | 0.5g | 0.5g | 25g | 0.5g | 0.5g | 0.25g | 0.5g | 0.5g |  |  | 2
| 1 | 1 | 2.14 | 2.229 | 2.513401 | 2.8484 | 2.429226 | 3.01 | 2.652 | 2.87 | 2.56 | 2.44 | 2.07 | 2.27 | 2.26 | 2.17 | 1.6344828 | 2.17 | 2.07 | 2.476929234 | 2.32 | 2.06 | 2.43 | 1.905002 | 2.3569 | 1.5545 | 2.17 | 1.88 | 2.06 | 2.11 | 1.72 |  |  | 1
| 1 | 2 | 2.23 | 2.225 | 2.442441 | 2.8168 | 2.404493 | 2.97 | 2.666 | 2.9 | 2.55 | 2.4 | 2.05 | 2.32 | 2.33 | 2.2 | 1.6890759 | 2.3 | 2.28 | 2.711779318 | 2.34 | 2.18 | 2.29 | 2.215607 | 2.3017 | 1.5325 | 2.15 | 2.04 | 2.05 | 2.2 | 1.76 |  |  | #N/A
| 1 | 3 | 2.3 | 2.25 | 2.373236 | 2.8126 | 2.590311 | 2.81 | 2.694 | 2.95 | 2.53 | 2.38 | 2.03 | 2.3 | 2.31 | 2.2 | 1.760137 | 2.19 | 2.25 | 2.800839448 | 2.44 | 2.11 | 2.29 | 1.725143 | 2.4485 | 1.4745 | 2.13 | 1.96 | 2.09 | 2.16 | 1.77 |  |  | 16
| 1 | 4 | 2.31 | 2.282 | 2.333166 | 2.811 | 2.354912 | 2.76 | 2.473 | 2.91 | 2.49 | 2.39 | 2.02 | 2.31 | 2.3 | 2.22 | 1.7329555 | 2.23 | 2.17 | 2.75292661 | 2.28 | 1.99 | 2.22 | 2.143256 | 2.5129 | 1.5295 | 2.14 | 1.9 | 2.06 | 2.14 | 1.7 |  |  | 2.248539
| 1 | 5 | 2.31 | 2.264 | 2.410779 | 2.8274 | 2.382212 | 2.88 | 2.666 | 3 | 2.48 | 2.44 | 1.91 | 2.29 | 2.31 | 2.21 | 1.5814646 | 2.27 | 2.09 | 2.679344241 | 2.36 | 2.08 | 2.23 | 1.688895 | 2.459 | 1.452 | 2.1 | 1.83 | 2.1 | 2.13 | 1.77 |  |  | 82
| 1 | 6 | 2.24 | 2.216 | 2.523618 | 2.8327 | 2.424547 | 2.99 | 2.694 | 3 | 2.59 | 2.36 | 1.94 | 2.29 | 2.34 | 2.24 | 1.6040187 | 2.31 | 2.06 | 2.710845046 | 2.41 | 2.07 | 2.2 | 2.113185 | 2.4206 | 1.443 | 2.13 | 1.74 | 2.08 | 2.12 | 1.73
| Mean |  | 2.255 | 2.244333 | 2.4327735 | 2.824817 | 2.43095 | 2.903333 | 2.640833 | 2.938333 | 2.533333 | 2.401667 | 2.003333 | 2.296667 | 2.308333 | 2.206667 | 1.667022 | 2.245 | 2.153333 | 2.688777 | 2.358333 | 2.081667 | 2.276667 | 1.965181 | 2.4166 | 1.497667 | 2.136667 | 1.891667 | 2.073333 | 2.143333 | 1.741667
| Median |  | 2.27 | 2.2395 | 2.42661 | 2.8221 | 2.41452 | 2.925 | 2.666 | 2.93 | 2.54 | 2.395 | 2.025 | 2.295 | 2.31 | 2.205 | 1.66177935 | 2.25 | 2.13 | 2.711312182 | 2.35 | 2.075 | 2.26 | 2.0090935 | 2.43455 | 1.502 | 2.135 | 1.89 | 2.07 | 2.135 | 1.745
| Std Dev. |  | 0.06655825 | 0.02549248 | 0.07589085 | 0.01434858 | 0.08282164 | 0.1030857 | 0.08392 | 0.05419102 | 0.04226898 | 0.03250641 | 0.06377042 | 0.0175119 | 0.02786874 | 0.0233809 | 0.07190589 | 0.05787918 | 0.09521905 | 0.1119444 | 0.05879342 | 0.06242329 | 0.08382521 | 0.2253454 | 0.07598837 | 0.04704749 | 0.0233809 | 0.1036179 | 0.01966384 | 0.03265986 | 0.02926887
| Rel.Std.Dev. |  | 2.952% | 1.136% | 3.12% | 0.5079% | 3.407% | 3.551% | 3.178% | 1.844% | 1.669% | 1.353% | 3.183% | 0.7625% | 1.207% | 1.06% | 4.313% | 2.578% | 4.422% | 4.163% | 2.493% | 2.999% | 3.682% | 11.47% | 3.144% | 3.141% | 1.094% | 5.478% | 0.9484% | 1.524% | 1.681%
| PDM3 |  | 0.2874% | -0.187% | 8.194% | 25.63% | 8.112% | 29.12% | 17.45% | 30.68% | 12.67% | 6.81% | -10.91% | 2.14% | 2.659% | -1.862% | -25.86% | -0.1574% | -4.234% | 19.58% | 4.883% | -7.421% | 1.251% | -12.6% | 7.474% | -33.39% | -4.975% | -15.87% | -7.792% | -4.679% | -22.54%
| Z-Score (Absolute) |  | 0 | 0.04 | 0.68 | 2.18 | 0.67 | 2.48 | 1.48 | 2.62 | 1.07 | 0.56 | 0.96 | 0.16 | 0.2 | 0.19 | 2.25 | 0.04 | 0.39 | 1.66 | 0.4 | 0.66 | 0.08 | 1.11 | 0.62 | 2.9 | 0.45 | 1.39 | 0.7 | 0.43 | 1.97
| Analytical results for Cd in OREAS 233b (Certified Value 0.54 ppm) | [32 empty] | Certified
Cd | Round | Replicate | Lab | Lab | Lab | Lab | Lab | Lab | Lab | Lab | Lab | Lab | Lab | Lab | Lab | Lab | Lab | Lab | Lab | Lab | Lab | Lab | Lab | Lab | Lab | Lab | Lab | Lab | Lab | Lab | Lab |  |  | 1
| No | No | 1.01 | 1.02 | 1.03 | 1.04 | 1.05 | 1.07 | 1.08 | 1.10 | 1.11 | 1.12 | 1.13 | 1.14 | 1.15 | 1.16 | 1.17 | 1.18 | 1.19 | 1.21 | 1.22 | 1.23 | 1.24 | 1.25 | 1.27 | 1.28 | 1.29 | 1.31 | 1.32 | 1.33 | 1.34 |  |  | ppm
|  |  | AR*OES/MS | AR*MS | AR*OES/MS | AR*MS | AR*MS | AR*OES/MS | AR*OES | AR*OES/MS | AR*MS | AR*OES | AR*OES/MS | AR*MS | AR*MS | AR*MS | AR*OES | AR*MS | AR*OES | AR*OES/MS | AR*OES/MS | AR*MS | AR*MS | AR*OES/MS | AR*MS | AR*MS | AR*MS | AR*OES/MS | AR*OES/MS | AR*OES/MS | AR*MS |  |  | 2
|  |  | 0.25g | 0.5g | 0.5g | 0.5g | 0.2g | 0.5g | 0.5g | 01g | 01g | 0.5g | 0.25g | 0.5g | 25g | 0.5g | 0.2g | 0.5g | 0.15g | 0.25g | 01g | 15g | 0.25g | 0.5g | 25g | 0.5g | 0.5g | 0.5g | 0.25g | 0.5g | 0.5g |  |  | 3
| 1 | 1 | 0.58 | 0.532 | < 1 | 0.4555517 | 0.6000771 | 0.5 | < 1 | 0.51 | 0.59 | 0.7 | 0.5 | 0.53 | 0.53 | 0.49 | < 10 | 0.59 | < 1 | < 1 | 0.49 | 0.48 | 0.56 | 1.57 | 0.5 | 0.51074 | 0.55 | 0.5 | 0.56 | 0.52 | 0.56 |  |  | 1
| 1 | 2 | 0.58 | 0.553 | < 1 | 0.4317372 | 0.5697403 | 0.59 | < 1 | 0.51 | 0.55 | 0.7 | 0.5 | 0.55 | 0.55 | 0.52 | < 10 | 0.57 | < 1 | < 1 | 0.52 | 0.49 | 0.55 | 1.51 | 0.5 | 0.52813 | 0.56 | 0.5 | 0.6 | 0.53 | 0.58 |  |  | 23
| 1 | 3 | 0.65 | 0.557 | < 1 | 0.4103956 | 0.5697403 | 0.57 | < 1 | 0.56 | 0.56 | 0.7 | 0.5 | 0.59 | 0.55 | 0.49 | < 10 | 0.58 | < 1 | < 1 | 0.55 | 0.5 | 0.55 | 1.52 | < 0.5 | 0.53115 | 0.53 | 0.51 | 0.61 | 0.54 | 0.59 |  |  | 16
| 1 | 4 | 0.62 | 0.546 | < 1 | 0.4296856 | 0.5717836 | 0.57 | < 1 | 0.53 | 0.52 | 0.7 | 0.5 | 0.53 | 0.55 | 0.55 | < 10 | 0.62 | < 1 | < 1 | 0.5 | 0.48 | 0.55 | 1.6 | < 0.5 | 0.55489 | 0.53 | 0.51 | 0.58 | 0.55 | 0.59 |  |  | 0.5425488
| 1 | 5 | 0.57 | 0.564 | < 1 | 0.4415546 | 0.5864031 | 0.46 | < 1 | 0.5 | 0.54 | 0.7 | 0.5 | 0.54 | 0.56 | 0.53 | < 10 | 0.64 | < 1 | < 1 | 0.54 | 0.48 | 0.58 | 1.5 | < 0.5 | 0.56772 | 0.54 | 0.51 | 0.59 | 0.53 | 0.57 |  |  | 83
| 1 | 6 | 0.58 | 0.546 | < 1 | 0.4333859 | 0.5762674 | 0.47 | < 1 | 0.49 | 0.57 | 0.7 | 0.5 | 0.52 | 0.55 | 0.54 | < 10 | 0.62 | < 1 | < 1 | 0.48 | 0.48 | 0.55 | 1.61 | < 0.5 | 0.5345 | 0.56 | 0.52 | 0.57 | 0.55 | 0.55
| Mean |  | 0.5966667 | 0.5496667 |  | 0.4337184 | 0.579002 | 0.5266667 |  | 0.5166667 | 0.555 | 0.7 | 0.5 | 0.5433333 | 0.5483333 | 0.52 |  | 0.6033333 |  |  | 0.5133333 | 0.485 | 0.5566667 | 1.551667 | 0.5 | 0.537855 | 0.545 | 0.5083333 | 0.585 | 0.5366667 | 0.5733333
| Median |  | 0.58 | 0.5495 |  | 0.4325616 | 0.5740255 | 0.535 |  | 0.51 | 0.555 | 0.7 | 0.5 | 0.535 | 0.55 | 0.525 |  | 0.605 |  |  | 0.51 | 0.48 | 0.55 | 1.545 | 0.5 | 0.532825 | 0.545 | 0.51 | 0.585 | 0.535 | 0.575
| Std Dev. |  | 0.03141125 | 0.01103932 |  | 0.01484823 | 0.01208369 | 0.05680376 |  | 0.02503331 | 0.02428992 | 1.216188e-16 | 0 | 0.02503331 | 0.009831921 | 0.02529822 |  | 0.0273252 |  |  | 0.02804758 | 0.0083666 | 0.0121106 | 0.04792355 | 0 | 0.02033775 | 0.01378405 | 0.007527727 | 0.01870829 | 0.0121106 | 0.01632993
| Rel.Std.Dev. |  | 5.264% | 2.008% |  | 3.423% | 2.087% | 10.79% |  | 4.845% | 4.377% | 1.737e-14% | 0% | 4.607% | 1.793% | 4.865% |  | 4.529% |  |  | 5.464% | 1.725% | 2.176% | 3.089% | 0% | 3.781% | 2.529% | 1.481% | 3.198% | 2.257% | 2.848%
| PDM3 |  | 9.975% | 1.312% |  | -20.06% | 6.719% | -2.927% |  | -4.77% | 2.295% | 29.02% | -7.842% | 0.1446% | 1.066% | -4.156% |  | 11.2% |  |  | -5.385% | -10.61% | 2.602% | 186% | -7.842% | -0.8651% | 0.4518% | -6.306% | 7.824% | -1.084% | 5.674%
| Z-Score (Absolute) |  | 1.12 | 0.22 | 0.72 | 1.98 | 0.78 | 0.21 | 0.72 | 0.4 | 0.33 | NA | NA | 0.1 | 0.2 | 0.34 | 84.81 | 1.24 | 0.72 | 0.72 | 0.47 | 1 | 0.36 | 19.27 | 3.89 | 0 | 0.14 | 0.56 | 0.9 | 0.02 | 0.67
Results from laboratories 1.12 and 1.13 were removed due to their 0.1 ppm reading resolution.
| Analytical results for Ce in OREAS 233b (Certified Value 9.28 ppm) | [32 empty] | Certified
Ce | Round | Replicate | Lab | Lab | Lab | Lab | Lab | Lab | Lab | Lab | Lab | Lab | Lab | Lab | Lab | Lab | Lab | Lab | Lab | Lab | Lab | Lab | Lab | Lab | Lab | [8 empty] | 1
| No | No | 1.01 | 1.02 | 1.03 | 1.04 | 1.05 | 1.07 | 1.08 | 1.10 | 1.11 | 1.13 | 1.14 | 1.15 | 1.16 | 1.18 | 1.19 | 1.22 | 1.24 | 1.27 | 1.29 | 1.31 | 1.32 | 1.33 | 1.34 | [8 empty] | ppm
|  |  | AR*OES/MS | AR*MS | AR*MS | AR*MS | AR*MS | AR*OES/MS | AR*OES | AR*OES/MS | AR*MS | AR*OES/MS | AR*MS | AR*MS | AR*MS | AR*MS | AR*OES | AR*OES/MS | AR*MS | AR*MS | AR*MS | AR*OES/MS | AR*OES/MS | AR*OES/MS | AR*MS | [8 empty] | 2
|  |  | 0.25g | 0.5g | 0.5g | 0.5g | 0.2g | 0.5g | 0.5g | 01g | 01g | 0.25g | 0.5g | 25g | 0.5g | 0.5g | 0.15g | 01g | 0.25g | 25g | 0.5g | 0.5g | 0.25g | 0.5g | 0.5g | [8 empty] | 3
| 1 | 1 | 8.58 | 9.326 | 10.045 | 8.269669 | 9.666774 | 10.2 | < 1 | 10.8 | 9.388 | 10 | 8.55 | 9.31 | 8.85 | 9.25 | < 10 | 8.95 | 9.81 | 9 | 9.6 | 9.92 | 9.34 | 9.63 | 9.62 | [8 empty] | 1
| 1 | 2 | 8.76 | 9.289 | 8.987 | 8.534084 | 9.654652 | 9.91 | < 1 | 10.9 | 9.154 | 11 | 8.6 | 9.34 | 9.09 | 9.29 | < 10 | 9.12 | 9.69 | 9 | 9.68 | 10.1 | 9.78 | 9.87 | 9.72 | [8 empty] | 24
| 1 | 3 | 8.79 | 9.501 | 8.392 | 8.428544 | 11.2822 | 9.82 | < 1 | 11.3 | 9.187 | 10 | 8.75 | 9.23 | 9.21 | 9.16 | < 10 | 9.14 | 9.76 | 8.5 | 9.43 | 10.1 | 9.42 | 9.85 | 9.55 | [8 empty] | 16
| 1 | 4 | 8.76 | 9.482 | 8.373 | 8.366397 | 9.489437 | 9.61 | < 1 | 11.5 | 8.857 | 10 | 8.39 | 9.47 | 9.33 | 9.17 | < 10 | 8.58 | 9.98 | 8.5 | 9.6 | 10.1 | 9.33 | 9.67 | 9.47 | [8 empty] | 9.275747
| 1 | 5 | 8.75 | 9.333 | 8.62 | 8.109171 | 9.164261 | 10 | < 1 | 11.4 | 9.202 | 10 | 8.66 | 9.46 | 9.18 | 9.7 | < 10 | 8.47 | 9.96 | 8.5 | 9.65 | 10.3 | 9.51 | 9.53 | 9.47 | [8 empty] | 84
| 1 | 6 | 8.78 | 9.303 | 9.044 | 8.446601 | 9.468773 | 10.1 | < 1 | 10.9 | 9.425 | 10 | 8.43 | 9.52 | 9.58 | 9.63 | < 10 | 9.26 | 9.76 | 8.5 | 9.64 | 9.97 | 9.06 | 9.61 | 9.23
| Mean |  | 8.736667 | 9.372333 | 8.910167 | 8.359078 | 9.787683 | 9.94 |  | 11.13333 | 9.202167 | 10.16667 | 8.563333 | 9.388333 | 9.206667 | 9.366667 |  | 8.92 | 9.826667 | 8.666667 | 9.6 | 10.08167 | 9.406667 | 9.693333 | 9.51
| Median |  | 8.76 | 9.3295 | 8.8035 | 8.39747 | 9.572045 | 9.955 |  | 11.1 | 9.1945 | 10 | 8.575 | 9.4 | 9.195 | 9.27 |  | 9.035 | 9.785 | 8.5 | 9.62 | 10.1 | 9.38 | 9.65 | 9.51
| Std Dev. |  | 0.07814516 | 0.09383745 | 0.6249645 | 0.1507407 | 0.7543481 | 0.210238 |  | 0.3011091 | 0.2029181 | 0.4082483 | 0.1367723 | 0.1119673 | 0.2433653 | 0.237206 |  | 0.3234192 | 0.1175868 | 0.2581989 | 0.08876936 | 0.1321237 | 0.2369529 | 0.1370645 | 0.1669731
| Rel.Std.Dev. |  | 0.8945% | 1.001% | 7.014% | 1.803% | 7.707% | 2.115% |  | 2.705% | 2.205% | 4.016% | 1.597% | 1.193% | 2.643% | 2.532% |  | 3.626% | 1.197% | 2.979% | 0.9247% | 1.311% | 2.519% | 1.414% | 1.756%
| PDM3 |  | -5.812% | 1.041% | -3.941% | -9.882% | 5.519% | 7.161% |  | 20.03% | -0.7933% | 9.605% | -7.68% | 1.214% | -0.7447% | 0.9802% |  | -3.835% | 5.939% | -6.566% | 3.496% | 8.688% | 1.411% | 4.502% | 2.525%
| Z-Score (Absolute) |  | 0.94 | 0 | 0.68 | 1.5 | 0.62 | 0.85 | 13.19 | 2.62 | 0.25 | NA | 1.2 | 0.03 | 0.24 | 0 | 6.5 | 0.67 | 0.68 | 1.05 | 0.34 | 1.06 | 0.06 | 0.48 | 0.21
Results from laboratory 1.13 were removed due to their 1 ppm reading resolution.
| Analytical results for Co in OREAS 233b (Certified Value 31.6 ppm) | [32 empty] | Certified
Co | Round | Replicate | Lab | Lab | Lab | Lab | Lab | Lab | Lab | Lab | Lab | Lab | Lab | Lab | Lab | Lab | Lab | Lab | Lab | Lab | Lab | Lab | Lab | Lab | Lab | Lab | Lab | Lab | Lab | Lab | Lab |  |  | 1
| No | No | 1.01 | 1.02 | 1.03 | 1.04 | 1.05 | 1.07 | 1.08 | 1.10 | 1.11 | 1.12 | 1.13 | 1.14 | 1.15 | 1.16 | 1.17 | 1.18 | 1.19 | 1.21 | 1.22 | 1.23 | 1.24 | 1.25 | 1.27 | 1.28 | 1.29 | 1.31 | 1.32 | 1.33 | 1.34 |  |  | ppm
|  |  | AR*OES/MS | AR*MS | AR*OES/MS | AR*MS | AR*MS | AR*OES/MS | AR*MS | AR*OES/MS | AR*MS | AR*OES | AR*OES/MS | AR*MS | AR*MS | AR*MS | AR*OES | AR*MS | AR*OES | AR*OES/MS | AR*OES/MS | AR*MS | AR*OES | AR*OES/MS | AR*MS | AR*MS | AR*MS | AR*OES/MS | AR*OES/MS | AR*OES/MS | AR*MS |  |  | 1
|  |  | 0.25g | 0.5g | 0.5g | 0.5g | 0.2g | 0.5g | 0.5g | 01g | 01g | 0.5g | 0.25g | 0.5g | 25g | 0.5g | 0.2g | 0.5g | 0.15g | 0.25g | 01g | 15g | 0.25g | 0.5g | 25g | 0.5g | 0.5g | 0.5g | 0.25g | 0.5g | 0.5g |  |  | 2
| 1 | 1 | 29.7 | 31.22 | 29.6 | 25.69204 | 32.30322 | 32.5 | 30.8 | 35.5 | 32.4 | 29 | 32.6 | 34.3 | 31.7 | 30.4 | 23.801 | 30.8 | 29 | 34.02259258 | 33.8 | 30 | 33 | 28.29 | 28 | 33.67009 | 30.2 | 34.4 | 32 | 31.4 | 31.5 |  |  | 1
| 1 | 2 | 30.6 | 31.02 | 28.49 | 25.48095 | 32.18106 | 32.6 | 31.8 | 34.1 | 32.7 | 28 | 35.7 | 34 | 32 | 31.6 | 25.402 | 30.9 | 30 | 34.78267813 | 32.1 | 31.9 | 32 | 27.49 | 28 | 34.26566 | 31 | 35.8 | 33.8 | 31.5 | 31.6 |  |  | 25
| 1 | 3 | 30.4 | 31.69 | 27.84 | 25.52601 | 34.80406 | 32.2 | 30.8 | 34.3 | 32.5 | 28 | 31.8 | 34.7 | 31.8 | 31.5 | 26.105 | 30.5 | 30 | 34.88895476 | 33.6 | 31.1 | 32 | 29.63 | 27 | 32.41752 | 30.8 | 35.5 | 33.6 | 31.5 | 31.1 |  |  | 16
| 1 | 4 | 30.1 | 31.32 | 27.55 | 25.57951 | 32.27306 | 31.7 | 32.2 | 34.7 | 32.1 | 28 | 32.2 | 32.8 | 32.2 | 31.8 | 24.381 | 30.6 | 29 | 34.77999896 | 31.4 | 30.3 | 32 | 28.81 | 28 | 33.60897 | 30.8 | 36.3 | 33.5 | 31.1 | 30.9 |  |  | 31.5941
| 1 | 5 | 30.1 | 31.09 | 28.29 | 25.31461 | 32.38109 | 32.4 | 31.5 | 34.8 | 32.1 | 29 | 32.2 | 34 | 31.9 | 31.2 | 23.817 | 32.5 | 29 | 34.3781852 | 32.7 | 30.4 | 32 | 27.38 | 27 | 33.82564 | 30.7 | 35.7 | 32.8 | 31.1 | 31 |  |  | 85
| 1 | 6 | 30.2 | 30.81 | 28.52 | 25.05648 | 32.48828 | 33.1 | 32 | 34 | 32.8 | 29 | 32.2 | 33.7 | 31.9 | 32.8 | 25.608 | 31.9 | 29 | 35.63922582 | 31.5 | 29.9 | 32 | 28.72 | 26 | 33.55534 | 30.5 | 35.3 | 32 | 31.2 | 30.5
| Mean |  | 30.18333 | 31.19167 | 28.38167 | 25.4416 | 32.73846 | 32.41667 | 31.51667 | 34.56667 | 32.43333 | 28.5 | 32.78333 | 33.91667 | 31.91667 | 31.55 | 24.85233 | 31.2 | 29.33333 | 34.74861 | 32.51667 | 30.6 | 32.16667 | 28.38667 | 27.33333 | 33.5572 | 30.66667 | 35.5 | 32.95 | 31.3 | 31.1
| Median |  | 30.15 | 31.155 | 28.39 | 25.50348 | 32.34216 | 32.45 | 31.65 | 34.5 | 32.45 | 28.5 | 32.2 | 34 | 31.9 | 31.55 | 24.8915 | 30.85 | 29 | 34.78134 | 32.4 | 30.35 | 32 | 28.505 | 27.5 | 33.63953 | 30.75 | 35.6 | 33.15 | 31.3 | 31.05
| Std Dev. |  | 0.3060501 | 0.3003609 | 0.7083337 | 0.2257679 | 1.017227 | 0.4622409 | 0.6013873 | 0.5573748 | 0.294392 | 0.5477226 | 1.451092 | 0.6431692 | 0.1722401 | 0.7842194 | 0.9840438 | 0.8099383 | 0.5163978 | 0.5439402 | 1.030372 | 0.7641989 | 0.4082483 | 0.8559128 | 0.8164966 | 0.6145362 | 0.2804758 | 0.6356099 | 0.8093207 | 0.1897367 | 0.4049691
| Rel.Std.Dev. |  | 1.014% | 0.963% | 2.496% | 0.8874% | 3.107% | 1.426% | 1.908% | 1.612% | 0.9077% | 1.922% | 4.426% | 1.896% | 0.5397% | 2.486% | 3.96% | 2.596% | 1.76% | 1.565% | 3.169% | 2.497% | 1.269% | 3.015% | 2.987% | 1.831% | 0.9146% | 1.79% | 2.456% | 0.6062% | 1.302%
| PDM3 |  | -4.465% | -1.274% | -10.17% | -19.47% | 3.622% | 2.604% | -0.2451% | 9.409% | 2.656% | -9.793% | 3.764% | 7.351% | 1.021% | -0.1396% | -21.34% | -1.247% | -7.156% | 9.984% | 2.92% | -3.146% | 1.812% | -10.15% | -13.49% | 6.214% | -2.935% | 12.36% | 4.292% | -0.9309% | -1.564%
| Z-Score (Absolute) |  | 0.71 | 0.17 | 1.67 | 3.23 | 0.65 | 0.48 | 0 | 1.62 | 0.49 | 1.61 | 0.67 | 1.28 | 0.21 | 0.02 | 3.55 | 0.17 | 1.16 | 1.72 | 0.53 | 0.49 | 0.35 | 1.67 | 2.23 | 1.09 | 0.45 | 2.12 | 0.76 | 0.12 | 0.22
| Analytical results for Cr in OREAS 233b (Certified Value 28.4 ppm) | [32 empty] | Certified
Cr | Round | Replicate | Lab | Lab | Lab | Lab | Lab | Lab | Lab | Lab | Lab | Lab | Lab | Lab | Lab | Lab | Lab | Lab | Lab | Lab | Lab | Lab | Lab | Lab | Lab | Lab | Lab | Lab | Lab | Lab |  |  |  | 1
| No | No | 1.01 | 1.02 | 1.03 | 1.05 | 1.07 | 1.08 | 1.10 | 1.11 | 1.12 | 1.13 | 1.14 | 1.15 | 1.16 | 1.17 | 1.18 | 1.19 | 1.21 | 1.22 | 1.23 | 1.24 | 1.25 | 1.26 | 1.27 | 1.29 | 1.31 | 1.32 | 1.33 | 1.34 |  |  |  | ppm
|  |  | AR*OES/MS | AR*MS | AR*OES/MS | AR*MS | AR*OES/MS | AR*OES | AR*OES/MS | AR*MS | AR*OES | AR*OES/MS | AR*MS | AR*MS | AR*MS | AR*OES | AR*MS | AR*OES | AR*OES/MS | AR*OES/MS | AR*MS | AR*OES | AR*OES/MS | AR*OES/MS | AR*MS | AR*MS | AR*OES/MS | AR*OES/MS | AR*OES/MS | AR*MS |  |  |  | 1
|  |  | 0.25g | 0.5g | 0.5g | 0.2g | 0.5g | 0.5g | 01g | 01g | 0.5g | 0.25g | 0.5g | 0.5g | 0.5g | 0.2g | 0.5g | 0.15g | 0.25g | 01g | 15g | 0.25g | 0.5g | 0.5g | 25g | 0.5g | 0.5g | 0.25g | 0.5g | 0.5g |  |  |  | 2
| 1 | 1 | 30 | 28.7 | 30.44 | 29.11775 | 35 | 32 | 35 | 33 | 28 | 32 | 28 | 27 | 26 | 22.916 | 27 | 24 | 28.32420826 | 31 | 27.8 | 29 | 31.07 | 28.2255 | 25 | 27 | 26.3 | 29 | 25 | 26.7 |  |  |  | 1
| 1 | 2 | 30 | 28.4 | 29.99 | 29.0128 | 34 | 33 | 34 | 31 | 27 | 31 | 28 | 28 | 27 | 23.936 | 27 | 26 | 28.82397751 | 32 | 29 | 29 | 26.7 | 28.1604 | 25 | 27 | 28.1 | 29 | 26 | 26.7 |  |  |  | 26
| 1 | 3 | 30 | 29.2 | 29.87 | 31.55118 | 33 | 34 | 35 | 32 | 26 | 31 | 27 | 28 | 27 | 24.763 | 27 | 25 | 30.16200435 | 32 | 28.1 | 28 | 28.09 | 29.5275 | 25 | 26 | 26.3 | 28 | 26 | 27.1 |  |  |  | 16
| 1 | 4 | 31 | 28.7 | 29.98 | 28.71198 | 33 | 32 | 37 | 31 | 28 | 31 | 27 | 28 | 27 | 23.995 | 27 | 25 | 29.70638796 | 30 | 27.7 | 28 | 30.06 | 29.6484 | 25 | 26 | 27.4 | 29 | 25 | 26.4 |  |  |  | 28.36671
| 1 | 5 | 31 | 28.8 | 30.13 | 28.85872 | 34 | 33 | 35 | 30 | 28 | 31 | 27 | 28 | 27 | 22.498 | 28 | 24 | 28.9009343 | 30 | 27.7 | 28 | 27.89 | 29.2392 | 25 | 26 | 26.8 | 28 | 26 | 25.8 |  |  |  | 86
| 1 | 6 | 31 | 28.5 | 30.47 | 29.04506 | 35 | 32 | 35 | 31 | 28 | 31 | 27 | 28 | 27 | 23.954 | 28 | 24 | 30.0469791 | 31 | 28.1 | 28 | 29.63 | 28.3836 | 20 | 27 | 26.7 | 29 | 25 | 25.3
| Mean |  | 30.5 | 28.71667 | 30.14667 | 29.38291 | 34 | 32.66667 | 35.16667 | 31.33333 | 27.5 | 31.16667 | 27.33333 | 27.83333 | 26.83333 | 23.677 | 27.33333 | 24.66667 | 29.32742 | 31 | 28.06667 | 28.33333 | 28.90667 | 28.8641 | 24.16667 | 26.5 | 26.93333 | 28.66667 | 25.5 | 26.33333
| Median |  | 30.5 | 28.7 | 30.06 | 29.02893 | 34 | 32.5 | 35 | 31 | 28 | 31 | 27 | 28 | 27 | 23.945 | 27 | 24.5 | 29.30366113 | 31 | 27.95 | 28 | 28.86 | 28.8114 | 25 | 26.5 | 26.75 | 29 | 25.5 | 26.55
| Std Dev. |  | 0.5477226 | 0.2786874 | 0.2528768 | 1.07217 | 0.8944272 | 0.8164966 | 0.9831921 | 1.032796 | 0.83666 | 0.4082483 | 0.5163978 | 0.4082483 | 0.4082483 | 0.8238315 | 0.5163978 | 0.8164966 | 0.7482902 | 0.8944272 | 0.4926121 | 0.5163978 | 1.618847 | 0.6826141 | 2.041241 | 0.5477226 | 0.700476 | 0.5163978 | 0.5477226 | 0.665332
| Rel.Std.Dev. |  | 1.796% | 0.9705% | 0.8388% | 3.649% | 2.631% | 2.499% | 2.796% | 3.296% | 3.042% | 1.31% | 1.889% | 1.467% | 1.521% | 3.479% | 1.889% | 3.31% | 2.552% | 2.885% | 1.755% | 1.823% | 5.6% | 2.365% | 8.447% | 2.067% | 2.601% | 1.801% | 2.148% | 2.527%
| PDM3 |  | 7.52% | 1.234% | 6.275% | 3.582% | 19.86% | 15.16% | 23.97% | 10.46% | -3.055% | 9.871% | -3.643% | -1.88% | -5.406% | -16.53% | -3.643% | -13.04% | 3.387% | 9.283% | -1.058% | -0.1177% | 1.903% | 1.753% | -14.81% | -6.581% | -5.053% | 1.057% | -10.11% | -7.168%
| Z-Score (Absolute) |  | 0.81 | 0.09 | 0.67 | 0.36 | 2.24 | 1.7 | 2.71 | 1.15 | 0.41 | 1.09 | 0.47 | 0.27 | 0.68 | 1.96 | 0.47 | 1.56 | 0.34 | 1.02 | 0.18 | 0.07 | 0.17 | 0.15 | 1.76 | 0.81 | 0.64 | 0.07 | 1.22 | 0.88
| Analytical results for Cs in OREAS 233b (Certified Value 0.65 ppm) | [32 empty] | Certified
Cs | Round | Replicate | Lab | Lab | Lab | Lab | Lab | Lab | Lab | Lab | Lab | Lab | Lab | Lab | Lab | Lab | Lab | Lab | Lab | Lab | Lab | [12 empty] | 1
| No | No | 1.01 | 1.02 | 1.04 | 1.07 | 1.08 | 1.10 | 1.11 | 1.13 | 1.14 | 1.15 | 1.16 | 1.18 | 1.22 | 1.27 | 1.29 | 1.31 | 1.32 | 1.33 | 1.34 | [12 empty] | ppm
|  |  | AR*OES/MS | AR*MS | AR*MS | AR*OES/MS | AR*MS | AR*OES/MS | AR*MS | AR*OES/MS | AR*MS | AR*MS | AR*MS | AR*MS | AR*OES/MS | AR*MS | AR*MS | AR*OES/MS | AR*OES/MS | AR*OES/MS | AR*MS | [12 empty] | 2
|  |  | 0.25g | 0.5g | 0.5g | 0.5g | 0.5g | 01g | 01g | 0.25g | 0.5g | 25g | 0.5g | 0.5g | 01g | 25g | 0.5g | 0.5g | 0.25g | 0.5g | 0.5g | [12 empty] | 3
| 1 | 1 | 0.7 | 0.65 | 0.5457253 | 0.58 | 0.65 | 0.68 | 0.65 | 0.8 | 0.63 | 0.64 | 0.64 | 0.66 | 0.63 | 0.5 | 0.65 | 0.59 | 0.69 | 0.69 | 0.68 | [12 empty] | 1
| 1 | 2 | 0.7 | 0.64 | 0.5561348 | 0.58 | 0.63 | 0.61 | 0.66 | 0.8 | 0.63 | 0.65 | 0.67 | 0.68 | 0.61 | 0.5 | 0.64 | 0.6 | 0.73 | 0.69 | 0.73 | [12 empty] | 27
| 1 | 3 | 0.73 | 0.67 | 0.5702239 | 0.56 | 0.61 | 0.7 | 0.66 | 0.7 | 0.64 | 0.65 | 0.67 | 0.65 | 0.61 | 0.5 | 0.65 | 0.58 | 0.72 | 0.69 | 0.68 | [12 empty] | 16
| 1 | 4 | 0.72 | 0.66 | 0.5274648 | 0.57 | 0.63 | 0.78 | 0.63 | 0.8 | 0.61 | 0.66 | 0.68 | 0.65 | 0.59 | 0.5 | 0.66 | 0.58 | 0.73 | 0.68 | 0.67 | [12 empty] | 0.6522708
| 1 | 5 | 0.7 | 0.64 | 0.5447013 | 0.57 | 0.62 | 0.68 | 0.65 | 0.7 | 0.65 | 0.65 | 0.66 | 0.69 | 0.64 | 0.5 | 0.64 | 0.56 | 0.71 | 0.68 | 0.68 | [12 empty] | 87
| 1 | 6 | 0.69 | 0.66 | 0.5546009 | 0.55 | 0.63 | 0.69 | 0.67 | 0.8 | 0.64 | 0.66 | 0.69 | 0.68 | 0.6 | 0.5 | 0.65 | 0.56 | 0.69 | 0.68 | 0.68
| Mean |  | 0.7066667 | 0.6533333 | 0.5498085 | 0.5683333 | 0.6283333 | 0.69 | 0.6533333 | 0.7666667 | 0.6333333 | 0.6516667 | 0.6683333 | 0.6683333 | 0.6133333 | 0.5 | 0.6483333 | 0.5783333 | 0.7116667 | 0.685 | 0.6866667
| Median |  | 0.7 | 0.655 | 0.5501631 | 0.57 | 0.63 | 0.685 | 0.655 | 0.8 | 0.635 | 0.65 | 0.67 | 0.67 | 0.61 | 0.5 | 0.65 | 0.58 | 0.715 | 0.685 | 0.68
| Std Dev. |  | 0.01505545 | 0.0121106 | 0.01429529 | 0.01169045 | 0.0132916 | 0.05440588 | 0.0136626 | 0.05163978 | 0.0136626 | 0.007527727 | 0.01722401 | 0.01722401 | 0.01861899 | 0 | 0.007527727 | 0.01602082 | 0.01834848 | 0.005477226 | 0.02160247
| Rel.Std.Dev. |  | 2.13% | 1.854% | 2.6% | 2.057% | 2.115% | 7.885% | 2.091% | 6.736% | 2.157% | 1.155% | 2.577% | 2.577% | 3.036% | 0% | 1.161% | 2.77% | 2.578% | 0.7996% | 3.146%
| PDM3 |  | 8.339% | 0.1629% | -15.71% | -12.87% | -3.67% | 5.784% | 0.1629% | 17.54% | -2.903% | -0.09263% | 2.463% | 2.463% | -5.97% | -23.34% | -0.6037% | -11.34% | 9.106% | 5.018% | 5.273%
| Z-Score (Absolute) |  | 1.14 | 0 | 2.2 | 1.81 | 0.53 | 0.78 | 0 | NA | 0.43 | 0.04 | 0.32 | 0.32 | 0.85 | NA | 0.11 | 1.6 | 1.24 | 0.67 | 0.71
Results from laboratories 1.13 and 1.27 were removed due to their 0.1 ppm reading resolution.
| Analytical results for Cu in OREAS 233b (Certified Value 160 ppm) | [32 empty] | Certified
Cu | Round | Replicate | Lab | Lab | Lab | Lab | Lab | Lab | Lab | Lab | Lab | Lab | Lab | Lab | Lab | Lab | Lab | Lab | Lab | Lab | Lab | Lab | Lab | Lab | Lab | Lab | Lab | Lab | Lab | Lab | Lab | Lab | Lab | 1
| No | No | 1.01 | 1.02 | 1.03 | 1.04 | 1.05 | 1.07 | 1.08 | 1.10 | 1.11 | 1.12 | 1.13 | 1.14 | 1.15 | 1.16 | 1.17 | 1.18 | 1.19 | 1.21 | 1.22 | 1.23 | 1.24 | 1.25 | 1.26 | 1.27 | 1.28 | 1.29 | 1.30 | 1.31 | 1.32 | 1.33 | 1.34 | ppm
|  |  | AR*OES/MS | AR*MS | AR*OES/MS | AR*OES | AR*MS | AR*OES/MS | AR*OES | AR*OES/MS | AR*MS | AR*OES | AR*OES/MS | AR*MS | AR*MS | AR*MS | AR*OES | AR*MS | AR*OES | AR*OES/MS | AR*OES/MS | AR*MS | AR*MS | AR*OES/MS | AR*OES/MS | AR*MS | AR*MS | AR*MS | AR*OES/MS | AR*OES/MS | AR*OES/MS | AR*OES/MS | AR*MS | 0
|  |  | 0.25g | 0.5g | 0.5g | 0.5g | 0.2g | 0.5g | 0.5g | 01g | 01g | 0.5g | 0.25g | 0.5g | 0.5g | 0.5g | 0.2g | 0.5g | 0.15g | 0.25g | 01g | 15g | 0.25g | 0.5g | 0.5g | 25g | 0.5g | 0.5g | 0.5g | 0.5g | 0.25g | 0.5g | 0.5g | 0
| 1 | 1 | 176.5 | 164.86 | 150.82 | 173.47 | 165.6054 | 160 | 169 | 152 | 163.8 | 158 | 155.3 | 164.5 | 161 | 158 | 155.187 | 160.5 | 167 | 162.5689371 | 157 | 148.89 | 166 | 161.93 | 154.4588 | 155 | 161.8667 | 162.5 | 146.558 | 163 | 159.1 | 151.7 | 160 | 1
| 1 | 2 | 177.1 | 163.07 | 151.23 | 176.48 | 165.1719 | 159 | 164 | 153 | 164.1 | 159 | 164.9 | 163 | 164.5 | 164 | 158.105 | 159.5 | 176 | 163.5600051 | 161 | 156.08 | 164 | 160.64 | 153.6676 | 156 | 160.2563 | 160.5 | 140.789 | 169 | 164.1 | 154.9 | 161 | 28
| 1 | 3 | 178.6 | 165.88 | 150.13 | 171.44 | 178.9308 | 153 | 168 | 153 | 161.5 | 157 | 152.8 | 163.5 | 162 | 164.5 | 161.812 | 155.5 | 173 | 168.9071945 | 162 | 153.13 | 154 | 160.82 | 153.5392 | 152 | 162.7199 | 162 | 140.946 | 161 | 165 | 153 | 162 | 16
| 1 | 4 | 175 | 165.87 | 152.03 | 170.94 | 165.553 | 147 | 167 | 153 | 158.9 | 157 | 153.5 | 161.5 | 161.5 | 162.5 | 157.925 | 160 | 168 | 163.6704065 | 154 | 149.7 | 159 | 163.84 | 156.5576 | 155 | 165.5799 | 159.5 | 131.04 | 169 | 165.1 | 152 | 159 | 160.2923
| 1 | 5 | 176.9 | 164.07 | 146.75 | 169.11 | 163.8363 | 152 | 170 | 152 | 160.7 | 160 | 155.2 | 165 | 158.5 | 163 | 152.313 | 167 | 168 | 162.2667144 | 155 | 149.34 | 171 | 162.8 | 156.7848 | 155 | 164.1044 | 159.5 | 135.167 | 165 | 161 | 153.4 | 161 | 88
| 1 | 6 | 180.9 | 161.66 | 151.09 | 172.06 | 166.3182 | 156 | 166 | 151 | 160.3 | 161 | 155 | 161.5 | 164 | 165.5 | 160.719 | 165 | 168 | 166.8960706 | 154 | 153.81 | 160 | 162.04 | 152.4904 | 153 | 159.776 | 159 | 133.644 | 164 | 161.9 | 153.5 | 158
| Mean |  | 177.5 | 164.235 | 150.3417 | 172.25 | 167.5693 | 154.5 | 167.3333 | 152.3333 | 161.55 | 158.6667 | 156.1167 | 163.1667 | 161.9167 | 162.9167 | 157.6768 | 161.25 | 170 | 164.6449 | 157.1667 | 151.825 | 162.3333 | 162.0117 | 154.5831 | 154.3333 | 162.3839 | 160.5 | 138.024 | 165.1667 | 162.7 | 153.0833 | 160.1667
| Median |  | 177 | 164.465 | 150.955 | 171.75 | 165.5792 | 154.5 | 167.5 | 152.5 | 161.1 | 158.5 | 155.1 | 163.25 | 161.75 | 163.5 | 158.015 | 160.25 | 168 | 163.6152058 | 156 | 151.415 | 162 | 161.985 | 154.0632 | 155 | 162.2933 | 160 | 137.978 | 164.5 | 163 | 153.2 | 160.5
| Std Dev. |  | 2.02682 | 1.660419 | 1.864043 | 2.515917 | 5.62589 | 4.84768 | 2.160247 | 0.8164966 | 2.043282 | 1.632993 | 4.4215 | 1.47196 | 2.177537 | 2.634704 | 3.50911 | 4.132191 | 3.63318 | 2.65808 | 3.544949 | 2.934394 | 5.95539 | 1.206091 | 1.736021 | 1.505545 | 2.230818 | 1.449138 | 5.746922 | 3.250641 | 2.428992 | 1.154845 | 1.47196
| Rel.Std.Dev. |  | 1.142% | 1.011% | 1.24% | 1.461% | 3.357% | 3.138% | 1.291% | 0.536% | 1.265% | 1.029% | 2.832% | 0.9021% | 1.345% | 1.617% | 2.226% | 2.563% | 2.137% | 1.614% | 2.256% | 1.933% | 3.669% | 0.7444% | 1.123% | 0.9755% | 1.374% | 0.9029% | 4.164% | 1.968% | 1.493% | 0.7544% | 0.919%
| PDM3 |  | 10.74% | 2.46% | -6.208% | 7.46% | 4.54% | -3.614% | 4.393% | -4.965% | 0.7847% | -1.014% | -2.605% | 1.793% | 1.013% | 1.637% | -1.632% | 0.5975% | 6.056% | 2.715% | -1.95% | -5.282% | 1.273% | 1.073% | -3.562% | -3.718% | 1.305% | 0.1296% | -13.89% | 3.041% | 1.502% | -4.497% | -0.07835%
| Z-Score (Absolute) |  | 2.78 | 0.47 | 1.95 | 1.86 | 1.05 | 1.23 | 1.01 | 1.6 | 0 | 0.5 | 0.95 | 0.28 | 0.06 | 0.24 | 0.67 | 0.05 | 1.47 | 0.54 | 0.76 | 1.69 | 0.14 | 0.08 | 1.21 | 1.26 | 0.15 | 0.18 | 4.1 | 0.63 | 0.2 | 1.47 | 0.24
| Analytical results for Dy in OREAS 233b (Certified Value 2.06 ppm) | [32 empty] | Certified
Dy | Round | Replicate | Lab | Lab | Lab | Lab | Lab | Lab | [25 empty] | 1
| No | No | 1.02 | 1.03 | 1.04 | 1.07 | 1.08 | 1.27 | [25 empty] | ppm
|  |  | AR*MS | AR*MS | AR*MS | AR*OES/MS | AR*MS | AR*MS | [25 empty] | 2
|  |  | 0.5g | 0.5g | 0.5g | 0.5g | 0.5g | 25g | [25 empty] | 2
| 1 | 1 | 2.073 | 1.997 | 1.858618 | 2.3 | 2.46 | 1.8 | [25 empty] | 1
| 1 | 2 | 2.101 | 1.987 | 1.901707 | 2.4 | 2.52 | 1.7 | [25 empty] | 29
| 1 | 3 | 2.117 | 1.823 | 1.915384 | 2.3 | 2.43 | 1.6 | [25 empty] | 16
| 1 | 4 | 2.122 | 1.825 | 1.860501 | 2.3 | 2.56 | 1.6 | [25 empty] | 2.055471
| 1 | 5 | 2.132 | 1.937 | 1.815079 | 2.3 | 2.36 | 1.5 | [25 empty] | 89
| 1 | 6 | 2.086 | 2 | 1.865672 | 2.3 | 2.55 | 1.6
| Mean |  | 2.105167 | 1.928167 | 1.869493 | 2.316667 | 2.48 | 1.633333
| Median |  | 2.109 | 1.962 | 1.863086 | 2.3 | 2.49 | 1.6
| Std Dev. |  | 0.02263994 | 0.08383416 | 0.03554812 | 0.04082483 | 0.07771744 | 0.1032796
| Rel.Std.Dev. |  | 1.075% | 4.348% | 1.901% | 1.762% | 3.134% | 6.323%
| PDM3 |  | 2.418% | -6.193% | -9.048% | 12.71% | 20.65% | -20.54%
| Z-Score (Absolute) |  | 0.27 | 0.27 | 0.44 | 0.9 | 1.4 | 1.16
| Analytical results for Er in OREAS 233b (Certified Value 1.19 ppm) | [32 empty] | Certified
Er | Round | Replicate | Lab | Lab | Lab | Lab | Lab | Lab | [25 empty] | 1
| No | No | 1.02 | 1.03 | 1.04 | 1.07 | 1.08 | 1.27 | [25 empty] | ppm
|  |  | AR*MS | AR*MS | AR*MS | AR*OES/MS | AR*MS | AR*MS | [25 empty] | 2
|  |  | 0.5g | 0.5g | 0.5g | 0.5g | 0.5g | 25g | [25 empty] | 2
| 1 | 1 | 1.215 | 1.145 | 1.116984 | 1.4 | 1.43 | 0.95 | [25 empty] | 1
| 1 | 2 | 1.204 | 1.144 | 1.150516 | 1.4 | 1.41 | 0.95 | [25 empty] | 30
| 1 | 3 | 1.207 | 1.033 | 1.157989 | 1.3 | 1.4 | 0.9 | [25 empty] | 16
| 1 | 4 | 1.226 | 1.048 | 1.13925 | 1.3 | 1.45 | 0.85 | [25 empty] | 1.19005
| 1 | 5 | 1.231 | 1.095 | 1.144615 | 1.4 | 1.42 | 0.85 | [25 empty] | 90
| 1 | 6 | 1.196 | 1.158 | 1.110443 | 1.4 | 1.46 | 0.85
| Mean |  | 1.213167 | 1.103833 | 1.136633 | 1.366667 | 1.428333 | 0.8916667
| Median |  | 1.211 | 1.1195 | 1.141933 | 1.4 | 1.425 | 0.875
| Std Dev. |  | 0.01343751 | 0.05376771 | 0.01892837 | 0.05163978 | 0.02316607 | 0.0491596
| Rel.Std.Dev. |  | 1.108% | 4.871% | 1.665% | 3.779% | 1.622% | 5.513%
| PDM3 |  | 1.943% | -7.245% | -4.489% | 14.84% | 20.02% | -25.07%
| Z-Score (Absolute) |  | 0.2 | 0.36 | 0.2 | 0.98 | 1.3 | 1.45
| Analytical results for Eu in OREAS 233b (Certified Value 0.46 ppm) | [32 empty] | Certified
Eu | Round | Replicate | Lab | Lab | Lab | Lab | Lab | Lab | [25 empty] | 1
| No | No | 1.02 | 1.03 | 1.04 | 1.07 | 1.08 | 1.27 | [25 empty] | ppm
|  |  | AR*MS | AR*MS | AR*MS | AR*OES/MS | AR*MS | AR*MS | [25 empty] | 2
|  |  | 0.5g | 0.5g | 0.5g | 0.5g | 0.5g | 25g | [25 empty] | 2
| 1 | 1 | 0.444 | 0.38 | 0.4919914 | 0.5 | 0.51 | 0.3 | [25 empty] | 1
| 1 | 2 | 0.432 | 0.375 | 0.5133331 | 0.5 | 0.53 | 0.3 | [25 empty] | 31
| 1 | 3 | 0.446 | 0.355 | 0.4915398 | 0.5 | 0.5 | 0.3 | [25 empty] | 16
| 1 | 4 | 0.451 | 0.343 | 0.4897648 | 0.5 | 0.53 | 0.3 | [25 empty] | 0.4647277
| 1 | 5 | 0.453 | 0.363 | 0.4838274 | 0.5 | 0.5 | 0.3 | [25 empty] | 91
| 1 | 6 | 0.437 | 0.391 | 0.502737 | 0.5 | 0.55 | 0.3
| Mean |  | 0.4438333 | 0.3678333 | 0.4955323 | 0.5 | 0.52 | 0.3
| Median |  | 0.445 | 0.369 | 0.4917656 | 0.5 | 0.52 | 0.3
| Std Dev. |  | 0.008084965 | 0.01755468 | 0.01065386 | 0 | 0.02 | 0
| Rel.Std.Dev. |  | 1.822% | 4.772% | 2.15% | 0% | 3.846% | 0%
| PDM3 |  | -4.496% | -20.85% | 6.629% | 7.59% | 11.89% | -35.45%
| Z-Score (Absolute) |  | 0.43 | 1.7 | 0.43 | 0.51 | 0.84 | 2.84
| Analytical results for Fe in OREAS 233b (Certified Value 5.74 wt.%) | [32 empty] | Certified
Fe | Round | Replicate | Lab | Lab | Lab | Lab | Lab | Lab | Lab | Lab | Lab | Lab | Lab | Lab | Lab | Lab | Lab | Lab | Lab | Lab | Lab | Lab | Lab | Lab | Lab | Lab | Lab | Lab | Lab | Lab | Lab |  |  | 1
| No | No | 1.01 | 1.02 | 1.03 | 1.04 | 1.05 | 1.07 | 1.08 | 1.10 | 1.11 | 1.12 | 1.13 | 1.14 | 1.15 | 1.16 | 1.17 | 1.18 | 1.19 | 1.21 | 1.22 | 1.23 | 1.24 | 1.25 | 1.26 | 1.27 | 1.29 | 1.31 | 1.32 | 1.33 | 1.34 |  |  | wt.%
|  |  | AR*OES/MS | AR*MS | AR*OES/MS | AR*OES | AR*MS | AR*OES/MS | AR*OES | AR*OES/MS | AR*MS | AR*OES | AR*OES/MS | AR*MS | AR*MS | AR*MS | AR*OES | AR*MS | AR*OES | AR*OES/MS | AR*OES/MS | AR*MS | AR*MS | AR*OES/MS | AR*OES/MS | AR*MS | AR*MS | AR*OES/MS | AR*OES/MS | AR*OES/MS | AR*MS |  |  | 2
|  |  | 0.25g | 0.5g | 0.5g | 0.5g | 0.2g | 0.5g | 0.5g | 01g | 01g | 0.5g | 0.25g | 0.5g | 0.5g | 0.5g | 0.2g | 0.5g | 0.15g | 0.25g | 01g | 15g | 0.25g | 0.5g | 0.5g | 25g | 0.5g | 0.5g | 0.25g | 0.5g | 0.5g |  |  | 3
| 1 | 1 | 5.79 | 5.643 | 3.996547 | 5.5004 | 5.879264 | 5.91 | 6.022 | 6.1 | 5.77 | 5.82 | 5.55 | 5.62 | 5.62 | 5.67 | 5.482232 | 5.78 | 5.68 | > 5 | 6.16 | 5.08 | 5.67 | 6.77 | 5.62617 | 5.048 | 5.49 | 5.5 | 5.77 | 5.57 | 5.67 |  |  | 1
| 1 | 2 | 5.9 | 5.638 | 3.922453 | 5.5091 | 5.837329 | 5.94 | 5.931 | 6.05 | 5.7 | 5.89 | 5.5 | 5.63 | 5.74 | 5.67 | 5.7308463 | 5.71 | 5.97 | > 5 | 6.05 | 5.41 | 5.71 | 7.59 | 5.69767 | 5.025 | 5.45 | 5.66 | 5.69 | 5.67 | 5.62 |  |  | #N/A
| 1 | 3 | 5.9 | 5.776 | 3.905192 | 5.589 | 6.252877 | 5.88 | 6.022 | 6.15 | 5.78 | 5.82 | 5.5 | 5.57 | 5.69 | 5.7 | 5.9168029 | 5.64 | 5.87 | > 5 | 5.78 | 5.23 | 5.54 | 5.82 | 5.9873 | 4.942 | 5.49 | 5.5 | 5.66 | 5.6 | 5.5 |  |  | 16
| 1 | 4 | 5.86 | 5.673 | 3.898346 | 5.5054 | 5.856107 | 5.87 | 5.875 | 6.21 | 5.55 | 5.83 | 5.47 | 5.6 | 5.72 | 5.74 | 5.7227341 | 5.76 | 5.73 | > 5 | 5.88 | 5.09 | 5.62 | 7.54 | 5.99577 | 5.0535 | 5.44 | 5.6 | 5.68 | 5.55 | 5.59 |  |  | 5.738721
| 1 | 5 | 5.9 | 5.641 | 3.949239 | 5.5387 | 5.80488 | 5.95 | 5.959 | 6.21 | 5.68 | 5.85 | 5.45 | 5.66 | 5.69 | 5.77 | 5.4937142 | 5.98 | 5.7 | > 5 | 6.2 | 5.07 | 5.89 | 6.02 | 5.94 | 4.8675 | 5.45 | 5.6 | 5.79 | 5.64 | 5.63 |  |  | 92
| 1 | 6 | 5.91 | 5.642 | 3.949794 | 5.5491 | 5.916013 | 5.99 | 5.98 | 6.24 | 5.73 | 5.82 | 5.44 | 5.56 | 5.71 | 5.79 | 5.5097544 | 5.93 | 5.66 | > 5 | 5.89 | 5.16 | 5.64 | 7.43 | 5.9631 | 4.902 | 5.48 | 5.52 | 5.68 | 5.57 | 5.36
| Mean |  | 5.876667 | 5.668833 | 3.9369285 | 5.53195 | 5.924412 | 5.923333 | 5.964833 | 6.16 | 5.701667 | 5.838333 | 5.485 | 5.606667 | 5.695 | 5.723333 | 5.64268065 | 5.8 | 5.768333 |  | 5.993333 | 5.173333 | 5.678333 | 6.861667 | 5.868335 | 4.973 | 5.466667 | 5.563333 | 5.711667 | 5.6 | 5.561667
| Median |  | 5.9 | 5.6425 | 3.935846 | 5.5239 | 5.867686 | 5.925 | 5.9695 | 6.18 | 5.715 | 5.825 | 5.485 | 5.61 | 5.7 | 5.72 | 5.61624425 | 5.77 | 5.715 |  | 5.97 | 5.125 | 5.655 | 7.1 | 5.95155 | 4.9835 | 5.465 | 5.56 | 5.685 | 5.585 | 5.605
| Std Dev. |  | 0.04589844 | 0.05406447 | 0.03626786 | 0.03410811 | 0.1652483 | 0.04546061 | 0.05659476 | 0.07375636 | 0.08376555 | 0.02786874 | 0.04037326 | 0.03777124 | 0.04135215 | 0.05125102 | 0.1760278 | 0.130384 | 0.1238413 |  | 0.1689576 | 0.1309453 | 0.118223 | 0.7893647 | 0.1626524 | 0.07992684 | 0.02250926 | 0.06623192 | 0.05419102 | 0.0464758 | 0.1140906
| Rel.Std.Dev. |  | 0.781% | 0.9537% | 0.9212% | 0.6166% | 2.789% | 0.7675% | 0.9488% | 1.197% | 1.469% | 0.4773% | 0.7361% | 0.6737% | 0.7261% | 0.8955% | 3.12% | 2.248% | 2.147% |  | 2.819% | 2.531% | 2.082% | 11.5% | 2.772% | 1.607% | 0.4118% | 1.191% | 0.9488% | 0.8299% | 2.051%
| PDM3 |  | 2.404% | -1.218% | -31.4% | -3.603% | 3.236% | 3.217% | 3.94% | 7.341% | -0.6457% | 1.736% | -4.421% | -2.301% | -0.7619% | -0.2681% | -1.674% | 1.068% | 0.516% |  | 4.437% | -9.852% | -1.052% | 19.57% | 2.259% | -13.34% | -4.741% | -3.056% | -0.4714% | -2.417% | -3.085%
| Z-Score (Absolute) |  | 0.78 | 0.13 | 7.75 | 0.73 | 1 | 0.99 | 1.17 | 2.03 | 0.01 | 0.62 | 0.94 | 0.4 | 0.01 | 0.11 | 0.24 | 0.45 | 0.31 | NA | 1.3 | 2.31 | 0.09 | 5.12 | 0.75 | 3.19 | 1.02 | 0.59 | 0.06 | 0.43 | 0.6
| Analytical results for Ga in OREAS 233b (Certified Value 9.99 ppm) | [32 empty] | Certified
Ga | Round | Replicate | Lab | Lab | Lab | Lab | Lab | Lab | Lab | Lab | Lab | Lab | Lab | Lab | Lab | Lab | Lab | Lab | Lab | Lab | Lab | Lab | Lab | Lab | Lab | Lab | Lab | [6 empty] | 1
| No | No | 1.01 | 1.02 | 1.04 | 1.05 | 1.07 | 1.08 | 1.10 | 1.11 | 1.12 | 1.13 | 1.14 | 1.15 | 1.16 | 1.18 | 1.19 | 1.22 | 1.23 | 1.24 | 1.25 | 1.27 | 1.29 | 1.31 | 1.32 | 1.33 | 1.34 | [6 empty] | ppm
|  |  | AR*OES/MS | AR*MS | AR*MS | AR*MS | AR*OES/MS | AR*MS | AR*OES/MS | AR*MS | AR*OES | AR*OES/MS | AR*MS | AR*MS | AR*MS | AR*MS | AR*OES | AR*OES/MS | AR*MS | AR*MS | AR*OES/MS | AR*MS | AR*MS | AR*OES/MS | AR*OES/MS | AR*OES/MS | AR*MS | [6 empty] | 2
|  |  | 0.25g | 0.5g | 0.5g | 0.2g | 0.5g | 0.5g | 01g | 01g | 0.5g | 0.25g | 0.5g | 0.5g | 0.5g | 0.5g | 0.15g | 01g | 15g | 0.25g | 0.5g | 25g | 0.5g | 0.5g | 0.25g | 0.5g | 0.5g | [6 empty] | 3
| 1 | 1 | 8.9 | 10.3 | 9.592376 | 8.786174 | 10.1 | 11.1 | 10.5 | 9.92 | 10 | 10 | 9.72 | 9.74 | 9.08 | 9.99 | 6 | 10.3 | 9.2 | 11.6 | 12.15 | 9 | 9.73 | 10.9 | 9.7 | 7.94 | 8.74 | [6 empty] | 1
| 1 | 2 | 9.3 | 10.4 | 9.676739 | 8.800771 | 9.94 | 11.7 | 10.3 | 10.22 | 10 | 11 | 9.78 | 10.05 | 9.41 | 9.98 | 7 | 9.5 | 9.7 | 11.6 | 11.98 | 9 | 9.65 | 11.7 | 10.2 | 8.06 | 8.83 | [6 empty] | 32
| 1 | 3 | 9.1 | 10.5 | 9.693349 | 9.375962 | 9.92 | 10.6 | 10.6 | 10.02 | 10 | 10 | 9.96 | 10.3 | 9.54 | 9.79 | 6 | 10.4 | 9.3 | 11.5 | 12.64 | 9 | 9.69 | 11.4 | 10.5 | 8.01 | 8.88 | [6 empty] | 16
| 1 | 4 | 9.2 | 10.6 | 9.52605 | 8.948763 | 9.46 | 11.7 | 10.6 | 9.82 | 10 | 9 | 9.64 | 9.9 | 9.57 | 10.15 | 7 | 9.8 | 8.9 | 11.5 | 12.63 | 9 | 9.82 | 11.5 | 10.3 | 7.92 | 8.64 | [6 empty] | 9.993089
| 1 | 5 | 9.3 | 10.5 | 9.593512 | 8.74785 | 9.91 | 11 | 10.7 | 9.63 | 10 | 9 | 9.92 | 10.1 | 9.51 | 10.5 | 6 | 10.3 | 9.1 | 11.6 | 12.86 | 8 | 9.71 | 11.1 | 10.1 | 7.86 | 8.76 | [6 empty] | 93
| 1 | 6 | 9.2 | 10.4 | 9.611432 | 8.940312 | 10.2 | 11.8 | 10.6 | 9.99 | 10 | 10 | 9.78 | 10.2 | 9.89 | 10.35 | 7 | 9.7 | 9.1 | 11.2 | 13.23 | 8 | 9.58 | 11.1 | 9.8 | 7.91 | 8.58
| Mean |  | 9.166667 | 10.45 | 9.615576 | 8.933305 | 9.921667 | 11.31667 | 10.55 | 9.933333 | 10 | 9.833333 | 9.8 | 10.04833 | 9.5 | 10.12667 | 6.5 | 10 | 9.216667 | 11.5 | 12.58167 | 8.666667 | 9.696667 | 11.28333 | 10.1 | 7.95 | 8.738333
| Median |  | 9.2 | 10.45 | 9.602472 | 8.870541 | 9.93 | 11.4 | 10.6 | 9.955 | 10 | 10 | 9.78 | 10.075 | 9.525 | 10.07 | 6.5 | 10.05 | 9.15 | 11.55 | 12.635 | 9 | 9.7 | 11.25 | 10.15 | 7.93 | 8.75
| Std Dev. |  | 0.1505545 | 0.1048809 | 0.06139482 | 0.2323097 | 0.2541194 | 0.4875107 | 0.1378405 | 0.198964 | 0 | 0.7527727 | 0.1206648 | 0.2030189 | 0.2619924 | 0.2620433 | 0.5477226 | 0.3794733 | 0.271416 | 0.1549193 | 0.4586684 | 0.5163978 | 0.08041559 | 0.2994439 | 0.303315 | 0.07266361 | 0.1128568
| Rel.Std.Dev. |  | 1.642% | 1.004% | 0.6385% | 2.6% | 2.561% | 4.308% | 1.307% | 2.003% | 0% | 7.655% | 1.231% | 2.02% | 2.758% | 2.588% | 8.427% | 3.795% | 2.945% | 1.347% | 3.646% | 5.958% | 0.8293% | 2.654% | 3.003% | 0.914% | 1.292%
| PDM3 |  | -8.27% | 4.572% | -3.778% | -10.61% | -0.7147% | 13.24% | 5.573% | -0.598% | 0.06916% | -1.599% | -1.932% | 0.5528% | -4.934% | 1.337% | -34.96% | 0.06916% | -7.77% | 15.08% | 25.9% | -13.27% | -2.966% | 12.91% | 1.07% | -20.45% | -12.56%
| Z-Score (Absolute) |  | 1 | 0.67 | 0.41 | 1.31 | 0.02 | 1.81 | 0.8 | 0 | NA | NA | 0.17 | 0.15 | 0.57 | 0.25 | NA | 0.09 | 0.94 | 2.04 | 3.46 | NA | 0.31 | 1.76 | 0.22 | 2.59 | 1.56
Results from laboratories 1.12, 1.13, 1.19 and 1.27 were removed due to their 1 ppm reading resolution.
| Analytical results for Gd in OREAS 233b (Certified Value 1.8 ppm) | [32 empty] | Certified
Gd | Round | Replicate | Lab | Lab | Lab | Lab | Lab | Lab | [25 empty] | 1
| No | No | 1.02 | 1.03 | 1.04 | 1.07 | 1.08 | 1.27 | [25 empty] | ppm
|  |  | AR*MS | AR*MS | AR*MS | AR*OES/MS | AR*MS | AR*MS | [25 empty] | 2
|  |  | 0.5g | 0.5g | 0.5g | 0.5g | 0.5g | 25g | [25 empty] | 2
| 1 | 1 | 1.918 | 1.581 | 1.901001 | 2 | 1.9 | 1.6 | [25 empty] | 1
| 1 | 2 | 1.924 | 1.591 | 1.937163 | 2 | 1.86 | 1.6 | [25 empty] | 33
| 1 | 3 | 1.94 | 1.454 | 1.900049 | 2 | 1.88 | 1.5 | [25 empty] | 16
| 1 | 4 | 1.941 | 1.423 | 1.83913 | 1.9 | 1.88 | 1.5 | [25 empty] | 1.798351
| 1 | 5 | 1.954 | 1.498 | 1.920227 | 2 | 1.77 | 1.5 | [25 empty] | 94
| 1 | 6 | 1.941 | 1.574 | 1.952067 | 2.1 | 1.94 | 1.5
| Mean |  | 1.936333 | 1.520167 | 1.908273 | 2 | 1.871667 | 1.533333
| Median |  | 1.9405 | 1.536 | 1.910614 | 2 | 1.88 | 1.5
| Std Dev. |  | 0.01309453 | 0.07200949 | 0.03948867 | 0.06324555 | 0.05671567 | 0.05163978
| Rel.Std.Dev. |  | 0.6763% | 4.737% | 2.069% | 3.162% | 3.03% | 3.368%
| PDM3 |  | 7.673% | -15.47% | 6.112% | 11.21% | 4.077% | -14.74%
| Z-Score (Absolute) |  | 0.4 | 3.19 | 0.16 | 0.95 | 0.16 | 3.08
| Analytical results for Ge in OREAS 233b (Certified Value 0.11 ppm) | [32 empty] | Certified
Ge | Round | Replicate | Lab | Lab | Lab | Lab | Lab | Lab | Lab | Lab | Lab | Lab | Lab | Lab | Lab | Lab | Lab | Lab | Lab | Lab | [13 empty] | 1
| No | No | 1.01 | 1.02 | 1.04 | 1.05 | 1.07 | 1.08 | 1.13 | 1.14 | 1.15 | 1.16 | 1.18 | 1.19 | 1.27 | 1.29 | 1.31 | 1.32 | 1.33 | 1.34 | [13 empty] | ppm
|  |  | AR*OES/MS | AR*MS | AR*MS | AR*MS | AR*OES/MS | AR*MS | AR*OES/MS | AR*MS | AR*MS | AR*MS | AR*MS | AR*OES | AR*MS | AR*MS | AR*OES/MS | AR*OES/MS | AR*OES/MS | AR*MS | [13 empty] | 2
|  |  | 0.25g | 0.5g | 0.5g | 0.2g | 0.5g | 0.5g | 0.25g | 0.5g | 0.5g | 0.5g | 0.5g | 0.15g | 25g | 0.5g | 0.5g | 0.25g | 0.5g | 0.5g | [13 empty] | 2
| 1 | 1 | < 0.1 | 0.08 | 0.2234005 | < 0.2 | 0.1 | 0.14 | 2.1 | 0.12 | 0.14 | 0.09 | 0.12 | < 10 | < 0.1 | 0.15 | 0.1 | 0.2 | 0.1 | 0.1 | [13 empty] | 1
| 1 | 2 | < 0.1 | 0.08 | 0.2236599 | < 0.2 | 0.1 | 0.12 | 2.4 | 0.11 | 0.14 | 0.1 | 0.13 | < 10 | < 0.1 | 0.17 | 0.11 | 0.2 | 0.1 | 0.1 | [13 empty] | 34
| 1 | 3 | < 0.1 | 0.09 | 0.2384472 | < 0.2 | < 0.1 | 0.1 | 1.9 | 0.12 | 0.14 | 0.12 | 0.11 | < 10 | < 0.1 | 0.13 | 0.12 | 0.2 | 0.1 | 0.09 | [13 empty] | 16
| 1 | 4 | < 0.1 | 0.08 | 0.2319984 | < 0.2 | 0.1 | 0.12 | 2 | 0.11 | 0.14 | 0.1 | 0.12 | < 10 | < 0.1 | 0.14 | 0.07 | 0.2 | 0.1 | 0.11 | [13 empty] | 0.1136667
| 1 | 5 | < 0.1 | 0.08 | 0.231742 | < 0.2 | < 0.1 | 0.11 | 2 | 0.11 | 0.15 | 0.1 | 0.12 | < 10 | 0.1 | 0.16 | 0.12 | 0.2 | 0.09 | 0.09 | [13 empty] | 95
| 1 | 6 | < 0.1 | 0.08 | 0.2212989 | < 0.2 | < 0.1 | 0.11 | 2 | 0.12 | 0.14 | 0.1 | 0.12 | < 10 | < 0.1 | 0.15 | 0.16 | 0.2 | 0.1 | 0.1
| Mean |  |  | 0.08166667 | 0.2284245 |  | 0.1 | 0.1166667 | 2.066667 | 0.115 | 0.1416667 | 0.1016667 | 0.12 |  | 0.1 | 0.15 | 0.1133333 | 0.2 | 0.09833333 | 0.09833333
| Median |  |  | 0.08 | 0.2277009 |  | 0.1 | 0.115 | 2 | 0.115 | 0.14 | 0.1 | 0.12 |  | 0.1 | 0.15 | 0.115 | 0.2 | 0.1 | 0.1
| Std Dev. |  |  | 0.004082483 | 0.006677562 |  | 1.699675e-17 | 0.0136626 | 0.175119 | 0.005477226 | 0.004082483 | 0.009831921 | 0.006324555 |  |  | 0.01414214 | 0.0294392 | 3.040471e-17 | 0.004082483 | 0.007527727
| Rel.Std.Dev. |  |  | 4.999% | 2.923% |  | 1.7e-14% | 11.71% | 8.474% | 4.763% | 2.882% | 9.671% | 5.27% |  |  | 9.428% | 25.98% | 1.52e-14% | 4.152% | 7.655%
| PDM3 |  |  | -28.15% | 101% |  | -12.02% | 2.639% | 1718% | 1.173% | 24.63% | -10.56% | 5.572% |  | -12.02% | 31.96% | -0.2933% | 75.95% | -13.49% | -13.49%
| Z-Score (Absolute) |  | 2.73 | 1.38 | 4.87 | 0.6 | NA | 0.11 | NA | 0.04 | 1.17 | 0.53 | 0.25 | 208.08 | NA | 1.53 | 0.04 | NA | 0.67 | 0.67
Results from laboratories 1.07, 1.13, 1.27 and 1.32 were removed due to their 0.1 ppm reading resolution.
| Analytical results for Hf in OREAS 233b (Certified Value 0.41 ppm) | [32 empty] | Certified
Hf | Round | Replicate | Lab | Lab | Lab | Lab | Lab | Lab | Lab | Lab | Lab | Lab | Lab | Lab | Lab | Lab | Lab | Lab | Lab | Lab | Lab | [12 empty] | 1
| No | No | 1.01 | 1.02 | 1.04 | 1.07 | 1.08 | 1.10 | 1.11 | 1.13 | 1.14 | 1.15 | 1.16 | 1.18 | 1.22 | 1.27 | 1.29 | 1.31 | 1.32 | 1.33 | 1.34 | [12 empty] | ppm
|  |  | AR*OES/MS | AR*MS | AR*MS | AR*OES/MS | AR*MS | AR*OES/MS | AR*MS | AR*OES/MS | AR*MS | AR*MS | AR*MS | AR*MS | AR*OES/MS | AR*MS | AR*MS | AR*OES/MS | AR*OES/MS | AR*OES/MS | AR*MS | [12 empty] | 2
|  |  | 0.25g | 0.5g | 0.5g | 0.5g | 0.5g | 01g | 01g | 0.25g | 0.5g | 0.5g | 0.5g | 0.5g | 01g | 25g | 0.5g | 0.5g | 0.25g | 0.5g | 0.5g | [12 empty] | 2
| 1 | 1 | 0.31 | 0.44 | 0.3670577 | 0.4 | 0.35 | 0.43 | 0.56 | 0.3 | 0.42 | 0.43 | 0.39 | 0.38 | 0.47 | < 0.5 | 0.43 | 0.72 | 0.41 | 0.47 | 0.39 | [12 empty] | 1
| 1 | 2 | 0.31 | 0.44 | 0.3838794 | 0.4 | 0.38 | 0.41 | 0.55 | 0.3 | 0.42 | 0.47 | 0.44 | 0.4 | 0.44 | < 0.5 | 0.43 | 0.71 | 0.43 | 0.48 | 0.38 | [12 empty] | 18
| 1 | 3 | 0.31 | 0.44 | 0.3904385 | 0.3 | 0.35 | 0.42 | 0.58 | 0.3 | 0.48 | 0.46 | 0.43 | 0.4 | 0.44 | < 0.5 | 0.41 | 0.73 | 0.42 | 0.46 | 0.37 | [12 empty] | 16
| 1 | 4 | 0.36 | 0.44 | 0.3602023 | 0.4 | 0.33 | 0.43 | 0.55 | 0.3 | 0.45 | 0.44 | 0.44 | 0.41 | 0.46 | < 0.5 | 0.44 | 0.67 | 0.43 | 0.48 | 0.37 | [12 empty] | 0.4129164
| 1 | 5 | 0.34 | 0.44 | 0.3743581 | 0.4 | 0.32 | 0.43 | 0.57 | 0.3 | 0.42 | 0.46 | 0.45 | 0.37 | 0.47 | < 0.5 | 0.43 | 0.68 | 0.46 | 0.45 | 0.39 | [12 empty] | 96
| 1 | 6 | 0.33 | 0.42 | 0.4090396 | 0.4 | 0.33 | 0.4 | 0.56 | 0.3 | 0.45 | 0.47 | 0.41 | 0.39 | 0.46 | < 0.5 | 0.42 | 0.62 | 0.43 | 0.47 | 0.37
| Mean |  | 0.3266667 | 0.4366667 | 0.3808292 | 0.3833333 | 0.3433333 | 0.42 | 0.5616667 | 0.3 | 0.44 | 0.455 | 0.4266667 | 0.3916667 | 0.4566667 |  | 0.4266667 | 0.6883333 | 0.43 | 0.4683333 | 0.3783333
| Median |  | 0.32 | 0.44 | 0.3791187 | 0.4 | 0.34 | 0.425 | 0.56 | 0.3 | 0.435 | 0.46 | 0.435 | 0.395 | 0.46 |  | 0.43 | 0.695 | 0.43 | 0.47 | 0.375
| Std Dev. |  | 0.02065591 | 0.008164966 | 0.01763216 | 0.04082483 | 0.02160247 | 0.01264911 | 0.01169045 | 0 | 0.0244949 | 0.01643168 | 0.02250926 | 0.0147196 | 0.0136626 |  | 0.01032796 | 0.04070217 | 0.0167332 | 0.01169045 | 0.009831921
| Rel.Std.Dev. |  | 6.323% | 1.87% | 4.63% | 10.65% | 6.292% | 3.012% | 2.081% | 0% | 5.567% | 3.611% | 5.276% | 3.758% | 2.992% |  | 2.421% | 5.913% | 3.891% | 2.496% | 2.599%
| PDM3 |  | -20.89% | 5.752% | -7.771% | -7.164% | -16.85% | 1.716% | 36.02% | -27.35% | 6.559% | 10.19% | 3.33% | -5.146% | 10.6% |  | 3.33% | 66.7% | 4.137% | 13.42% | -8.375%
| Z-Score (Absolute) |  | 1.93 | 0.19 | 0.88 | NA | 1.61 | 0.13 | 2.6 | NA | 0.26 | 0.55 | 0 | 0.67 | 0.58 | 3.4 | 0 | 5.04 | 0.06 | 0.8 | 0.93
Results from laboratories 1.07 and 1.13 were removed due to their 0.1 ppm reading resolution.
| Analytical results for Hg in OREAS 233b (Indicative Value 0.045 ppm) | [32 empty] | Indicative
Hg | Round | Replicate | Lab | Lab | Lab | Lab | Lab | Lab | Lab | Lab | Lab | Lab | Lab | Lab | Lab | Lab | Lab | Lab | Lab | Lab | Lab | Lab | Lab | Lab | Lab | Lab | Lab | [6 empty] | 1
| No | No | 1.01 | 1.02 | 1.05 | 1.07 | 1.08 | 1.11 | 1.12 | 1.13 | 1.14 | 1.15 | 1.16 | 1.18 | 1.19 | 1.22 | 1.23 | 1.24 | 1.25 | 1.27 | 1.28 | 1.29 | 1.30 | 1.31 | 1.32 | 1.33 | 1.34 | [6 empty] | ppm
|  |  | AR*OES/MS | AR*MS | AR*MS | AR*OES/MS | AR*OES | AR*MS | AR*OES | AR*OES/MS | AR*MS | AR*MS | AR*MS | AR*MS | AR*OES | AR*OES/MS | AR*MS | AR*MS | AR*OES/MS | AR*MS | AR*MS | AR*MS | AR*OES/MS | AR*OES/MS | AR*OES/MS | AR*OES/MS | AR*MS | [6 empty] | 3
|  |  | 0.25g | 0.5g | 0.2g | 0.5g | 0.5g | 01g | 0.5g | 0.25g | 0.5g | 0.5g | 0.5g | 0.5g | 0.15g | 01g | 15g | 0.25g | 0.5g | 25g | 0.5g | 0.5g | 0.5g | 0.5g | 0.25g | 0.5g | 0.5g | [6 empty] | 3
| 1 | 1 | < 0.01 | 0.02 | < 1 | 0.06 | < 1 | < 0.1 | < 5 | 0.656 | 0.02 | 0.02 | < 0.01 | 0.04 | < 1 | 0.08 | 0.012 | 0.07 | 0.27 | 0.06 | < 0.08 | 0.03 | 0.11 | 0.26 | < 0.01 | 0.02 | 0.35 | [6 empty] | 1
| 1 | 2 | < 0.01 | 0.02 | < 1 | 0.07 | < 1 | < 0.1 | < 5 | 0.715 | 0.01 | 0.03 | < 0.01 | 0.04 | < 1 | 0.11 | 0.013 | 0.05 | 0.28 | 0.05 | < 0.08 | 0.04 | 0.098 | 0.27 | < 0.01 | 0.023 | 0.35 | [6 empty] | 5
| 1 | 3 | < 0.01 | 0.02 | < 1 | 0.06 | < 1 | < 0.1 | < 5 | 0.614 | 0.01 | 0.02 | < 0.01 | 0.03 | < 1 | 0.1 | 0.01 | 0.08 | 0.15 | 0.05 | < 0.08 | 0.03 | 0.106 | 0.26 | < 0.01 | 0.022 | 0.34 | [6 empty] | 16
| 1 | 4 | < 0.01 | 0.02 | < 1 | 0.09 | < 1 | < 0.1 | < 5 | 0.62 | 0.01 | 0.03 | < 0.01 | 0.02 | < 1 | 0.09 | 0.014 | 0.08 | 0.48 | 0.05 | < 0.08 | 0.03 | 0.094 | 0.27 | < 0.01 | 0.02 | 0.33 | [6 empty] | 0.04455556
| 1 | 5 | < 0.01 | 0.02 | < 1 | 0.08 | < 1 | < 0.1 | < 5 | 0.603 | 0.02 | 0.03 | < 0.01 | 0.05 | < 1 | 0.09 | 0.012 | 0.05 | < 0.1 | 0.05 | < 0.08 | 0.03 | 0.095 | 0.26 | < 0.01 | 0.021 | 0.36 | [6 empty] | 11
| 1 | 6 | < 0.01 | 0.02 | < 1 | 0.05 | < 1 | < 0.1 | < 5 | 0.602 | 0.02 | 0.02 | < 0.01 | 0.03 | < 1 | 0.08 | 0.01 | 0.05 | < 0.1 | 0.05 | < 0.08 | 0.03 | 0.094 | 0.29 | < 0.01 | 0.024 | 0.35
| Mean |  |  | 0.02 |  | 0.06833333 |  |  |  | 0.635 | 0.015 | 0.025 |  | 0.035 |  | 0.09166667 | 0.01183333 | 0.06333333 | 0.295 | 0.05166667 |  | 0.03166667 | 0.0995 | 0.2683333 |  | 0.02166667 | 0.3466667
| Median |  |  | 0.02 |  | 0.065 |  |  |  | 0.617 | 0.015 | 0.025 |  | 0.035 |  | 0.09 | 0.012 | 0.06 | 0.275 | 0.05 |  | 0.03 | 0.0965 | 0.265 |  | 0.0215 | 0.35
| Std Dev. |  |  | 0 |  | 0.0147196 |  |  |  | 0.04386342 | 0.005477226 | 0.005477226 |  | 0.01048809 |  | 0.01169045 | 0.001602082 | 0.01505545 | 0.1367479 | 0.004082483 |  | 0.004082483 | 0.006862944 | 0.01169045 |  | 0.001632993 | 0.01032796
| Rel.Std.Dev. |  |  | 0% |  | 21.54% |  |  |  | 6.908% | 36.51% | 21.91% |  | 29.97% |  | 12.75% | 13.54% | 23.77% | 46.36% | 7.902% |  | 12.89% | 6.897% | 4.357% |  | 7.537% | 2.979%
| PDM3 |  |  | -55.11% |  | 53.37% |  |  |  | 1325% | -66.33% | -43.89% |  | -21.45% |  | 105.7% | -73.44% | 42.14% | 562.1% | 15.96% |  | -28.93% | 123.3% | 502.2% |  | -51.37% | 678.1%
| Z-Score (Absolute) |  | 0.79 | 0.53 | 7.56 | 0.28 | 7.56 | 0.03 | 41.27 | 9.83 | 0.62 | 0.45 | 0.79 | 0.28 | 7.56 | 0.67 | 0.67 | 0.2 | 2.73 | 0 | 0.2 | 0.34 | 0.81 | 3.65 | 0.79 | 0.51 | 4.97
| Analytical results for Ho in OREAS 233b (Certified Value 0.42 ppm) | [32 empty] | Certified
Ho | Round | Replicate | Lab | Lab | Lab | Lab | Lab | Lab | [25 empty] | 1
| No | No | 1.02 | 1.03 | 1.04 | 1.07 | 1.08 | 1.27 | [25 empty] | ppm
|  |  | AR*MS | AR*MS | AR*MS | AR*OES/MS | AR*MS | AR*MS | [25 empty] | 2
|  |  | 0.5g | 0.5g | 0.5g | 0.5g | 0.5g | 25g | [25 empty] | 2
| 1 | 1 | 0.411 | 0.417 | 0.3775787 | 0.5 | 0.54 | 0.35 | [25 empty] | 1
| 1 | 2 | 0.405 | 0.413 | 0.3880833 | 0.5 | 0.52 | 0.35 | [25 empty] | 19
| 1 | 3 | 0.416 | 0.379 | 0.3823192 | 0.5 | 0.52 | 0.3 | [25 empty] | 16
| 1 | 4 | 0.42 | 0.381 | 0.3548195 | 0.4 | 0.53 | 0.3 | [25 empty] | 0.422614
| 1 | 5 | 0.421 | 0.395 | 0.3781559 | 0.5 | 0.51 | 0.35 | [25 empty] | 97
| 1 | 6 | 0.412 | 0.416 | 0.3971492 | 0.5 | 0.53 | 0.35
| Mean |  | 0.4141667 | 0.4001667 | 0.3796843 | 0.4833333 | 0.525 | 0.3333333
| Median |  | 0.414 | 0.404 | 0.3802376 | 0.5 | 0.525 | 0.35
| Std Dev. |  | 0.006047038 | 0.01755468 | 0.01419532 | 0.04082483 | 0.01048809 | 0.02581989
| Rel.Std.Dev. |  | 1.46% | 4.387% | 3.739% | 8.447% | 1.998% | 7.746%
| PDM3 |  | -1.999% | -5.312% | -10.16% | 14.37% | 24.23% | -21.13%
| Z-Score (Absolute) |  | 0.09 | 0.09 | 0.37 | 1.01 | 1.57 | 0.98
| Analytical results for In in OREAS 233b (Certified Value 0.03 ppm) | [32 empty] | Certified
In | Round | Replicate | Lab | Lab | Lab | Lab | Lab | Lab | Lab | Lab | Lab | Lab | Lab | Lab | Lab | Lab | Lab | Lab | Lab | Lab | Lab | Lab | Lab | Lab | [9 empty] | 1
| No | No | 1.01 | 1.02 | 1.04 | 1.07 | 1.10 | 1.11 | 1.12 | 1.13 | 1.14 | 1.15 | 1.16 | 1.18 | 1.19 | 1.22 | 1.25 | 1.27 | 1.28 | 1.29 | 1.31 | 1.32 | 1.33 | 1.34 | [9 empty] | ppm
|  |  | AR*OES/MS | AR*MS | AR*MS | AR*OES/MS | AR*OES/MS | AR*MS | AR*OES | AR*OES/MS | AR*MS | AR*MS | AR*MS | AR*MS | AR*OES | AR*OES/MS | AR*OES/MS | AR*MS | AR*MS | AR*MS | AR*OES/MS | AR*OES/MS | AR*OES/MS | AR*MS | [9 empty] | 3
|  |  | 0.25g | 0.5g | 0.5g | 0.5g | 01g | 01g | 0.5g | 0.25g | 0.5g | 0.5g | 0.5g | 0.5g | 0.15g | 01g | 0.5g | 25g | 0.5g | 0.5g | 0.5g | 0.25g | 0.5g | 0.5g | [9 empty] | 3
| 1 | 1 | 0.02 | 0.03 | 0.02643291 | 0.02 | < 0.05 | 0.04 | < 5 | 0.04 | 0.028 | 0.032 | 0.026 | 0.031 | < 10 | < 0.05 | 2.66 | < 0.1 | 0.03376 | 0.028 | 0.029 | 0.03 | 0.03 | 0.026 | [9 empty] | 1
| 1 | 2 | 0.03 | 0.03 | 0.02875179 | 0.03 | < 0.05 | 0.03 | < 5 | 0.04 | 0.032 | 0.031 | 0.03 | 0.029 | < 10 | < 0.05 | 1.23 | < 0.1 | 0.03107 | 0.031 | 0.032 | 0.03 | 0.031 | 0.027 | [9 empty] | 20
| 1 | 3 | 0.03 | 0.03 | 0.02908352 | 0.03 | < 0.05 | 0.04 | < 5 | 0.03 | 0.032 | 0.03 | 0.031 | 0.028 | < 10 | < 0.05 | < 0.1 | < 0.1 | 0.03139 | 0.03 | 0.034 | 0.03 | 0.029 | 0.023 | [9 empty] | 16
| 1 | 4 | 0.03 | 0.03 | 0.026897 | 0.03 | < 0.05 | 0.03 | < 5 | 0.03 | 0.032 | 0.03 | 0.028 | 0.03 | < 10 | < 0.05 | 0.47 | < 0.1 | 0.03168 | 0.029 | 0.029 | 0.03 | 0.03 | 0.026 | [9 empty] | 0.03007576
| 1 | 5 | 0.03 | 0.03 | 0.028089 | 0.03 | < 0.05 | 0.03 | < 5 | 0.03 | 0.034 | 0.032 | 0.028 | 0.03 | < 10 | < 0.05 | < 0.1 | < 0.1 | 0.02861 | 0.032 | 0.031 | 0.03 | 0.028 | 0.028 | [9 empty] | 98
| 1 | 6 | 0.03 | 0.03 | 0.03030857 | 0.02 | < 0.05 | 0.03 | < 5 | 0.04 | 0.032 | 0.029 | 0.032 | 0.033 | < 10 | < 0.05 | 0.44 | < 0.1 | 0.0288 | 0.028 | 0.034 | 0.03 | 0.028 | 0.025
| Mean |  | 0.02833333 | 0.03 | 0.02826046 | 0.02666667 |  | 0.03333333 |  | 0.035 | 0.03166667 | 0.03066667 | 0.02916667 | 0.03016667 |  |  | 1.2 |  | 0.030885 | 0.02966667 | 0.0315 | 0.03 | 0.02933333 | 0.02583333
| Median |  | 0.03 | 0.03 | 0.0284204 | 0.03 |  | 0.03 |  | 0.035 | 0.032 | 0.0305 | 0.029 | 0.03 |  |  | 0.85 |  | 0.03123 | 0.0295 | 0.0315 | 0.03 | 0.0295 | 0.026
| Std Dev. |  | 0.004082483 | 0 | 0.001438191 | 0.005163978 |  | 0.005163978 |  | 0.005477226 | 0.001966384 | 0.00121106 | 0.002228602 | 0.001722401 |  |  | 1.039711 |  | 0.001934412 | 0.001632993 | 0.002258318 | 0 | 0.00121106 | 0.001722401
| Rel.Std.Dev. |  | 14.41% | 0% | 5.089% | 19.36% |  | 15.49% |  | 15.65% | 6.21% | 3.949% | 7.641% | 5.71% |  |  | 86.64% |  | 6.263% | 5.504% | 7.169% | 0% | 4.129% | 6.667%
| PDM3 |  | -5.793% | -0.2519% | -6.036% | -11.34% |  | 10.83% |  | 16.37% | 5.29% | 1.965% | -3.023% | 0.3023% |  |  | 3890% |  | 2.691% | -1.36% | 4.736% | -0.2519% | -2.469% | -14.11%
| Z-Score (Absolute) |  | 0.66 | 0.03 | 0.69 | 1.29 | 1.92 | 1.23 | 932.3 | 1.86 | 0.6 | 0.22 | 0.35 | 0.03 | 1875.95 | 1.92 | 296.9 | 7.52 | 0.3 | 0.16 | 0.53 | 0.03 | 0.28 | 1.6
| Analytical results for Ir in OREAS 233b (Indicative Value < 0.003 ppm) | [32 empty] | Indicative
Ir | Round | Replicate | Lab | Lab | [29 empty] | 1
| No | No | 1.27 | 1.28 | [29 empty] | ppm
|  |  | AR*MS | AR*MS | [29 empty] | 3
|  |  | 25g | 0.5g | [29 empty] | 3
| 1 | 1 | N.A. | < 0.003 | [29 empty] | 1
| 1 | 2 | N.A. | < 0.003 | [29 empty] | 6
| 1 | 3 | N.A. | < 0.003 | [29 empty] | 16
| 1 | 4 | N.A. | < 0.003 | [29 empty] | < 0.003
| 1 | 5 | N.A. | < 0.003 | [29 empty] | 12
| 1 | 6 | N.A. | < 0.003
Mean
Median
Std Dev.
Rel.Std.Dev.
PDM3
| Z-Score (Absolute) |  | NA | NA
| Analytical results for K in OREAS 233b (Certified Value 0.143 wt.%) | [32 empty] | Certified
K | Round | Replicate | Lab | Lab | Lab | Lab | Lab | Lab | Lab | Lab | Lab | Lab | Lab | Lab | Lab | Lab | Lab | Lab | Lab | Lab | Lab | Lab | Lab | Lab | Lab | Lab | Lab | Lab | Lab | Lab | Lab |  |  | 1
| No | No | 1.01 | 1.02 | 1.03 | 1.04 | 1.05 | 1.07 | 1.08 | 1.10 | 1.11 | 1.12 | 1.13 | 1.14 | 1.15 | 1.16 | 1.17 | 1.18 | 1.19 | 1.21 | 1.22 | 1.23 | 1.24 | 1.25 | 1.26 | 1.27 | 1.29 | 1.31 | 1.32 | 1.33 | 1.34 |  |  | wt.%
|  |  | AR*OES/MS | AR*MS | AR*OES/MS | AR*OES | AR*MS | AR*OES/MS | AR*OES | AR*OES/MS | AR*MS | AR*OES | AR*OES/MS | AR*MS | AR*MS | AR*MS | AR*OES | AR*MS | AR*OES | AR*OES/MS | AR*OES/MS | AR*MS | AR*OES | AR*OES/MS | AR*OES/MS | AR*MS | AR*MS | AR*OES/MS | AR*OES/MS | AR*OES/MS | AR*MS |  |  | 3
|  |  | 0.25g | 0.5g | 0.5g | 0.5g | 0.2g | 0.5g | 0.5g | 01g | 01g | 0.5g | 0.25g | 0.5g | 0.5g | 0.5g | 0.2g | 0.5g | 0.15g | 0.25g | 01g | 15g | 0.25g | 0.5g | 0.5g | 25g | 0.5g | 0.5g | 0.25g | 0.5g | 0.5g |  |  | 3
| 1 | 1 | 0.14 | 0.131 | 0.191774 | 0.15247 | 0.1414612 | 0.13 | 0.1552 | 0.163 | 0.1456 | 0.15 | 0.14 | 0.14 | 0.14 | 0.14 | 0.1414081 | 0.14 | 0.12 | 0.1462319 | 0.144 | 0.14 | 0.15 | 0.137027 | 0.13558 | 0.126 | 0.13 | 0.14 | 0.17 | 0.14 | 0.14 |  |  | 1
| 1 | 2 | 0.15 | 0.13 | 0.186245 | 0.15841 | 0.1386308 | 0.12 | 0.1511 | 0.162 | 0.1468 | 0.14 | 0.15 | 0.14 | 0.15 | 0.14 | 0.1474004 | 0.14 | 0.13 | 0.1501422675 | 0.147 | 0.15 | 0.15 | 0.134135 | 0.13784 | 0.1285 | 0.13 | 0.15 | 0.17 | 0.15 | 0.14 |  |  | #N/A
| 1 | 3 | 0.15 | 0.133 | 0.186419 | 0.15911 | 0.1520141 | 0.12 | 0.1544 | 0.167 | 0.1451 | 0.14 | 0.15 | 0.14 | 0.14 | 0.14 | 0.1512112 | 0.14 | 0.13 | 0.1540008721 | 0.146 | 0.14 | 0.14 | 0.139179 | 0.14339 | 0.123 | 0.13 | 0.14 | 0.16 | 0.14 | 0.14 |  |  | 16
| 1 | 4 | 0.15 | 0.131 | 0.18363 | 0.15034 | 0.1399538 | 0.12 | 0.1511 | 0.182 | 0.1428 | 0.15 | 0.14 | 0.14 | 0.14 | 0.14 | 0.1453257 | 0.14 | 0.13 | 0.1520843818 | 0.142 | 0.14 | 0.15 | 0.138102 | 0.14587 | 0.1265 | 0.13 | 0.15 | 0.16 | 0.14 | 0.14 |  |  | 0.1430263
| 1 | 5 | 0.15 | 0.131 | 0.183069 | 0.15772 | 0.1399662 | 0.12 | 0.1527 | 0.171 | 0.144 | 0.15 | 0.14 | 0.14 | 0.14 | 0.14 | 0.1406145 | 0.14 | 0.13 | 0.1531205496 | 0.149 | 0.14 | 0.14 | 0.136795 | 0.14238 | 0.123 | 0.13 | 0.14 | 0.17 | 0.14 | 0.14 |  |  | 99
| 1 | 6 | 0.15 | 0.13 | 0.190564 | 0.15776 | 0.141234 | 0.12 | 0.1536 | 0.165 | 0.1484 | 0.15 | 0.14 | 0.14 | 0.15 | 0.14 | 0.1411212 | 0.14 | 0.13 | 0.1499901675 | 0.141 | 0.15 | 0.14 | 0.139186 | 0.14183 | 0.1205 | 0.13 | 0.14 | 0.17 | 0.14 | 0.14
| Mean |  | 0.1483333 | 0.131 | 0.1869502 | 0.1559683 | 0.14221 | 0.1216667 | 0.1530167 | 0.1683333 | 0.14545 | 0.1466667 | 0.1433333 | 0.14 | 0.1433333 | 0.14 | 0.1445135 | 0.14 | 0.1283333 | 0.1509284 | 0.1448333 | 0.1433333 | 0.145 | 0.137404 | 0.1411483 | 0.1245833 | 0.13 | 0.1433333 | 0.1666667 | 0.1416667 | 0.14
| Median |  | 0.15 | 0.131 | 0.186332 | 0.15774 | 0.1406001 | 0.12 | 0.15315 | 0.166 | 0.14535 | 0.15 | 0.14 | 0.14 | 0.14 | 0.14 | 0.1433669 | 0.14 | 0.13 | 0.1511133 | 0.145 | 0.14 | 0.145 | 0.1375645 | 0.142105 | 0.1245 | 0.13 | 0.14 | 0.17 | 0.14 | 0.14
| Std Dev. |  | 0.004082483 | 0.001095445 | 0.003555152 | 0.003633915 | 0.004910569 | 0.004082483 | 0.001701078 | 0.007420692 | 0.001989724 | 0.005163978 | 0.005163978 | 0 | 0.005163978 | 0 | 0.004247504 | 0 | 0.004082483 | 0.00279776 | 0.003060501 | 0.005163978 | 0.005477226 | 0.001898037 | 0.003774978 | 0.002922613 | 0 | 0.005163978 | 0.005163978 | 0.004082483 | 0
| Rel.Std.Dev. |  | 2.752% | 0.8362% | 1.902% | 2.33% | 3.453% | 3.355% | 1.112% | 4.408% | 1.368% | 3.521% | 3.603% | 0% | 3.603% | 0% | 2.939% | 0% | 3.181% | 1.854% | 2.113% | 3.603% | 3.777% | 1.381% | 2.674% | 2.346% | 0% | 3.603% | 3.098% | 2.882% | 0%
| PDM3 |  | 3.711% | -8.408% | 30.71% | 9.049% | -0.5707% | -14.93% | 6.985% | 17.69% | 1.695% | 2.545% | 0.2147% | -2.116% | 0.2147% | -2.116% | 1.04% | -2.116% | -10.27% | 5.525% | 1.263% | 0.2147% | 1.38% | -3.931% | -1.313% | -12.89% | -9.108% | 0.2147% | 16.53% | -0.9506% | -2.116%
| Z-Score (Absolute) |  | 1.01 | 2.49 | 8.82 | 2.56 | 0.23 | 4.38 | 1.96 | 5.06 | 0.43 | 0.67 | 0 | 0.67 | 0 | 0.67 | 0.24 | 0.67 | 3.03 | 1.54 | 0.3 | 0 | 0.34 | 1.2 | 0.44 | 3.79 | 2.7 | 0 | 4.72 | 0.34 | 0.67
| Analytical results for La in OREAS 233b (Certified Value 4.09 ppm) | [32 empty] | Certified
La | Round | Replicate | Lab | Lab | Lab | Lab | Lab | Lab | Lab | Lab | Lab | Lab | Lab | Lab | Lab | Lab | Lab | Lab | Lab | Lab | Lab | Lab | Lab | Lab | Lab | Lab | Lab | [6 empty] | 1
| No | No | 1.01 | 1.02 | 1.03 | 1.04 | 1.05 | 1.07 | 1.08 | 1.10 | 1.11 | 1.12 | 1.13 | 1.14 | 1.15 | 1.16 | 1.18 | 1.19 | 1.22 | 1.23 | 1.24 | 1.27 | 1.29 | 1.31 | 1.32 | 1.33 | 1.34 | [6 empty] | ppm
|  |  | AR*OES/MS | AR*MS | AR*MS | AR*MS | AR*MS | AR*OES/MS | AR*OES | AR*OES/MS | AR*MS | AR*OES | AR*OES/MS | AR*MS | AR*MS | AR*MS | AR*MS | AR*OES | AR*OES/MS | AR*MS | AR*MS | AR*MS | AR*MS | AR*OES/MS | AR*OES/MS | AR*OES/MS | AR*MS | [6 empty] | 2
|  |  | 0.25g | 0.5g | 0.5g | 0.5g | 0.2g | 0.5g | 0.5g | 01g | 01g | 0.5g | 0.25g | 0.5g | 25g | 0.5g | 0.5g | 0.15g | 01g | 15g | 0.25g | 25g | 0.5g | 0.5g | 0.25g | 0.5g | 0.5g | [6 empty] | 3
| 1 | 1 | 3.8 | 4.134 | 4.355 | 3.575605 | 4.665459 | 4.3 | 1 | 4.64 | 4.158 | < 5 | 4 | 3.9 | 4.2 | 3.9 | 4.1 | 4 | 3.96 | 3.8 | 4 | 4.5 | 4.2 | 4.4 | 4.1 | 4.2 | 4.3 | [6 empty] | 1
| 1 | 2 | 3.8 | 4.098 | 3.764 | 3.724085 | 4.623674 | 4.2 | < 1 | 4.64 | 4.123 | < 5 | 5 | 3.9 | 4.2 | 4 | 4.1 | 4 | 4.14 | 3.8 | 4.1 | 4 | 4.2 | 4.5 | 4.2 | 4.3 | 4.3 | [6 empty] | 21
| 1 | 3 | 3.9 | 4.163 | 3.529 | 3.689406 | 4.90333 | 4 | 1 | 4.81 | 4.105 | < 5 | 4 | 3.9 | 4.1 | 4 | 4 | 4 | 4.15 | 3.7 | 4.2 | 4 | 4.1 | 4.4 | 4.1 | 4.3 | 4.3 | [6 empty] | 16
| 1 | 4 | 3.8 | 4.151 | 3.51 | 3.753142 | 4.63914 | 4 | < 1 | 4.99 | 3.947 | < 5 | 4 | 3.8 | 4.2 | 4.1 | 4.1 | 4 | 3.91 | 3.8 | 4.1 | 4 | 4.2 | 4.4 | 4.2 | 4.3 | 4.2 | [6 empty] | 4.093598
| 1 | 5 | 3.9 | 4.18 | 3.629 | 3.542665 | 4.488161 | 4.2 | 1 | 4.91 | 4.113 | < 5 | 4 | 3.9 | 4.2 | 4.1 | 4.3 | 4 | 4.03 | 3.7 | 4.4 | 4 | 4.1 | 4.6 | 4.1 | 4.2 | 4.2 | [6 empty] | 100
| 1 | 6 | 3.9 | 4.131 | 3.736 | 3.71277 | 4.768585 | 4.2 | 1 | 4.67 | 4.126 | < 5 | 4 | 3.8 | 4.3 | 4.2 | 4.2 | 4 | 4.05 | 3.7 | 4.1 | 4 | 4.1 | 4.4 | 3.9 | 4.2 | 4.1
| Mean |  | 3.85 | 4.142833 | 3.753833 | 3.666279 | 4.681392 | 4.15 | 1 | 4.776667 | 4.095333 |  | 4.166667 | 3.866667 | 4.2 | 4.05 | 4.133333 | 4 | 4.04 | 3.75 | 4.15 | 4.083333 | 4.15 | 4.45 | 4.1 | 4.25 | 4.233333
| Median |  | 3.85 | 4.1425 | 3.6825 | 3.701088 | 4.6523 | 4.2 | 1 | 4.74 | 4.118 |  | 4 | 3.9 | 4.2 | 4.05 | 4.1 | 4 | 4.04 | 3.75 | 4.1 | 4 | 4.15 | 4.4 | 4.1 | 4.25 | 4.25
| Std Dev. |  | 0.05477226 | 0.02857563 | 0.3122213 | 0.08612221 | 0.1411154 | 0.1224745 | 0 | 0.1504216 | 0.07488836 |  | 0.4082483 | 0.05163978 | 0.06324555 | 0.1048809 | 0.1032796 | 0 | 0.09549869 | 0.05477226 | 0.1378405 | 0.2041241 | 0.05477226 | 0.083666 | 0.1095445 | 0.05477226 | 0.08164966
| Rel.Std.Dev. |  | 1.423% | 0.6898% | 8.317% | 2.349% | 3.014% | 2.951% | 0% | 3.149% | 1.829% |  | 9.798% | 1.336% | 1.506% | 2.59% | 2.499% | 0% | 2.364% | 1.461% | 3.321% | 4.999% | 1.32% | 1.88% | 2.672% | 1.289% | 1.929%
| PDM3 |  | -5.951% | 1.203% | -8.3% | -10.44% | 14.36% | 1.378% | -75.57% | 16.69% | 0.04239% |  | 1.785% | -5.544% | 2.599% | -1.065% | 0.9707% | -2.286% | -1.309% | -8.394% | 1.378% | -0.2508% | 1.378% | 8.706% | 0.1564% | 3.821% | 3.414%
| Z-Score (Absolute) |  | 1.26 | 0.22 | 1.75 | 2.19 | 2.94 | 0.25 | 16.52 | 3.42 | 0.02 | 8.09 | NA | 1.18 | 0.51 | 0.25 | 0.17 | NA | 0.3 | 1.77 | 0.25 | 0.08 | 0.25 | 1.77 | 0 | 0.76 | 0.67
Results from laboratories 1.13 and 1.19 were removed due to their 1 ppm reading resolution.
| Analytical results for Li in OREAS 233b (Certified Value 10.5 ppm) | [32 empty] | Certified
Li | Round | Replicate | Lab | Lab | Lab | Lab | Lab | Lab | Lab | Lab | Lab | Lab | Lab | Lab | Lab | Lab | Lab | Lab | Lab | Lab | Lab | Lab | Lab | Lab | Lab | Lab | Lab | [6 empty] | 1
| No | No | 1.01 | 1.02 | 1.03 | 1.04 | 1.05 | 1.07 | 1.08 | 1.10 | 1.11 | 1.12 | 1.13 | 1.14 | 1.15 | 1.16 | 1.18 | 1.19 | 1.21 | 1.22 | 1.24 | 1.27 | 1.29 | 1.31 | 1.32 | 1.33 | 1.34 | [6 empty] | ppm
|  |  | AR*OES/MS | AR*MS | AR*OES/MS | AR*MS | AR*MS | AR*OES/MS | AR*OES | AR*OES/MS | AR*MS | AR*OES | AR*OES/MS | AR*MS | AR*MS | AR*MS | AR*MS | AR*OES | AR*OES/MS | AR*OES/MS | AR*OES | AR*MS | AR*MS | AR*OES/MS | AR*OES/MS | AR*OES/MS | AR*MS | [6 empty] | 1
|  |  | 0.25g | 0.5g | 0.5g | 0.5g | 0.2g | 0.5g | 0.5g | 01g | 01g | 0.5g | 0.25g | 0.5g | 25g | 0.5g | 0.5g | 0.15g | 0.25g | 01g | 0.25g | 25g | 0.5g | 0.5g | 0.25g | 0.5g | 0.5g | [6 empty] | 2
| 1 | 1 | 1 | 10.04 | 16.75 | 4.126237 | 10.50804 | 10.2 | 6 | 11.9 | 10.5 | 11 | 15.3 | 10.9 | 10.8 | 11.4 | 10.7 | < 5 | 8.262452915 | 10.3 | 10 | 9 | 10.7 | 9.9 | 12 | 11.7 | 10 | [6 empty] | 1
| 1 | 2 | < 1 | 9.99 | 16.87 | 4.137861 | 10.47931 | 9.9 | 6 | 11.5 | 10.5 | 11 | 14.7 | 10.9 | 10.8 | 11.4 | 10.6 | < 5 | 8.796999571 | 8.9 | 10 | 9 | 10.8 | 10.3 | 12 | 12 | 10.2 | [6 empty] | #N/A
| 1 | 3 | < 1 | 10.3 | 17.5 | 4.162008 | 11.18 | 10 | 6 | 11.7 | 10.2 | 11 | 14.9 | 10.8 | 10.8 | 11.4 | 10.5 | < 5 | 8.970088895 | 10.3 | 10 | 9 | 10.9 | 9.9 | 11 | 11.4 | 9.6 | [6 empty] | 16
| 1 | 4 | < 1 | 10.04 | 16.69 | 3.970908 | 10.40419 | 9.6 | 6 | 11.9 | 9.9 | 11 | 14.4 | 10.9 | 11 | 11.2 | 10.8 | < 5 | 11.39023745 | 9.4 | 10 | 9 | 10.7 | 10.1 | 12 | 11.4 | 9.2 | [6 empty] | 10.48445
| 1 | 5 | < 1 | 10.13 | 16.71 | 4.139126 | 10.45826 | 10 | 6 | 11.7 | 10.4 | 11 | 14 | 11 | 11.8 | 11.6 | 11.1 | < 5 | 8.23971079 | 10.1 | 10 | 9 | 10.9 | 10.2 | 12 | 11.3 | 9.9 | [6 empty] | 101
| 1 | 6 | 1 | 9.92 | 17.22 | 4.025402 | 10.50725 | 10.3 | 6 | 11.7 | 10.5 | 11 | 13.4 | 10.8 | 11.1 | 11.6 | 11 | < 5 | 9.590426088 | 9.1 | 10 | 9 | 10.8 | 10 | 11 | 11 | 9.8
| Mean |  | 1 | 10.07 | 16.95667 | 4.09359 | 10.58951 | 10 | 6 | 11.73333 | 10.33333 | 11 | 14.45 | 10.88333 | 11.05 | 11.43333 | 10.78333 |  | 9.208319 | 9.683333 | 10 | 9 | 10.8 | 10.06667 | 11.66667 | 11.46667 | 9.783333
| Median |  | 1 | 10.04 | 16.81 | 4.132049 | 10.49328 | 10 | 6 | 11.7 | 10.45 | 11 | 14.55 | 10.9 | 10.9 | 11.4 | 10.75 |  | 8.883544233 | 9.75 | 10 | 9 | 10.8 | 10.05 | 12 | 11.4 | 9.85
| Std Dev. |  | 0 | 0.1320606 | 0.3306761 | 0.07678647 | 0.2918216 | 0.244949 | 0 | 0.1505545 | 0.242212 | 0 | 0.6774954 | 0.07527727 | 0.3885872 | 0.1505545 | 0.2316607 |  | 1.180303 | 0.6274286 | 0 | 0 | 0.08944272 | 0.1632993 | 0.5163978 | 0.3444803 | 0.3488075
| Rel.Std.Dev. |  | 0% | 1.311% | 1.95% | 1.876% | 2.756% | 2.449% | 0% | 1.283% | 2.344% | 0% | 4.689% | 0.6917% | 3.517% | 1.317% | 2.148% |  | 12.82% | 6.479% | 0% | 0% | 0.8282% | 1.622% | 4.426% | 3.004% | 3.565%
| PDM3 |  | -90.46% | -3.953% | 61.73% | -60.96% | 1.002% | -4.621% | -42.77% | 11.91% | -1.441% | 4.917% | 37.82% | 3.805% | 5.394% | 9.05% | 2.851% |  | -12.17% | -7.641% | -4.621% | -14.16% | 3.01% | -3.985% | 11.28% | 9.368% | -6.687%
| Z-Score (Absolute) |  | NA | 0.43 | 5.33 | 5.43 | 0 | 0.49 | NA | 0.96 | 0.21 | NA | 3.23 | 0.25 | 0.39 | 0.71 | 0.16 | 6.77 | 1.16 | 0.76 | NA | NA | 0.18 | 0.44 | NA | 0.73 | 0.67
Results from laboratories 1.01, 1.08, 1.12, 1.24, 1.27 and 1.32 were removed due to their 1 ppm reading resolution.
| Analytical results for Lu in OREAS 233b (Certified Value 0.13 ppm) | [32 empty] | Certified
Lu | Round | Replicate | Lab | Lab | Lab | Lab | Lab | Lab | Lab | [24 empty] | 1
| No | No | 1.01 | 1.02 | 1.03 | 1.04 | 1.07 | 1.27 | 1.32 | [24 empty] | ppm
|  |  | AR*OES/MS | AR*MS | AR*MS | AR*MS | AR*OES/MS | AR*MS | AR*OES/MS | [24 empty] | 2
|  |  | 0.25g | 0.5g | 0.5g | 0.5g | 0.5g | 25g | 0.25g | [24 empty] | 2
| 1 | 1 | 0.12 | 0.146 | 0.139 | 0.3457165 | 0.2 | 0.1 | 0.13 | [24 empty] | 1
| 1 | 2 | 0.12 | 0.142 | 0.137 | 0.3486893 | 0.2 | 0.1 | 0.13 | [24 empty] | 22
| 1 | 3 | 0.12 | 0.147 | 0.127 | 0.3389208 | 0.2 | < 0.1 | 0.13 | [24 empty] | 16
| 1 | 4 | 0.13 | 0.15 | 0.127 | 0.3327587 | 0.2 | 0.1 | 0.14 | [24 empty] | 0.1272333
| 1 | 5 | 0.13 | 0.149 | 0.134 | 0.3278703 | 0.2 | < 0.1 | 0.13 | [24 empty] | 102
| 1 | 6 | 0.12 | 0.147 | 0.142 | 0.3347109 | 0.2 | < 0.1 | 0.13
| Mean |  | 0.1233333 | 0.1468333 | 0.1343333 | 0.3381111 | 0.2 | 0.1 | 0.1316667
| Median |  | 0.12 | 0.147 | 0.1355 | 0.3368158 | 0.2 | 0.1 | 0.13
| Std Dev. |  | 0.005163978 | 0.002786874 | 0.006250333 | 0.007943271 | 3.040471e-17 | 1.699675e-17 | 0.004082483
| Rel.Std.Dev. |  | 4.187% | 1.898% | 4.653% | 2.349% | 1.52e-14% | 1.7e-14% | 3.101%
| PDM3 |  | -3.065% | 15.4% | 5.58% | 165.7% | 57.19% | -21.4% | 3.484%
| Z-Score (Absolute) |  | 0.59 | 0.67 | 0 | 10.99 | 3.54 | 3.2 | 0.14
| Analytical results for Mg in OREAS 233b (Certified Value 1.81 wt.%) | [32 empty] | Certified
Mg | Round | Replicate | Lab | Lab | Lab | Lab | Lab | Lab | Lab | Lab | Lab | Lab | Lab | Lab | Lab | Lab | Lab | Lab | Lab | Lab | Lab | Lab | Lab | Lab | Lab | Lab | Lab | Lab | Lab | Lab | Lab |  |  | 1
| No | No | 1.01 | 1.02 | 1.03 | 1.04 | 1.05 | 1.07 | 1.08 | 1.10 | 1.11 | 1.12 | 1.13 | 1.14 | 1.15 | 1.16 | 1.17 | 1.18 | 1.19 | 1.21 | 1.22 | 1.23 | 1.24 | 1.25 | 1.26 | 1.27 | 1.29 | 1.31 | 1.32 | 1.33 | 1.34 |  |  | wt.%
|  |  | AR*OES/MS | AR*MS | AR*OES/MS | AR*OES | AR*MS | AR*OES/MS | AR*OES | AR*OES/MS | AR*MS | AR*OES | AR*OES/MS | AR*MS | AR*MS | AR*MS | AR*OES | AR*MS | AR*OES | AR*OES/MS | AR*OES/MS | AR*MS | AR*OES | AR*OES/MS | AR*OES/MS | AR*MS | AR*MS | AR*OES/MS | AR*OES/MS | AR*OES/MS | AR*MS |  |  | 2
|  |  | 0.25g | 0.5g | 0.5g | 0.5g | 0.2g | 0.5g | 0.5g | 01g | 01g | 0.5g | 0.25g | 0.5g | 0.5g | 0.5g | 0.2g | 0.5g | 0.15g | 0.25g | 01g | 15g | 0.25g | 0.5g | 0.5g | 25g | 0.5g | 0.5g | 0.25g | 0.5g | 0.5g |  |  | 3
| 1 | 1 | 1.85 | 1.778 | 1.804635 | 1.8968 | 1.832228 | 1.97 | 2.0263 | 1.99 | 1.84 | 1.89 | 1.75 | 1.8 | 1.78 | 1.75 | 1.7491998 | 1.86 | 1.68 | 1.864125352 | 1.92 | 1.75 | 1.83 | 2.505326 | 1.55475 | 1.644 | 1.76 | 1.77 | 1.8 | 1.77 | 1.87 |  |  | 1
| 1 | 2 | 1.87 | 1.737 | 1.759086 | 1.9053 | 1.826572 | 1.89 | 1.9901 | 1.94 | 1.82 | 1.86 | 1.73 | 1.79 | 1.82 | 1.75 | 1.826732 | 1.86 | 1.76 | 1.89909875 | 1.87 | 1.85 | 1.81 | 2.742543 | 1.5543 | 1.6555 | 1.74 | 1.83 | 1.77 | 1.8 | 1.88 |  |  | #N/A
| 1 | 3 | 1.87 | 1.788 | 1.768755 | 1.9128 | 1.850334 | 1.91 | 2.0142 | 1.99 | 1.82 | 1.83 | 1.73 | 1.78 | 1.8 | 1.76 | 1.8794852 | 1.83 | 1.73 | 1.934295284 | 1.83 | 1.79 | 1.8 | 2.062873 | 1.63818 | 1.5925 | 1.75 | 1.76 | 1.77 | 1.78 | 1.89 |  |  | 16
| 1 | 4 | 1.85 | 1.756 | 1.728973 | 1.9001 | 1.835262 | 1.79 | 1.9841 | 2.01 | 1.75 | 1.9 | 1.72 | 1.78 | 1.8 | 1.76 | 1.8192844 | 1.86 | 1.7 | 1.892673235 | 1.83 | 1.74 | 1.79 | 2.662306 | 1.63359 | 1.649 | 1.73 | 1.81 | 1.78 | 1.77 | 1.86 |  |  | 1.811288
| 1 | 5 | 1.86 | 1.748 | 1.716517 | 1.9602 | 1.836922 | 1.81 | 2.0082 | 2 | 1.81 | 1.92 | 1.71 | 1.79 | 1.79 | 1.77 | 1.7554066 | 1.94 | 1.69 | 1.892372136 | 1.91 | 1.75 | 1.81 | 2.199355 | 1.64772 | 1.572 | 1.74 | 1.77 | 1.8 | 1.8 | 1.88 |  |  | 103
| 1 | 6 | 1.87 | 1.741 | 1.79431 | 1.9507 | 1.845661 | 1.94 | 2.0022 | 1.96 | 1.84 | 1.92 | 1.72 | 1.77 | 1.8 | 1.78 | 1.7534482 | 1.92 | 1.68 | 1.901761869 | 1.79 | 1.78 | 1.8 | 2.597329 | 1.65069 | 1.582 | 1.75 | 1.78 | 1.78 | 1.78 | 1.85
| Mean |  | 1.861667 | 1.758 | 1.762046 | 1.920983 | 1.83783 | 1.885 | 2.004183 | 1.981667 | 1.813333 | 1.886667 | 1.726667 | 1.785 | 1.798333 | 1.761667 | 1.797259 | 1.878333 | 1.706667 | 1.897387771 | 1.858333 | 1.776667 | 1.806667 | 2.461622 | 1.613205 | 1.615833 | 1.745 | 1.786667 | 1.783333 | 1.783333 | 1.871667
| Median |  | 1.865 | 1.752 | 1.7639205 | 1.90905 | 1.836092 | 1.9 | 2.0052 | 1.99 | 1.82 | 1.895 | 1.725 | 1.785 | 1.8 | 1.76 | 1.7873455 | 1.86 | 1.695 | 1.895886 | 1.85 | 1.765 | 1.805 | 2.5513275 | 1.635885 | 1.61825 | 1.745 | 1.775 | 1.78 | 1.78 | 1.875
| Std Dev. |  | 0.009831921 | 0.02065914 | 0.03485764 | 0.02740404 | 0.008754635 | 0.07148426 | 0.01556424 | 0.02639444 | 0.0332666 | 0.03559026 | 0.0136626 | 0.01048809 | 0.0132916 | 0.01169045 | 0.05309542 | 0.04215052 | 0.03204164 | 0.02252997 | 0.05076088 | 0.04082483 | 0.0136626 | 0.2710357 | 0.04587482 | 0.03762269 | 0.01048809 | 0.0273252 | 0.0136626 | 0.0136626 | 0.0147196
| Rel.Std.Dev. |  | 0.5281% | 1.175% | 1.978% | 1.427% | 0.4764% | 3.792% | 0.7766% | 1.332% | 1.835% | 1.886% | 0.7913% | 0.5876% | 0.7391% | 0.6636% | 2.954% | 2.244% | 1.877% | 1.187% | 2.732% | 2.298% | 0.7562% | 11.01% | 2.844% | 2.328% | 0.601% | 1.529% | 0.7661% | 0.7661% | 0.7864%
| PDM3 |  | 2.781% | -2.942% | -2.719% | 6.056% | 1.465% | 4.07% | 10.65% | 9.407% | 0.1129% | 4.162% | -4.672% | -1.451% | -0.7152% | -2.74% | -0.7745% | 3.702% | -5.776% | 4.754% | 2.597% | -1.911% | -0.2551% | 35.9% | -10.94% | -10.79% | -3.66% | -1.359% | -1.543% | -1.543% | 3.333%
| Z-Score (Absolute) |  | 0.71 | 0.45 | 0.41 | 1.38 | 0.44 | 0.97 | 2.31 | 2.06 | 0.17 | 0.99 | 0.81 | 0.15 | 0 | 0.41 | 0.01 | 0.9 | 1.03 | 1.11 | 0.67 | 0.24 | 0.09 | 7.45 | 2.08 | 2.05 | 0.6 | 0.13 | 0.17 | 0.17 | 0.82
| Analytical results for Mn in OREAS 233b (Certified Value 0.081 wt.%) | [32 empty] | Certified
Mn | Round | Replicate | Lab | Lab | Lab | Lab | Lab | Lab | Lab | Lab | Lab | Lab | Lab | Lab | Lab | Lab | Lab | Lab | Lab | Lab | Lab | Lab | Lab | Lab | Lab | Lab | Lab | Lab | Lab | Lab | Lab |  |  | 1
| No | No | 1.01 | 1.02 | 1.03 | 1.04 | 1.05 | 1.07 | 1.08 | 1.10 | 1.11 | 1.12 | 1.13 | 1.14 | 1.15 | 1.16 | 1.17 | 1.18 | 1.19 | 1.21 | 1.22 | 1.23 | 1.24 | 1.25 | 1.26 | 1.27 | 1.29 | 1.31 | 1.32 | 1.33 | 1.34 |  |  | wt.%
|  |  | AR*OES/MS | AR*MS | AR*OES/MS | AR*OES | AR*MS | AR*OES/MS | AR*OES | AR*OES/MS | AR*MS | AR*OES | AR*OES/MS | AR*MS | AR*MS | AR*MS | AR*OES | AR*MS | AR*OES | AR*OES/MS | AR*OES/MS | AR*MS | AR*OES | AR*OES/MS | AR*OES/MS | AR*MS | AR*MS | AR*OES/MS | AR*OES/MS | AR*OES/MS | AR*MS |  |  | 3
|  |  | 0.25g | 0.5g | 0.5g | 0.5g | 0.2g | 0.5g | 0.5g | 01g | 01g | 0.5g | 0.25g | 0.5g | 0.5g | 0.5g | 0.2g | 0.5g | 0.15g | 0.25g | 01g | 15g | 0.25g | 0.5g | 0.5g | 25g | 0.5g | 0.5g | 0.25g | 0.5g | 0.5g |  |  | 3
| 1 | 1 | 0.0843 | 0.08281 | 0.071957 | 0.085531 | 0.08234665 | 0.0869 | 0.0914 | 0.0856 | 0.0838 | 0.0755 | 0.0947 | 0.0769 | 0.0778 | 0.0769 | 0.0765367 | 0.0817 | 0.0746 | 0.08441555132 | 0.086 | 0.0767 | 0.0832 | 0.076073 | 0.08046094 | 0.0705 | 0.0754 | 0.0766 | 0.0828 | 0.0745 | 0.0807 |  |  | 1
| 1 | 2 | 0.0854 | 0.0824 | 0.070594 | 0.085988 | 0.08160806 | 0.089 | 0.0898 | 0.0839 | 0.0831 | 0.0762 | 0.0985 | 0.0772 | 0.0796 | 0.0779 | 0.0797392 | 0.081 | 0.0783 | 0.08642667622 | 0.0823 | 0.0798 | 0.0827 | 0.074462 | 0.0811489 | 0.0705 | 0.0744 | 0.078 | 0.0858 | 0.0754 | 0.0832 |  |  | 23
| 1 | 3 | 0.0857 | 0.08415 | 0.070207 | 0.086013 | 0.08834236 | 0.0864 | 0.0914 | 0.0861 | 0.0844 | 0.0757 | 0.0918 | 0.0766 | 0.0779 | 0.0783 | 0.082335 | 0.0797 | 0.0771 | 0.08784487085 | 0.0854 | 0.0783 | 0.0819 | 0.076123 | 0.0856177 | 0.068 | 0.0749 | 0.0752 | 0.0868 | 0.0747 | 0.0833 |  |  | 16
| 1 | 4 | 0.0857 | 0.08329 | 0.07008 | 0.085989 | 0.0815992 | 0.0853 | 0.0891 | 0.088 | 0.0802 | 0.075 | 0.0964 | 0.0769 | 0.0786 | 0.0783 | 0.0795662 | 0.0809 | 0.0752 | 0.08585656123 | 0.0808 | 0.0758 | 0.0818 | 0.076259 | 0.0863135 | 0.07 | 0.0751 | 0.0774 | 0.0878 | 0.0741 | 0.0819 |  |  | 0.08088108
| 1 | 5 | 0.0858 | 0.08319 | 0.070466 | 0.086262 | 0.08093083 | 0.0867 | 0.0898 | 0.0867 | 0.0825 | 0.0752 | 0.0956 | 0.0765 | 0.078 | 0.0789 | 0.076296 | 0.085 | 0.0748 | 0.08521809337 | 0.0847 | 0.077 | 0.0819 | 0.07563 | 0.08544326 | 0.067 | 0.0735 | 0.0755 | 0.0852 | 0.0751 | 0.0825 |  |  | 104
| 1 | 6 | 0.0859 | 0.08273 | 0.071002 | 0.086299 | 0.08264567 | 0.0885 | 0.0906 | 0.0852 | 0.0832 | 0.0762 | 0.0951 | 0.0757 | 0.0785 | 0.0785 | 0.0764657 | 0.0843 | 0.0744 | 0.08584312236 | 0.082 | 0.0771 | 0.0816 | 0.076734 | 0.0852649 | 0.0675 | 0.0746 | 0.0756 | 0.0836 | 0.0744 | 0.0813
| Mean |  | 0.08546667 | 0.083095 | 0.07071767 | 0.08601367 | 0.08291213 | 0.08713333 | 0.09035 | 0.08591667 | 0.08286667 | 0.07563333 | 0.09535 | 0.07663333 | 0.0784 | 0.07813333 | 0.0784898 | 0.0821 | 0.07573333 | 0.08593415 | 0.08353333 | 0.07745 | 0.08218333 | 0.07588017 | 0.08404153 | 0.06891667 | 0.07465 | 0.07638333 | 0.08533333 | 0.0747 | 0.08215
| Median |  | 0.0857 | 0.083 | 0.07053 | 0.086001 | 0.08197735 | 0.0868 | 0.0902 | 0.08585 | 0.08315 | 0.0756 | 0.09535 | 0.07675 | 0.07825 | 0.0783 | 0.07805145 | 0.08135 | 0.075 | 0.08584984 | 0.0835 | 0.07705 | 0.0819 | 0.076098 | 0.08535408 | 0.069 | 0.07475 | 0.0761 | 0.0855 | 0.0746 | 0.0822
| Std Dev. |  | 0.000595539 | 0.0006095162 | 0.0006874331 | 0.0002747069 | 0.002728664 | 0.001377921 | 0.0009418068 | 0.001390563 | 0.00145831 | 0.0005006662 | 0.002198863 | 0.0005202563 | 0.0006723095 | 0.0006860515 | 0.002458843 | 0.002089019 | 0.001592064 | 0.001159881 | 0.002110608 | 0.001403923 | 0.0006242329 | 0.0007800614 | 0.002541479 | 0.001594261 | 0.0006655825 | 0.001139152 | 0.001891736 | 0.0004774935 | 0.001042593
| Rel.Std.Dev. |  | 0.6968% | 0.7335% | 0.9721% | 0.3194% | 3.291% | 1.581% | 1.042% | 1.619% | 1.76% | 0.662% | 2.306% | 0.6789% | 0.8575% | 0.8781% | 3.133% | 2.544% | 2.102% | 1.35% | 2.527% | 1.813% | 0.7596% | 1.028% | 3.024% | 2.313% | 0.8916% | 1.491% | 2.217% | 0.6392% | 1.269%
| PDM3 |  | 5.67% | 2.737% | -12.57% | 6.346% | 2.511% | 7.73% | 11.71% | 6.226% | 2.455% | -6.488% | 17.89% | -5.252% | -3.068% | -3.397% | -2.957% | 1.507% | -6.365% | 6.248% | 3.279% | -4.242% | 1.61% | -6.183% | 3.908% | -14.79% | -7.704% | -5.561% | 5.505% | -7.642% | 1.569%
| Z-Score (Absolute) |  | 0.58 | 0.16 | 2 | 0.67 | 0.13 | 0.87 | 1.43 | 0.66 | 0.13 | 1.14 | 2.3 | 0.96 | 0.65 | 0.7 | 0.64 | 0.01 | 1.12 | 0.66 | 0.24 | 0.82 | 0.01 | 1.09 | 0.33 | 2.31 | 1.31 | 1.01 | 0.56 | 1.3 | 0
| Analytical results for Mo in OREAS 233b (Certified Value 2.26 ppm) | [32 empty] | Certified
Mo | Round | Replicate | Lab | Lab | Lab | Lab | Lab | Lab | Lab | Lab | Lab | Lab | Lab | Lab | Lab | Lab | Lab | Lab | Lab | Lab | Lab | Lab | Lab | Lab | Lab | Lab | Lab | Lab | Lab | Lab | Lab | Lab |  | 1
| No | No | 1.01 | 1.02 | 1.03 | 1.04 | 1.05 | 1.07 | 1.08 | 1.10 | 1.11 | 1.12 | 1.13 | 1.14 | 1.15 | 1.16 | 1.17 | 1.18 | 1.19 | 1.21 | 1.22 | 1.23 | 1.24 | 1.25 | 1.27 | 1.28 | 1.29 | 1.30 | 1.31 | 1.32 | 1.33 | 1.34 |  | ppm
|  |  | AR*OES/MS | AR*MS | AR*OES/MS | AR*MS | AR*MS | AR*OES/MS | AR*MS | AR*OES/MS | AR*MS | AR*OES | AR*OES/MS | AR*MS | AR*MS | AR*MS | AR*OES | AR*MS | AR*OES | AR*OES/MS | AR*OES/MS | AR*MS | AR*MS | AR*OES/MS | AR*MS | AR*MS | AR*MS | AR*OES/MS | AR*OES/MS | AR*OES/MS | AR*OES/MS | AR*MS |  | 2
|  |  | 0.25g | 0.5g | 0.5g | 0.5g | 0.2g | 0.5g | 0.5g | 01g | 01g | 0.5g | 0.25g | 0.5g | 0.5g | 0.5g | 0.2g | 0.5g | 0.15g | 0.25g | 01g | 15g | 0.25g | 0.5g | 25g | 0.5g | 0.5g | 0.5g | 0.5g | 0.25g | 0.5g | 0.5g |  | 3
| 1 | 1 | 2.22 | 2.23 | 2.58 | 1.848015 | 2.417476 | 2.28 | 2.31 | 2.3 | 2.8 | 2 | 2.3 | 2.24 | 2.2 | 2.18 | < 10 | 2.07 | < 2 | < 5 | 2.1 | 1.97 | 2.33 | 2.16 | 2 | 2.28885 | 2.25 | 2.262 | 2.31 | 2.33 | 2.27 | 2.26 |  | 1
| 1 | 2 | 2.27 | 2.25 | 2.41 | 1.821034 | 2.338008 | 2.23 | 2.04 | 2.2 | 2.4 | 2 | 2.7 | 2.29 | 2.24 | 2.2 | < 10 | 2.03 | < 2 | < 5 | 2 | 2.07 | 2.32 | 2.62 | 2 | 2.26611 | 2.22 | 2.229 | 2.36 | 2.44 | 2.3 | 2.28 |  | 24
| 1 | 3 | 2.28 | 2.27 | 2.17 | 1.837804 | 2.555953 | 2.1 | 2.02 | 2.3 | 2.6 | 2 | 2.2 | 2.28 | 2.22 | 2.27 | < 10 | 2.02 | < 2 | < 5 | 2 | 2.01 | 2.26 | 1.66 | 2 | 2.31412 | 2.24 | 2.103 | 2.3 | 2.45 | 2.31 | 2.23 |  | 16
| 1 | 4 | 2.31 | 2.3 | 2.31 | 1.779087 | 2.427552 | 2.14 | 2.08 | 2.5 | 2.4 | 2 | 2.4 | 2.12 | 2.2 | 2.2 | < 10 | 2.08 | < 2 | < 5 | 1.9 | 2 | 2.28 | 2.45 | 2 | 2.26355 | 2.25 | 2.186 | 2.4 | 2.48 | 2.25 | 2.25 |  | 2.259864
| 1 | 5 | 2.25 | 2.25 | 2.08 | 1.780308 | 2.198826 | 2.15 | 2.03 | 2.3 | 2.2 | 2 | 2.2 | 2.2 | 2.23 | 2.17 | < 10 | 2.21 | < 2 | < 5 | 1.9 | 1.99 | 2.46 | 1.93 | 2 | 2.16072 | 2.24 | 2.228 | 2.32 | 2.41 | 2.25 | 2.31 |  | 105
| 1 | 6 | 2.25 | 2.25 | 2.36 | 1.848343 | 2.333923 | 2.21 | 2.03 | 2.2 | 2.2 | 2 | 2.3 | 2.2 | 2.21 | 2.32 | < 10 | 2.15 | < 2 | < 5 | 2.1 | 2.01 | 2.27 | 1.64 | 2 | 2.29016 | 2.24 | 2.053 | 2.47 | 2.34 | 2.24 | 2.21
| Mean |  | 2.263333 | 2.258333 | 2.318333 | 1.819099 | 2.378623 | 2.185 | 2.085 | 2.3 | 2.433333 | 2 | 2.35 | 2.221667 | 2.216667 | 2.223333 |  | 2.093333 |  |  | 2 | 2.008333 | 2.32 | 2.076667 | 2 | 2.263918 | 2.24 | 2.176833 | 2.36 | 2.408333 | 2.27 | 2.256667
| Median |  | 2.26 | 2.25 | 2.335 | 1.829419 | 2.377742 | 2.18 | 2.035 | 2.3 | 2.4 | 2 | 2.3 | 2.22 | 2.215 | 2.2 |  | 2.075 |  |  | 2 | 2.005 | 2.3 | 2.045 | 2 | 2.27748 | 2.24 | 2.207 | 2.34 | 2.425 | 2.26 | 2.255
| Std Dev. |  | 0.03076795 | 0.02401388 | 0.177473 | 0.03209577 | 0.1194355 | 0.06655825 | 0.1122052 | 0.1095445 | 0.233809 | 0 | 0.1870829 | 0.06274286 | 0.01632993 | 0.05887841 |  | 0.07339391 |  |  | 0.08944272 | 0.03371449 | 0.07402702 | 0.4067759 | 0 | 0.05382426 | 0.01095445 | 0.08180811 | 0.06542171 | 0.06112828 | 0.02898275 | 0.03559026
| Rel.Std.Dev. |  | 1.359% | 1.063% | 7.655% | 1.764% | 5.021% | 3.046% | 5.382% | 4.763% | 9.609% | 0% | 7.961% | 2.824% | 0.7367% | 2.648% |  | 3.506% |  |  | 4.472% | 1.679% | 3.191% | 19.59% | 0% | 2.377% | 0.489% | 3.758% | 2.772% | 2.538% | 1.277% | 1.577%
| PDM3 |  | 0.1535% | -0.06775% | 2.587% | -19.5% | 5.255% | -3.313% | -7.738% | 1.776% | 7.676% | -11.5% | 3.989% | -1.69% | -1.912% | -1.617% |  | -7.369% |  |  | -11.5% | -11.13% | 2.661% | -8.107% | -11.5% | 0.1794% | -0.879% | -3.674% | 4.431% | 6.57% | 0.4485% | -0.1415%
| Z-Score (Absolute) |  | 0.05 | 0.01 | 0.47 | 3.41 | 0.94 | 0.56 | 1.34 | 0.33 | 1.37 | NA | 0.72 | 0.28 | 0.32 | 0.27 | 21.36 | 1.28 | 9.79 | 1.89 | 2.01 | 1.94 | 0.49 | 1.41 | NA | 0.05 | 0.14 | 0.63 | 0.8 | 1.17 | 0.1 | 0.01
Results from laboratories 1.12 and 1.27 were removed due to their 1 ppm reading resolution.
| Analytical results for Na in OREAS 233b (Certified Value 0.221 wt.%) | [32 empty] | Certified
Na | Round | Replicate | Lab | Lab | Lab | Lab | Lab | Lab | Lab | Lab | Lab | Lab | Lab | Lab | Lab | Lab | Lab | Lab | Lab | Lab | Lab | Lab | Lab | Lab | Lab | Lab | Lab | Lab | Lab | Lab | Lab |  |  | 1
| No | No | 1.01 | 1.02 | 1.03 | 1.04 | 1.05 | 1.07 | 1.08 | 1.10 | 1.11 | 1.12 | 1.13 | 1.14 | 1.15 | 1.16 | 1.17 | 1.18 | 1.19 | 1.21 | 1.22 | 1.23 | 1.24 | 1.25 | 1.26 | 1.27 | 1.29 | 1.31 | 1.32 | 1.33 | 1.34 |  |  | wt.%
|  |  | AR*OES/MS | AR*MS | AR*OES/MS | AR*OES | AR*MS | AR*OES/MS | AR*OES | AR*OES/MS | AR*MS | AR*OES | AR*OES/MS | AR*MS | AR*MS | AR*MS | AR*OES | AR*MS | AR*OES | AR*OES/MS | AR*OES/MS | AR*MS | AR*OES | AR*OES/MS | AR*OES/MS | AR*MS | AR*MS | AR*OES/MS | AR*OES/MS | AR*OES/MS | AR*MS |  |  | 3
|  |  | 0.25g | 0.5g | 0.5g | 0.5g | 0.2g | 0.5g | 0.5g | 01g | 01g | 0.5g | 0.25g | 0.5g | 25g | 0.5g | 0.2g | 0.5g | 0.15g | 0.25g | 01g | 15g | 0.25g | 0.5g | 0.5g | 25g | 0.5g | 0.5g | 0.25g | 0.5g | 0.5g |  |  | 3
| 1 | 1 | 0.23 | 0.221 | 1.109896 | 0.20149 | 0.2166936 | 0.208 | 0.237 | 0.2 | 0.21 | 0.21 | 0.22 | 0.22 | 0.21 | 0.23 | 0.2746594 | 0.22 | 0.21 | 0.2157490807 | 0.22 | 0.238 | 0.22 | 0.25 | 0.234003 | 0.2095 | 0.21 | 0.2 | 0.27 | 0.23 | 0.23 |  |  | 1
| 1 | 2 | 0.23 | 0.22 | 1.113024 | 0.21333 | 0.2141069 | 0.211 | 0.23 | 0.2 | 0.21 | 0.21 | 0.22 | 0.21 | 0.21 | 0.24 | 0.2824161 | 0.22 | 0.22 | 0.2178667926 | 0.22 | 0.257 | 0.22 | 0.24 | 0.234058 | 0.2125 | 0.21 | 0.21 | 0.27 | 0.23 | 0.23 |  |  | #N/A
| 1 | 3 | 0.24 | 0.225 | 1.17008 | 0.20792 | 0.2320385 | 0.198 | 0.237 | 0.19 | 0.21 | 0.2 | 0.22 | 0.21 | 0.21 | 0.24 | 0.29015 | 0.22 | 0.21 | 0.2238763808 | 0.22 | 0.251 | 0.22 | 0.25 | 0.248303 | 0.203 | 0.21 | 0.2 | 0.26 | 0.23 | 0.24 |  |  | 16
| 1 | 4 | 0.23 | 0.222 | 1.069697 | 0.20941 | 0.2159466 | 0.195 | 0.223 | 0.22 | 0.2 | 0.22 | 0.22 | 0.21 | 0.21 | 0.24 | 0.2797426 | 0.22 | 0.21 | 0.2184822316 | 0.22 | 0.243 | 0.22 | 0.26 | 0.249128 | 0.2105 | 0.21 | 0.21 | 0.27 | 0.23 | 0.24 |  |  | 0.221175
| 1 | 5 | 0.24 | 0.219 | 1.047038 | 0.20281 | 0.215036 | 0.208 | 0.23 | 0.2 | 0.21 | 0.22 | 0.21 | 0.21 | 0.21 | 0.24 | 0.2727807 | 0.23 | 0.2 | 0.2189928613 | 0.22 | 0.247 | 0.23 | 0.26 | 0.247148 | 0.207 | 0.21 | 0.21 | 0.27 | 0.23 | 0.25 |  |  | 106
| 1 | 6 | 0.24 | 0.22 | 1.197899 | 0.20612 | 0.2201742 | 0.209 | 0.237 | 0.2 | 0.21 | 0.22 | 0.22 | 0.21 | 0.21 | 0.24 | 0.2753791 | 0.23 | 0.21 | 0.2190071724 | 0.22 | 0.253 | 0.22 | 0.26 | 0.251592 | 0.2035 | 0.21 | 0.2 | 0.27 | 0.23 | 0.25
| Mean |  | 0.235 | 0.2211667 | 1.117939 | 0.2068467 | 0.2189993 | 0.2048333 | 0.2323333 | 0.2016667 | 0.2083333 | 0.2133333 | 0.2183333 | 0.2116667 | 0.21 | 0.2383333 | 0.279188 | 0.2233333 | 0.21 | 0.2189958 | 0.22 | 0.2481667 | 0.2216667 | 0.2533333 | 0.2440387 | 0.2076667 | 0.21 | 0.205 | 0.2683333 | 0.23 | 0.24
| Median |  | 0.235 | 0.2205 | 1.11146 | 0.20702 | 0.2163201 | 0.208 | 0.2335 | 0.2 | 0.21 | 0.215 | 0.22 | 0.21 | 0.21 | 0.24 | 0.27756085 | 0.22 | 0.21 | 0.2187375 | 0.22 | 0.249 | 0.22 | 0.255 | 0.2477255 | 0.20825 | 0.21 | 0.205 | 0.27 | 0.23 | 0.24
| Std Dev. |  | 0.005477226 | 0.002136976 | 0.05754194 | 0.004365156 | 0.006718338 | 0.006615638 | 0.005715476 | 0.009831921 | 0.004082483 | 0.008164966 | 0.004082483 | 0.004082483 | 0 | 0.004082483 | 0.006433709 | 0.005163978 | 0.006324555 | 0.002679545 | 0 | 0.006940221 | 0.004082483 | 0.008164966 | 0.007888409 | 0.003855732 | 0 | 0.005477226 | 0.004082483 | 0 | 0.008944272
| Rel.Std.Dev. |  | 2.331% | 0.9662% | 5.147% | 2.11% | 3.068% | 3.23% | 2.46% | 4.875% | 1.96% | 3.827% | 1.87% | 1.929% | 0% | 1.713% | 2.304% | 2.312% | 3.012% | 1.224% | 0% | 2.797% | 1.842% | 3.223% | 3.232% | 1.857% | 0% | 2.672% | 1.521% | 0% | 3.727%
| PDM3 |  | 6.251% | -0.003751% | 405.5% | -6.478% | -0.9837% | -7.389% | 5.045% | -8.82% | -5.806% | -3.545% | -1.285% | -4.299% | -5.053% | 7.758% | 26.23% | 0.9759% | -5.053% | -0.9853% | -0.5312% | 12.2% | 0.2223% | 14.54% | 10.34% | -6.108% | -5.053% | -7.313% | 21.32% | 3.99% | 8.511%
| Z-Score (Absolute) |  | 0.82 | 0.06 | 49.09 | 0.72 | 0.05 | 0.83 | 0.68 | 1 | 0.64 | 0.36 | 0.09 | 0.46 | 0.55 | 1 | 3.24 | 0.18 | 0.55 | 0.05 | 0 | 1.54 | 0.09 | 1.82 | 1.31 | 0.67 | 0.55 | 0.82 | 2.64 | 0.55 | 1.09
| Analytical results for Nb in OREAS 233b (Indicative Value 0.11 ppm) | [32 empty] | Indicative
Nb | Round | Replicate | Lab | Lab | Lab | Lab | Lab | Lab | Lab | Lab | Lab | Lab | Lab | Lab | Lab | Lab | Lab | Lab | Lab | Lab | Lab | Lab | Lab | Lab | [9 empty] | 1
| No | No | 1.01 | 1.02 | 1.03 | 1.05 | 1.07 | 1.08 | 1.10 | 1.11 | 1.12 | 1.13 | 1.14 | 1.15 | 1.16 | 1.18 | 1.19 | 1.22 | 1.27 | 1.29 | 1.31 | 1.32 | 1.33 | 1.34 | [9 empty] | ppm
|  |  | AR*OES/MS | AR*MS | AR*OES/MS | AR*MS | AR*OES/MS | AR*MS | AR*OES/MS | AR*MS | AR*OES | AR*OES/MS | AR*MS | AR*MS | AR*MS | AR*MS | AR*OES | AR*OES/MS | AR*MS | AR*MS | AR*OES/MS | AR*OES/MS | AR*OES/MS | AR*MS | [9 empty] | 2
|  |  | 0.25g | 0.5g | 0.5g | 0.2g | 0.5g | 0.5g | 01g | 01g | 0.5g | 0.25g | 0.5g | 0.5g | 0.5g | 0.5g | 0.15g | 01g | 25g | 0.5g | 0.5g | 0.25g | 0.5g | 0.5g | [9 empty] | 2
| 1 | 1 | < 0.05 | 0.13 | 34.02 | 0.1422611 | 0.1 | 0.38 | < 0.2 | 0.09 | < 5 | < 0.1 | 0.09 | 0.14 | 0.09 | 0.06 | < 10 | < 0.2 | < 1 | 0.11 | 0.59 | 0.19 | 0.07 | 0.13 | [9 empty] | 1
| 1 | 2 | < 0.05 | 0.14 | 35.36 | 0.1520437 | < 0.1 | 0.38 | < 0.2 | 0.1 | < 5 | < 0.1 | 0.09 | 0.15 | 0.09 | 0.07 | < 10 | < 0.2 | < 1 | 0.12 | 0.61 | 0.21 | 0.08 | 0.14 | [9 empty] | 7
| 1 | 3 | < 0.05 | 0.14 | 33.53 | 0.2218035 | < 0.1 | 0.36 | < 0.2 | 0.1 | < 5 | < 0.1 | 0.09 | 0.14 | 0.09 | 0.06 | < 10 | < 0.2 | < 1 | 0.1 | 0.47 | 0.21 | 0.07 | 0.13 | [9 empty] | 16
| 1 | 4 | < 0.05 | 0.13 | 36.09 | 0.1578476 | < 0.1 | 0.37 | < 0.2 | 0.09 | < 5 | < 0.1 | 0.09 | 0.14 | 0.09 | 0.07 | < 10 | < 0.2 | < 1 | 0.11 | 0.36 | 0.2 | 0.08 | 0.12 | [9 empty] | 0.114933
| 1 | 5 | < 0.05 | 0.13 | 34.38 | 0.1387373 | < 0.1 | 0.35 | < 0.2 | 0.09 | < 5 | < 0.1 | 0.1 | 0.14 | 0.1 | 0.06 | < 10 | < 0.2 | < 1 | 0.11 | 0.35 | 0.2 | 0.07 | 0.13 | [9 empty] | 13
| 1 | 6 | < 0.05 | 0.13 | 33.44 | 0.1467589 | < 0.1 | 0.36 | < 0.2 | 0.1 | < 5 | < 0.1 | 0.09 | 0.14 | 0.09 | 0.07 | < 10 | < 0.2 | < 1 | 0.1 | 0.28 | 0.19 | 0.07 | 0.14
| Mean |  |  | 0.1333333 | 34.47 | 0.1599087 | 0.1 | 0.3666667 |  | 0.095 |  |  | 0.09166667 | 0.1416667 | 0.09166667 | 0.065 |  |  |  | 0.1083333 | 0.4433333 | 0.2 | 0.07333333 | 0.1316667
| Median |  |  | 0.13 | 34.2 | 0.1494013 | 0.1 | 0.365 |  | 0.095 |  |  | 0.09 | 0.14 | 0.09 | 0.065 |  |  |  | 0.11 | 0.415 | 0.2 | 0.07 | 0.13
| Std Dev. |  |  | 0.005163978 | 1.055614 | 0.03107942 |  | 0.0121106 |  | 0.005477226 |  |  | 0.004082483 | 0.004082483 | 0.004082483 | 0.005477226 |  |  |  | 0.007527727 | 0.1358921 | 0.008944272 | 0.005163978 | 0.007527727
| Rel.Std.Dev. |  |  | 3.873% | 3.062% | 19.44% |  | 3.303% |  | 5.766% |  |  | 4.454% | 2.882% | 4.454% | 8.427% |  |  |  | 6.949% | 30.65% | 4.472% | 7.042% | 5.717%
| PDM3 |  |  | 16.01% | 29891% | 39.13% | -12.99% | 219% |  | -17.34% |  |  | -20.24% | 23.26% | -20.24% | -43.45% |  |  |  | -5.742% | 285.7% | 74.01% | -36.19% | 14.56%
| Z-Score (Absolute) |  | 1.26 | 0.18 | 455.66 | 0.53 | 0.82 | 3.27 | 0.27 | 0.33 | 31.57 | 0.93 | 0.38 | 0.29 | 0.38 | 0.73 | 64.73 | 0.27 | 5.04 | 0.15 | 4.29 | 1.06 | 0.62 | 0.15
| Analytical results for Nd in OREAS 233b (Certified Value 5.63 ppm) | [32 empty] | Certified
Nd | Round | Replicate | Lab | Lab | Lab | Lab | Lab | Lab | [25 empty] | 1
| No | No | 1.02 | 1.03 | 1.04 | 1.07 | 1.08 | 1.27 | [25 empty] | ppm
|  |  | AR*MS | AR*MS | AR*MS | AR*OES/MS | AR*MS | AR*MS | [25 empty] | 2
|  |  | 0.5g | 0.5g | 0.5g | 0.5g | 0.5g | 25g | [25 empty] | 3
| 1 | 1 | 6.098 | 5.99 | 5.109685 | 6.31 | 5.96 | 5.5 | [25 empty] | 1
| 1 | 2 | 5.999 | 5.584 | 5.147514 | 6.22 | 6.07 | 5.5 | [25 empty] | 26
| 1 | 3 | 6.145 | 5.231 | 5.11708 | 5.86 | 5.9 | 5 | [25 empty] | 16
| 1 | 4 | 6.128 | 5.228 | 5.012566 | 5.61 | 6.01 | 5 | [25 empty] | 5.634656
| 1 | 5 | 6.093 | 5.403 | 5.038806 | 5.88 | 5.87 | 5 | [25 empty] | 107
| 1 | 6 | 6.058 | 5.682 | 5.232968 | 5.84 | 6.02 | 5
| Mean |  | 6.086833 | 5.519667 | 5.10977 | 5.953333 | 5.971667 | 5.166667
| Median |  | 6.0955 | 5.4935 | 5.113382 | 5.87 | 5.985 | 5
| Std Dev. |  | 0.05251063 | 0.2945211 | 0.07891798 | 0.2619669 | 0.07626707 | 0.2581989
| Rel.Std.Dev. |  | 0.8627% | 5.336% | 1.544% | 4.4% | 1.277% | 4.997%
| PDM3 |  | 8.025% | -2.041% | -9.315% | 5.656% | 5.981% | -8.306%
| Z-Score (Absolute) |  | 0.81 | 0.5 | 1.44 | 0.5 | 0.54 | 1.31
| Analytical results for Ni in OREAS 233b (Certified Value 68 ppm) | [32 empty] | Certified
Ni | Round | Replicate | Lab | Lab | Lab | Lab | Lab | Lab | Lab | Lab | Lab | Lab | Lab | Lab | Lab | Lab | Lab | Lab | Lab | Lab | Lab | Lab | Lab | Lab | Lab | Lab | Lab | Lab | Lab | Lab | Lab | Lab |  | 1
| No | No | 1.01 | 1.02 | 1.03 | 1.04 | 1.05 | 1.07 | 1.08 | 1.10 | 1.11 | 1.12 | 1.13 | 1.14 | 1.15 | 1.16 | 1.17 | 1.18 | 1.19 | 1.21 | 1.22 | 1.23 | 1.24 | 1.25 | 1.26 | 1.27 | 1.28 | 1.29 | 1.31 | 1.32 | 1.33 | 1.34 |  | ppm
|  |  | AR*OES/MS | AR*MS | AR*OES/MS | AR*OES | AR*MS | AR*OES/MS | AR*MS | AR*OES/MS | AR*MS | AR*OES | AR*OES/MS | AR*MS | AR*MS | AR*MS | AR*OES | AR*MS | AR*OES | AR*OES/MS | AR*OES/MS | AR*MS | AR*OES | AR*OES/MS | AR*OES/MS | AR*MS | AR*MS | AR*MS | AR*OES/MS | AR*OES/MS | AR*OES/MS | AR*MS |  | 0
|  |  | 0.25g | 0.5g | 0.5g | 0.5g | 0.2g | 0.5g | 0.5g | 01g | 01g | 0.5g | 0.25g | 0.5g | 0.5g | 0.5g | 0.2g | 0.5g | 0.15g | 0.25g | 01g | 15g | 0.25g | 0.5g | 0.5g | 25g | 0.5g | 0.5g | 0.5g | 0.25g | 0.5g | 0.5g |  | 1
| 1 | 1 | 67.3 | 68.3 | 58.88 | 64.91 | 70.66324 | 69.4 | 68.3 | 75 | 71.1 | 61 | 63.2 | 69.6 | 67.8 | 67.4 | 66.019 | 68.4 | 59 | 71.17240689 | 70 | 68 | 68 | 63.7 | 63.7192 | 64 | 71.89607 | 67.2 | 65.3 | 70.3 | 63.7 | 69.1 |  | 1
| 1 | 2 | 68.4 | 67.7 | 57.8 | 66.33 | 70.40777 | 68.6 | 68.9 | 74 | 70.5 | 60 | 69.3 | 71 | 69.9 | 70.2 | 67.476 | 67.5 | 61 | 71.69737068 | 65 | 74.2 | 67 | 64.69 | 63.5996 | 63 | 70.4012 | 67.9 | 66.5 | 74.2 | 64.1 | 69.4 |  | 27
| 1 | 3 | 68.3 | 68.7 | 58.34 | 66.35 | 76.08892 | 66.7 | 68.6 | 74 | 69.3 | 60 | 61.7 | 71.4 | 68.6 | 69.3 | 68.827 | 67.4 | 60 | 73.23653229 | 71 | 70.4 | 67 | 65.07 | 68.034 | 62 | 70.34492 | 67.6 | 65.8 | 73.9 | 63.9 | 68.5 |  | 16
| 1 | 4 | 67.9 | 68.7 | 58.8 | 65.23 | 70.387 | 65.4 | 71.3 | 76 | 69.3 | 61 | 62.5 | 69.3 | 67.6 | 69.6 | 66.982 | 67.6 | 59 | 72.18044913 | 66 | 68.6 | 67 | 65.63 | 67.5832 | 62 | 70.42962 | 67.9 | 67.7 | 74.1 | 63.1 | 68.3 |  | 67.63375
| 1 | 5 | 68.7 | 67.5 | 58.86 | 67.42 | 69.78822 | 66.5 | 69.4 | 76 | 69 | 62 | 62.6 | 71.1 | 68.3 | 69.8 | 64.909 | 71.8 | 59 | 71.90472839 | 68 | 68.9 | 67 | 64.8 | 67.1692 | 60 | 71.0592 | 67.9 | 65.5 | 72.2 | 62.7 | 68.6 |  | 108
| 1 | 6 | 68.9 | 66.8 | 57.58 | 68.03 | 71.33685 | 68.9 | 72.6 | 76 | 69 | 62 | 62.2 | 69.5 | 68.1 | 71.1 | 66.72 | 70.3 | 58 | 73.41684597 | 66 | 69.5 | 66 | 66.68 | 65.7432 | 59 | 71.48664 | 67.3 | 67.3 | 72.8 | 63 | 67.2
| Mean |  | 68.25 | 67.95 | 58.37667 | 66.37833 | 71.44533 | 67.58333 | 69.85 | 75.16667 | 69.7 | 61 | 63.58333 | 70.31667 | 68.38333 | 69.56667 | 66.82217 | 68.83333 | 59.33333 | 72.26806 | 67.66667 | 69.93333 | 67 | 65.095 | 65.97473 | 61.66667 | 70.936275 | 67.63333 | 66.35 | 72.91667 | 63.41667 | 68.51667
| Median |  | 68.35 | 68 | 58.57 | 66.34 | 70.5355 | 67.65 | 69.15 | 75.5 | 69.3 | 61 | 62.55 | 70.3 | 68.2 | 69.7 | 66.851 | 68 | 59 | 72.04258876 | 67 | 69.2 | 67 | 64.935 | 66.4562 | 62 | 70.74441 | 67.75 | 66.15 | 73.35 | 63.4 | 68.55
| Std Dev. |  | 0.5787918 | 0.752994 | 0.5717925 | 1.20755 | 2.329332 | 1.599271 | 1.716683 | 0.9831921 | 0.8831761 | 0.8944272 | 2.843531 | 0.9453394 | 0.8232051 | 1.230718 | 1.325754 | 1.816223 | 1.032796 | 0.8858302 | 2.42212 | 2.244697 | 0.6324555 | 0.9996149 | 1.951245 | 1.861899 | 0.6529815 | 0.3204164 | 0.9874209 | 1.509194 | 0.5600595 | 0.7626707
| Rel.Std.Dev. |  | 0.848% | 1.108% | 0.9795% | 1.819% | 3.26% | 2.366% | 2.458% | 1.308% | 1.267% | 1.466% | 4.472% | 1.344% | 1.204% | 1.769% | 1.984% | 2.639% | 1.741% | 1.226% | 3.579% | 3.21% | 0.944% | 1.536% | 2.958% | 3.019% | 0.9205% | 0.4738% | 1.488% | 2.07% | 0.8831% | 1.113%
| PDM3 |  | 0.9112% | 0.4676% | -13.69% | -1.856% | 5.636% | -0.07454% | 3.277% | 11.14% | 3.055% | -9.808% | -5.989% | 3.967% | 1.108% | 2.858% | -1.2% | 1.774% | -12.27% | 6.852% | 0.04867% | 3.4% | -0.937% | -3.754% | -2.453% | -8.823% | 4.883% | -0.0006122% | -1.898% | 7.811% | -6.235% | 1.305%
| Z-Score (Absolute) |  | 0.15 | 0.05 | 3.23 | 0.49 | 1.25 | 0.08 | 0.7 | 2.52 | 0.65 | 2.33 | 1.45 | 0.86 | 0.2 | 0.6 | 0.34 | 0.35 | 2.91 | 1.53 | 0.05 | 0.73 | 0.28 | 0.93 | 0.63 | 2.11 | 1.07 | 0.06 | 0.5 | 1.75 | 1.51 | 0.24
| Analytical results for P in OREAS 233b (Certified Value 0.042 wt.%) | [32 empty] | Certified
P | Round | Replicate | Lab | Lab | Lab | Lab | Lab | Lab | Lab | Lab | Lab | Lab | Lab | Lab | Lab | Lab | Lab | Lab | Lab | Lab | Lab | Lab | Lab | Lab | Lab | Lab | Lab | Lab | [5 empty] | 1
| No | No | 1.01 | 1.02 | 1.03 | 1.05 | 1.07 | 1.08 | 1.10 | 1.11 | 1.12 | 1.13 | 1.14 | 1.15 | 1.16 | 1.17 | 1.18 | 1.19 | 1.21 | 1.22 | 1.23 | 1.24 | 1.27 | 1.29 | 1.31 | 1.32 | 1.33 | 1.34 | [5 empty] | wt.%
|  |  | AR*OES/MS | AR*MS | AR*OES/MS | AR*MS | AR*OES/MS | AR*OES | AR*OES/MS | AR*MS | AR*OES | AR*OES/MS | AR*MS | AR*MS | AR*MS | AR*OES | AR*MS | AR*OES | AR*OES/MS | AR*OES/MS | AR*MS | AR*OES | AR*MS | AR*MS | AR*OES/MS | AR*OES/MS | AR*OES/MS | AR*MS | [5 empty] | 3
|  |  | 0.25g | 0.5g | 0.5g | 0.2g | 0.5g | 0.5g | 01g | 01g | 0.5g | 0.25g | 0.5g | 0.5g | 0.5g | 0.2g | 0.5g | 0.15g | 0.25g | 01g | 15g | 0.25g | 25g | 0.5g | 0.5g | 0.25g | 0.5g | 0.5g | [5 empty] | 3
| 1 | 1 | 0.043 | 0.0425 | 0.035531 | 0.04188939 | 0.039 | 0.041 | 0.0434 | 0.0399 | 0.0422 | 0.044 | 0.043 | 0.042 | 0.041 | 0.0445569 | 0.043 | 0.038 | 0.04484535535 | 0.041 | 0.042 | 0.04 | 0.0425 | 0.041 | 0.041 | 0.0446 | 0.0401 | 0.041 | [5 empty] | 1
| 1 | 2 | 0.0437 | 0.0415 | 0.034621 | 0.04143722 | 0.04 | 0.0406 | 0.0424 | 0.0415 | 0.0425 | 0.054 | 0.043 | 0.043 | 0.04 | 0.0438898 | 0.042 | 0.0392 | 0.04526209967 | 0.043 | 0.043 | 0.04 | 0.0425 | 0.04 | 0.042 | 0.0437 | 0.0403 | 0.042 | [5 empty] | #N/A
| 1 | 3 | 0.0432 | 0.0433 | 0.034394 | 0.04535384 | 0.039 | 0.0401 | 0.0432 | 0.0401 | 0.0413 | 0.043 | 0.042 | 0.043 | 0.04 | 0.0481379 | 0.042 | 0.0388 | 0.04629034008 | 0.043 | 0.041 | 0.04 | 0.041 | 0.041 | 0.042 | 0.0433 | 0.0401 | 0.042 | [5 empty] | 16
| 1 | 4 | 0.0433 | 0.0431 | 0.033948 | 0.04196525 | 0.038 | 0.0393 | 0.0439 | 0.0381 | 0.0428 | 0.044 | 0.042 | 0.043 | 0.04 | 0.0460983 | 0.042 | 0.0379 | 0.04558357021 | 0.042 | 0.041 | 0.04 | 0.042 | 0.04 | 0.042 | 0.0435 | 0.0398 | 0.042 | [5 empty] | 0.04189982
| 1 | 5 | 0.0438 | 0.0424 | 0.034761 | 0.04219784 | 0.039 | 0.041 | 0.0436 | 0.0436 | 0.0429 | 0.046 | 0.042 | 0.043 | 0.041 | 0.0431347 | 0.044 | 0.0381 | 0.045472655 | 0.044 | 0.041 | 0.04 | 0.0415 | 0.04 | 0.041 | 0.0427 | 0.0405 | 0.042 | [5 empty] | 109
| 1 | 6 | 0.0437 | 0.042 | 0.034503 | 0.04226535 | 0.039 | 0.0401 | 0.0426 | 0.0404 | 0.0425 | 0.046 | 0.042 | 0.043 | 0.04 | 0.0442373 | 0.044 | 0.038 | 0.0460636956 | 0.041 | 0.041 | 0.04 | 0.0405 | 0.041 | 0.042 | 0.0437 | 0.04 | 0.041
| Mean |  | 0.04345 | 0.04246667 | 0.03462633 | 0.04251815 | 0.039 | 0.04035 | 0.04318333 | 0.0406 | 0.04236667 | 0.04616667 | 0.04233333 | 0.04283333 | 0.04033333 | 0.04500915 | 0.04283333 | 0.03833333 | 0.04558629 | 0.04233333 | 0.0415 | 0.04 | 0.04166667 | 0.0405 | 0.04166667 | 0.04358333 | 0.04013333 | 0.04166667
| Median |  | 0.0435 | 0.04245 | 0.034562 | 0.04208154 | 0.039 | 0.04035 | 0.0433 | 0.04025 | 0.0425 | 0.045 | 0.042 | 0.043 | 0.04 | 0.0443971 | 0.0425 | 0.03805 | 0.04552811 | 0.0425 | 0.041 | 0.04 | 0.04175 | 0.0405 | 0.042 | 0.0436 | 0.0401 | 0.042
| Std Dev. |  | 0.0003271085 | 0.0006713171 | 0.0005226684 | 0.001419652 | 0.0006324555 | 0.0006534524 | 0.0005810909 | 0.001835211 | 0.0005785038 | 0.004020779 | 0.0005163978 | 0.0004082483 | 0.0005163978 | 0.001818907 | 0.0009831921 | 0.0005354126 | 0.0005273721 | 0.00121106 | 0.00083666 | 0 | 0.0008164966 | 0.0005477226 | 0.0005163978 | 0.0006210207 | 0.000242212 | 0.0005163978
| Rel.Std.Dev. |  | 0.7528% | 1.581% | 1.509% | 3.339% | 1.622% | 1.619% | 1.346% | 4.52% | 1.365% | 8.709% | 1.22% | 0.9531% | 1.28% | 4.041% | 2.295% | 1.397% | 1.157% | 2.861% | 2.016% | 0% | 1.96% | 1.352% | 1.239% | 1.425% | 0.6035% | 1.239%
| PDM3 |  | 3.7% | 1.353% | -17.36% | 1.476% | -6.921% | -3.699% | 3.063% | -3.102% | 1.114% | 10.18% | 1.035% | 2.228% | -3.739% | 7.421% | 2.228% | -8.512% | 8.798% | 1.035% | -0.9542% | -4.534% | -0.5565% | -3.341% | -0.5565% | 4.018% | -4.216% | -0.5565%
| Z-Score (Absolute) |  | 0.69 | 0.22 | 3.49 | 0.25 | 1.42 | 0.77 | 0.56 | 0.66 | 0.17 | 1.97 | 0.16 | 0.39 | 0.79 | 1.42 | 0.39 | 1.74 | 1.7 | 0.16 | 0.24 | 0.95 | 0.16 | 0.71 | 0.16 | 0.75 | 0.88 | 0.16
| Analytical results for Pb in OREAS 233b (Certified Value 23.6 ppm) | [32 empty] | Certified
Pb | Round | Replicate | Lab | Lab | Lab | Lab | Lab | Lab | Lab | Lab | Lab | Lab | Lab | Lab | Lab | Lab | Lab | Lab | Lab | Lab | Lab | Lab | Lab | Lab | Lab | Lab | Lab | Lab | Lab | Lab | Lab | Lab |  | 1
| No | No | 1.01 | 1.02 | 1.03 | 1.04 | 1.05 | 1.07 | 1.08 | 1.10 | 1.11 | 1.12 | 1.13 | 1.14 | 1.15 | 1.16 | 1.18 | 1.19 | 1.21 | 1.22 | 1.23 | 1.24 | 1.25 | 1.26 | 1.27 | 1.28 | 1.29 | 1.30 | 1.31 | 1.32 | 1.33 | 1.34 |  | ppm
|  |  | AR*OES/MS | AR*MS | AR*OES/MS | AR*OES | AR*MS | AR*OES/MS | AR*MS | AR*OES/MS | AR*MS | AR*OES | AR*OES/MS | AR*MS | AR*MS | AR*MS | AR*MS | AR*OES | AR*OES/MS | AR*OES/MS | AR*MS | AR*MS | AR*OES/MS | AR*OES/MS | AR*MS | AR*MS | AR*MS | AR*OES/MS | AR*OES/MS | AR*OES/MS | AR*OES/MS | AR*MS |  | 1
|  |  | 0.25g | 0.5g | 0.5g | 0.5g | 0.2g | 0.5g | 0.5g | 01g | 01g | 0.5g | 0.25g | 0.5g | 0.5g | 0.5g | 0.5g | 0.15g | 0.25g | 01g | 15g | 0.25g | 0.5g | 0.5g | 25g | 0.5g | 0.5g | 0.5g | 0.5g | 0.25g | 0.5g | 0.5g |  | 2
| 1 | 1 | 24.1 | 23.1 | 22.4 | 22.1 | 23.83845 | 18.4 | 23.9 | 22.7 | 24.9 | 22 | 25.2 | 22.9 | 24.3 | 23.1 | 23.5 | 19 | 23.72324023 | 22.5 | 21.9 | 23.9 | 26.28 | 21.2407 | 26 | 24.002 | 23.2 | 28.691 | 23.1 | 24 | 23.4 | 24.7 |  | 1
| 1 | 2 | 24.4 | 23.3 | 22.89 | 22.25 | 23.59635 | 17.2 | 24 | 22 | 24.9 | 23 | 27.9 | 22.9 | 24.9 | 23.3 | 23.5 | 20 | 22.51584957 | 22.5 | 21.98 | 23.5 | 25.47 | 22.0827 | 26 | 24.14599 | 23 | 29.187 | 23.9 | 24.2 | 23.9 | 24.8 |  | 28
| 1 | 3 | 24.3 | 23.3 | 23.94 | 22.03 | 25.90079 | 16.7 | 23.8 | 20.5 | 24.4 | 22 | 25 | 23.1 | 24.4 | 23.9 | 23.1 | 20 | 22.44202005 | 22.2 | 21.72 | 24.5 | 25.78 | 21.5148 | 25 | 24.08866 | 22.9 | 29.355 | 23.1 | 24 | 23 | 24.6 |  | 16
| 1 | 4 | 24 | 23.1 | 23.37 | 23.25 | 23.59592 | 16.7 | 24 | 22.8 | 23.6 | 23 | 25 | 23.2 | 24.2 | 23.8 | 23.4 | 20 | 21.89909713 | 21 | 22.51 | 23.9 | 24.66 | 21.8868 | 26 | 24.31383 | 22.6 | 28.945 | 24 | 24.1 | 23.2 | 24.7 |  | 23.55529
| 1 | 5 | 24.4 | 23.1 | 23.48 | 23.22 | 22.82344 | 17.1 | 23.9 | 22.3 | 24.6 | 23 | 25.3 | 23.4 | 23.5 | 23.5 | 24.7 | 19 | 20.94415955 | 23.6 | 21.43 | 24.6 | 26.37 | 22.7522 | 25 | 24.19614 | 23 | 29.296 | 24 | 23.8 | 23.2 | 24.5 |  | 110
| 1 | 6 | 24.7 | 23.2 | 23.63 | 23.35 | 23.89146 | 17.7 | 25.4 | 21.9 | 24.5 | 23 | 25.4 | 23.4 | 23.9 | 24.7 | 23.9 | 19 | 23.74029214 | 20.6 | 21.56 | 24.4 | 25.42 | 21.5383 | 25 | 24.04591 | 22.9 | 31.626 | 23.6 | 23 | 23 | 24
| Mean |  | 24.31667 | 23.18333 | 23.285 | 22.7 | 23.94107 | 17.3 | 24.16667 | 22.03333 | 24.48333 | 22.66667 | 25.63333 | 23.15 | 24.2 | 23.71667 | 23.68333 | 19.5 | 22.54411 | 22.06667 | 21.85 | 24.13333 | 25.66333 | 21.83592 | 25.5 | 24.13209 | 22.93333 | 29.51667 | 23.61667 | 23.85 | 23.28333 | 24.55
| Median |  | 24.35 | 23.15 | 23.425 | 22.735 | 23.7174 | 17.15 | 23.95 | 22.15 | 24.55 | 23 | 25.25 | 23.15 | 24.25 | 23.65 | 23.5 | 19.5 | 22.47893481 | 22.35 | 21.81 | 24.15 | 25.625 | 21.71255 | 25.5 | 24.117325 | 22.95 | 29.2415 | 23.75 | 24 | 23.2 | 24.65
| Std Dev. |  | 0.2483277 | 0.09831921 | 0.5536335 | 0.6335298 | 1.033494 | 0.6542171 | 0.608824 | 0.8334667 | 0.4792355 | 0.5163978 | 1.121903 | 0.2258318 | 0.4732864 | 0.5671567 | 0.5600595 | 0.5477226 | 1.077804 | 1.098484 | 0.3827271 | 0.4320494 | 0.6319072 | 0.5383383 | 0.5477226 | 0.1127489 | 0.1966384 | 1.062198 | 0.4262237 | 0.4370355 | 0.3371449 | 0.2880972
| Rel.Std.Dev. |  | 1.021% | 0.4241% | 2.378% | 2.791% | 4.317% | 3.782% | 2.519% | 3.783% | 1.957% | 2.278% | 4.377% | 0.9755% | 1.956% | 2.391% | 2.365% | 2.809% | 4.781% | 4.978% | 1.752% | 1.79% | 2.462% | 2.465% | 2.148% | 0.4672% | 0.8574% | 3.599% | 1.805% | 1.832% | 1.448% | 1.174%
| PDM3 |  | 3.232% | -1.579% | -1.147% | -3.631% | 1.638% | -26.56% | 2.595% | -6.461% | 3.94% | -3.773% | 8.822% | -1.721% | 2.737% | 0.6851% | 0.5436% | -17.22% | -4.293% | -6.32% | -7.24% | 2.454% | 8.949% | -7.299% | 8.256% | 2.449% | -2.64% | 25.31% | 0.2606% | 1.251% | -1.155% | 4.223%
| Z-Score (Absolute) |  | 0.58 | 0.41 | 0.32 | 0.83 | 0.25 | 5.52 | 0.45 | 1.41 | 0.73 | 0.86 | 1.73 | 0.44 | 0.48 | 0.06 | 0.03 | 3.61 | 0.96 | 1.38 | 1.57 | 0.42 | 1.75 | 1.58 | 1.61 | 0.42 | 0.62 | 5.1 | 0.03 | 0.17 | 0.32 | 0.78
| Analytical results for Pd in OREAS 233b (Indicative Value 17.6 ppb) | [32 empty] | Indicative
Pd | Round | Replicate | Lab | Lab | Lab | Lab | Lab | Lab | [25 empty] | 1
| No | No | 1.02 | 1.11 | 1.22 | 1.27 | 1.28 | 1.34 | [25 empty] | ppb
|  |  | AR*MS | AR*MS | AR*OES/MS | AR*MS | AR*MS | AR*MS | [25 empty] | 1
|  |  | 0.5g | 01g | 01g | 25g | 0.5g | 0.5g | [25 empty] | 1
| 1 | 1 | 22 | 16 | 13 | < 50 | 22 | 42 | [25 empty] | 1
| 1 | 2 | 20 | 18 | 18 | < 50 | 20.55 | 30 | [25 empty] | 1
| 1 | 3 | 17 | 17 | 15 | < 50 | 28.28 | 30 | [25 empty] | 16
| 1 | 4 | 24 | 21 | 13 | < 50 | < 20 | 34 | [25 empty] | 17.61792
| 1 | 5 | 21 | 15 | 17 | < 50 | < 20 | 44 | [25 empty] | 11
| 1 | 6 | 16 | 22 | 17 | < 50 | < 20 | 34
| Mean |  | 20 | 18.16667 | 15.5 |  | 23.61 | 35.66667
| Median |  | 20.5 | 17.5 | 16 |  | 22 | 34
| Std Dev. |  | 3.03315 | 2.786874 | 2.167948 |  | 4.108808 | 5.988879
| Rel.Std.Dev. |  | 15.17% | 15.34% | 13.99% |  | 17.4% | 16.79%
| PDM3 |  | 13.52% | 3.115% | -12.02% |  | 34.01% | 102.4%
| Z-Score (Absolute) |  | 0.21 | 0.21 | 0.82 | 1.36 | 0.52 | 3.82
| Analytical results for Pr in OREAS 233b (Certified Value 1.19 ppm) | [32 empty] | Certified
Pr | Round | Replicate | Lab | Lab | Lab | Lab | Lab | Lab | [25 empty] | 1
| No | No | 1.02 | 1.03 | 1.04 | 1.07 | 1.08 | 1.27 | [25 empty] | ppm
|  |  | AR*MS | AR*MS | AR*MS | AR*OES/MS | AR*MS | AR*MS | [25 empty] | 2
|  |  | 0.5g | 0.5g | 0.5g | 0.5g | 0.5g | 25g | [25 empty] | 3
| 1 | 1 | 1.257 | 1.232 | 1.100409 | 1.4 | 1.23 | 1.2 | [25 empty] | 1
| 1 | 2 | 1.243 | 1.121 | 1.040133 | 1.3 | 1.25 | 1.2 | [25 empty] | 29
| 1 | 3 | 1.265 | 1.048 | 1.030934 | 1.3 | 1.2 | 1.2 | [25 empty] | 16
| 1 | 4 | 1.272 | 1.089 | 1.050033 | 1.3 | 1.26 | 1.1 | [25 empty] | 1.190488
| 1 | 5 | 1.257 | 1.1 | 1.082045 | 1.3 | 1.2 | 1.1 | [25 empty] | 111
| 1 | 6 | 1.249 | 1.135 | 1.116004 | 1.3 | 1.23 | 1.1
| Mean |  | 1.257167 | 1.120833 | 1.069926 | 1.316667 | 1.228333 | 1.15
| Median |  | 1.257 | 1.1105 | 1.066039 | 1.3 | 1.23 | 1.15
| Std Dev. |  | 0.01047696 | 0.06214633 | 0.03464958 | 0.04082483 | 0.02483277 | 0.05477226
| Rel.Std.Dev. |  | 0.8334% | 5.545% | 3.239% | 3.101% | 2.022% | 4.763%
| PDM3 |  | 5.601% | -5.851% | -10.13% | 10.6% | 3.179% | -3.401%
| Z-Score (Absolute) |  | 0.67 | 0.68 | 1.18 | 1.26 | 0.39 | 0.39
| Analytical results for Pt in OREAS 233b (Indicative Value 8.33 ppb) | [32 empty] | Indicative
Pt | Round | Replicate | Lab | Lab | Lab | Lab | Lab | Lab | [25 empty] | 1
| No | No | 1.02 | 1.11 | 1.22 | 1.27 | 1.28 | 1.34 | [25 empty] | ppb
|  |  | AR*MS | AR*MS | AR*OES/MS | AR*MS | AR*MS | AR*MS | [25 empty] | 2
|  |  | 0.5g | 01g | 01g | 25g | 0.5g | 0.5g | [25 empty] | 2
| 1 | 1 | 9 | 9 | 6 | < 10 | 9.57 | < 10 | [25 empty] | 1
| 1 | 2 | 9 | 7 | 6 | < 10 | 9.6 | < 10 | [25 empty] | 1
| 1 | 3 | 9 | 11 | 6 | < 10 | 8.49 | < 10 | [25 empty] | 16
| 1 | 4 | 9 | 9 | 5 | < 10 | 8.59 | < 10 | [25 empty] | 8.3325
| 1 | 5 | 8 | 10 | 6 | < 10 | 9.8 | < 10 | [25 empty] | 12
| 1 | 6 | 8 | 11 | 5 | < 10 | 10.93 | < 10
| Mean |  | 8.666667 | 9.5 | 5.666667 |  | 9.496667
| Median |  | 9 | 9.5 | 6 |  | 9.585
| Std Dev. |  | 0.5163978 | 1.516575 | 0.5163978 |  | 0.8941961
| Rel.Std.Dev. |  | 5.958% | 15.96% | 9.113% |  | 9.416%
| PDM3 |  | 4.01% | 14.01% | -31.99% |  | 13.97%
| Z-Score (Absolute) |  | 0.47 | 0.73 | 0.47 | 0.67 | 0.73 | 0.67
| Analytical results for Rb in OREAS 233b (Certified Value 5.88 ppm) | [32 empty] | Certified
Rb | Round | Replicate | Lab | Lab | Lab | Lab | Lab | Lab | Lab | Lab | Lab | Lab | Lab | Lab | Lab | Lab | Lab | Lab | Lab | Lab | Lab | Lab | Lab | [10 empty] | 1
| No | No | 1.01 | 1.02 | 1.04 | 1.05 | 1.07 | 1.08 | 1.10 | 1.11 | 1.13 | 1.14 | 1.15 | 1.16 | 1.18 | 1.22 | 1.24 | 1.27 | 1.29 | 1.31 | 1.32 | 1.33 | 1.34 | [10 empty] | ppm
|  |  | AR*OES/MS | AR*MS | AR*MS | AR*MS | AR*OES/MS | AR*MS | AR*OES/MS | AR*MS | AR*OES/MS | AR*MS | AR*MS | AR*MS | AR*MS | AR*OES/MS | AR*MS | AR*MS | AR*MS | AR*OES/MS | AR*OES/MS | AR*OES/MS | AR*MS | [10 empty] | 2
|  |  | 0.25g | 0.5g | 0.5g | 0.2g | 0.5g | 0.5g | 01g | 01g | 0.25g | 0.5g | 25g | 0.5g | 0.5g | 01g | 0.25g | 25g | 0.5g | 0.5g | 0.25g | 0.5g | 0.5g | [10 empty] | 3
| 1 | 1 | 5.5 | 5.85 | 5.360231 | 5.889425 | 4.6 | 6.74 | 6.92 | 6.12 | 6.5 | 5.4 | 5.6 | 5.1 | 5.6 | 5.45 | 6.3 | 5.5 | 6 | 5.8 | 5.7 | 6.3 | 5.5 | [10 empty] | 1
| 1 | 2 | 5.5 | 5.82 | 5.595796 | 5.86963 | 4.5 | 6.74 | 6.61 | 6.1 | 7.3 | 5.4 | 5.7 | 5.2 | 5.5 | 5.88 | 6.5 | 5.5 | 6.1 | 5.8 | 6 | 6.3 | 5.6 | [10 empty] | 30
| 1 | 3 | 5.5 | 5.92 | 5.607208 | 6.773733 | 4.4 | 6.65 | 6.92 | 6.05 | 6.5 | 5.5 | 5.6 | 5.4 | 5.4 | 5.91 | 6.2 | 5.5 | 6 | 5.8 | 6.2 | 6.2 | 5.5 | [10 empty] | 16
| 1 | 4 | 5.5 | 5.94 | 5.418067 | 5.898485 | 4.4 | 6.92 | 6.6 | 5.87 | 6.5 | 5.5 | 5.7 | 5.3 | 5.5 | 5.47 | 6 | 5.5 | 6.1 | 6 | 6 | 6.4 | 5.4 | [10 empty] | 5.883439
| 1 | 5 | 5.6 | 5.88 | 5.374449 | 5.762481 | 4.5 | 6.57 | 6.99 | 5.96 | 6.5 | 5.5 | 5.7 | 5.4 | 5.8 | 5.44 | 6.2 | 5 | 6.2 | 6 | 6.1 | 6.1 | 5.5 | [10 empty] | 112
| 1 | 6 | 5.6 | 5.85 | 5.569864 | 5.927549 | 4.6 | 6.88 | 6.76 | 6.11 | 6.4 | 5.4 | 5.7 | 5.5 | 5.7 | 5.67 | 6 | 5 | 6.1 | 5.7 | 5.9 | 6.2 | 5.4
| Mean |  | 5.533333 | 5.876667 | 5.487602 | 6.020217 | 4.5 | 6.75 | 6.8 | 6.035 | 6.616667 | 5.45 | 5.666667 | 5.316667 | 5.583333 | 5.636667 | 6.2 | 5.333333 | 6.083333 | 5.85 | 5.983333 | 6.25 | 5.483333
| Median |  | 5.5 | 5.865 | 5.493966 | 5.893955 | 4.5 | 6.74 | 6.84 | 6.075 | 6.5 | 5.45 | 5.7 | 5.35 | 5.55 | 5.57 | 6.2 | 5.5 | 6.1 | 5.8 | 6 | 6.25 | 5.5
| Std Dev. |  | 0.05163978 | 0.04589844 | 0.1154476 | 0.3734713 | 0.08944272 | 0.1329662 | 0.1688787 | 0.1001499 | 0.3371449 | 0.05477226 | 0.05163978 | 0.147196 | 0.147196 | 0.217409 | 0.1897367 | 0.2581989 | 0.07527727 | 0.1224745 | 0.1722401 | 0.1048809 | 0.07527727
| Rel.Std.Dev. |  | 0.9332% | 0.781% | 2.104% | 6.204% | 1.988% | 1.97% | 2.484% | 1.659% | 5.095% | 1.005% | 0.9113% | 2.769% | 2.636% | 3.857% | 3.06% | 4.841% | 1.237% | 2.094% | 2.879% | 1.678% | 1.373%
| PDM3 |  | -5.951% | -0.1151% | -6.728% | 2.325% | -23.51% | 14.73% | 15.58% | 2.576% | 12.46% | -7.367% | -3.684% | -9.633% | -5.101% | -4.194% | 5.381% | -9.35% | 3.398% | -0.5684% | 1.698% | 6.23% | -6.801%
| Z-Score (Absolute) |  | 0.61 | 0.05 | 0.7 | 0.33 | 2.6 | 1.73 | 1.83 | 0.36 | 1.48 | 0.77 | 0.35 | 1.03 | 0.51 | 0.41 | 0.67 | 1 | 0.45 | 0 | 0.26 | 0.77 | 0.71
| Analytical results for Re in OREAS 233b (Certified Value 0.002 ppm) | [32 empty] | Certified
Re | Round | Replicate | Lab | Lab | Lab | Lab | Lab | Lab | Lab | Lab | Lab | Lab | Lab | Lab | Lab | Lab | Lab | Lab | Lab | Lab | [13 empty] | 1
| No | No | 1.01 | 1.02 | 1.07 | 1.10 | 1.11 | 1.13 | 1.14 | 1.15 | 1.16 | 1.18 | 1.19 | 1.22 | 1.27 | 1.29 | 1.31 | 1.32 | 1.33 | 1.34 | [13 empty] | ppm
|  |  | AR*OES/MS | AR*MS | AR*OES/MS | AR*OES/MS | AR*MS | AR*OES/MS | AR*MS | AR*MS | AR*MS | AR*MS | AR*OES | AR*OES/MS | AR*MS | AR*MS | AR*OES/MS | AR*OES/MS | AR*OES/MS | AR*MS | [13 empty] | 3
|  |  | 0.25g | 0.5g | 0.5g | 01g | 01g | 0.25g | 0.5g | 0.5g | 0.5g | 0.5g | 0.15g | 01g | 25g | 0.5g | 0.5g | 0.25g | 0.5g | 0.5g | [13 empty] | 3
| 1 | 1 | < 0.1 | 0.002 | 0.002 | < 0.05 | 0.002 | < 0.005 | 0.002 | 0.002 | 0.002 | 0.002 | < 5 | < 0.05 | < 0.05 | 0.002 | 0.007 | < 0.002 | 0.002 | 0.005 | [13 empty] | 1
| 1 | 2 | < 0.1 | 0.002 | 0.002 | < 0.05 | 0.001 | < 0.005 | 0.002 | 0.002 | 0.002 | 0.002 | < 5 | < 0.05 | < 0.05 | 0.001 | 0.006 | < 0.002 | 0.003 | 0.005 | [13 empty] | 31
| 1 | 3 | < 0.1 | 0.002 | 0.002 | < 0.05 | 0.002 | < 0.005 | 0.003 | 0.002 | 0.002 | 0.002 | < 5 | < 0.05 | < 0.05 | 0.002 | 0.006 | < 0.002 | 0.002 | 0.006 | [13 empty] | 16
| 1 | 4 | < 0.1 | 0.002 | 0.002 | < 0.05 | 0.003 | < 0.005 | 0.002 | 0.002 | 0.001 | 0.002 | < 5 | < 0.05 | < 0.05 | 0.001 | 0.007 | < 0.002 | 0.002 | 0.004 | [13 empty] | 0.001888889
| 1 | 5 | < 0.1 | 0.002 | 0.002 | < 0.05 | 0.001 | < 0.005 | 0.001 | 0.002 | 0.001 | 0.002 | < 5 | < 0.05 | < 0.05 | 0.002 | 0.006 | < 0.002 | 0.003 | 0.003 | [13 empty] | 113
| 1 | 6 | < 0.1 | 0.002 | 0.002 | < 0.05 | 0.001 | < 0.005 | 0.001 | 0.002 | 0.001 | 0.002 | < 5 | < 0.05 | < 0.05 | 0.002 | 0.007 | < 0.002 | 0.002 | 0.004
| Mean |  |  | 0.002 | 0.002 |  | 0.001666667 |  | 0.001833333 | 0.002 | 0.0015 | 0.002 |  |  |  | 0.001666667 | 0.0065 |  | 0.002333333 | 0.0045
| Median |  |  | 0.002 | 0.002 |  | 0.0015 |  | 0.002 | 0.002 | 0.0015 | 0.002 |  |  |  | 0.002 | 0.0065 |  | 0.002 | 0.0045
| Std Dev. |  |  | 0 | 0 |  | 0.0008164966 |  | 0.0007527727 | 0 | 0.0005477226 | 0 |  |  |  | 0.0005163978 | 0.0005477226 |  | 0.0005163978 | 0.001048809
| Rel.Std.Dev. |  |  | 0% | 0% |  | 48.99% |  | 41.06% | 0% | 36.51% | 0% |  |  |  | 30.98% | 8.427% |  | 22.13% | 23.31%
| PDM3 |  |  | 5.882% | 5.882% |  | -11.76% |  | -2.941% | 5.882% | -20.59% | 5.882% |  |  |  | -11.76% | 244.1% |  | 23.53% | 138.2%
| Z-Score (Absolute) |  | 55.29 | 0.19 | 0.19 | 26.39 | 0.58 | 0.39 | 0.39 | 0.19 | 0.77 | 0.19 | 2887.39 | 26.39 | 26.39 | 0.58 | 5.01 | 1.35 | 0.19 | 2.7
| Analytical results for S in OREAS 233b (Certified Value 0.372 wt.%) | [32 empty] | Certified
S | Round | Replicate | Lab | Lab | Lab | Lab | Lab | Lab | Lab | Lab | Lab | Lab | Lab | Lab | Lab | Lab | Lab | Lab | Lab | Lab | Lab | Lab | Lab | Lab | Lab | Lab | Lab | Lab | Lab |  |  |  |  | 1
| No | No | 1.01 | 1.02 | 1.03 | 1.04 | 1.05 | 1.07 | 1.08 | 1.10 | 1.11 | 1.12 | 1.13 | 1.14 | 1.15 | 1.16 | 1.18 | 1.19 | 1.21 | 1.22 | 1.23 | 1.24 | 1.26 | 1.27 | 1.29 | 1.31 | 1.32 | 1.33 | 1.34 |  |  |  |  | wt.%
|  |  | AR*OES/MS | AR*MS | AR*OES/MS | AR*OES | AR*MS | AR*OES/MS | AR*OES | AR*OES/MS | AR*MS | AR*OES | AR*OES/MS | AR*MS | AR*MS | AR*MS | AR*MS | AR*OES | AR*OES/MS | AR*OES/MS | AR*MS | AR*OES | AR*OES/MS | AR*MS | AR*MS | AR*OES/MS | AR*OES/MS | AR*OES/MS | AR*MS |  |  |  |  | 3
|  |  | 0.25g | 0.5g | 0.5g | 0.5g | 0.2g | 0.5g | 0.5g | 01g | 01g | 0.5g | 0.25g | 0.5g | 25g | 0.5g | 0.5g | 0.15g | 0.25g | 01g | 15g | 0.25g | 0.5g | 25g | 0.5g | 0.5g | 0.25g | 0.5g | 0.5g |  |  |  |  | 3
| 1 | 1 | 0.38 | 0.36 | 0.376008 | 0.374195 | 0.3882983 | 0.356 | 0.377 | 0.37 | 0.36 | 0.38 | 0.38 | 0.37 | 0.36 | 0.37 | 0.38 | 0.32 | 0.3430223673 | 0.39 | 0.32 | 0.39 | 0.358243 | 0.376 | 0.35 | 0.38 | 0.4 | 0.36 | 0.38 |  |  |  |  | 1
| 1 | 2 | 0.38 | 0.36 | 0.403641 | 0.377671 | 0.3820006 | 0.36 | 0.373 | 0.36 | 0.37 | 0.37 | 0.38 | 0.37 | 0.36 | 0.37 | 0.39 | 0.34 | 0.3493373963 | 0.34 | 0.34 | 0.38 | 0.361627 | 0.3745 | 0.34 | 0.38 | 0.39 | 0.37 | 0.39 |  |  |  |  | 16
| 1 | 3 | 0.39 | 0.36 | 0.35816 | 0.375281 | 0.4461106 | 0.353 | 0.373 | 0.36 | 0.35 | 0.37 | 0.38 | 0.36 | 0.37 | 0.37 | 0.38 | 0.33 | 0.3645653085 | 0.37 | 0.33 | 0.38 | 0.375991 | 0.368 | 0.35 | 0.37 | 0.39 | 0.36 | 0.39 |  |  |  |  | 16
| 1 | 4 | 0.38 | 0.37 | 0.403786 | 0.369883 | 0.3890061 | 0.349 | 0.368 | 0.38 | 0.36 | 0.37 | 0.37 | 0.37 | 0.37 | 0.37 | 0.38 | 0.32 | 0.3494706055 | 0.37 | 0.33 | 0.38 | 0.382066 | 0.375 | 0.34 | 0.39 | 0.4 | 0.36 | 0.38 |  |  |  |  | 0.3717423
| 1 | 5 | 0.39 | 0.36 | 0.326066 | 0.370927 | 0.3881359 | 0.351 | 0.372 | 0.37 | 0.35 | 0.38 | 0.37 | 0.37 | 0.37 | 0.37 | 0.4 | 0.33 | 0.3488966903 | 0.38 | 0.32 | 0.38 | 0.379285 | 0.368 | 0.35 | 0.35 | 0.39 | 0.37 | 0.39 |  |  |  |  | 114
| 1 | 6 | 0.39 | 0.36 | 0.40885 | 0.379243 | 0.3859456 | 0.357 | 0.376 | 0.37 | 0.35 | 0.38 | 0.37 | 0.36 | 0.37 | 0.38 | 0.39 | 0.33 | 0.3532418462 | 0.34 | 0.34 | 0.38 | 0.383074 | 0.364 | 0.35 | 0.37 | 0.39 | 0.36 | 0.38
| Mean |  | 0.385 | 0.3616667 | 0.3794185 | 0.3745333 | 0.3965828 | 0.3543333 | 0.3731667 | 0.3683333 | 0.3566667 | 0.375 | 0.375 | 0.3666667 | 0.3666667 | 0.3716667 | 0.3866667 | 0.3283333 | 0.3514224 | 0.365 | 0.33 | 0.3816667 | 0.373381 | 0.3709167 | 0.3466667 | 0.3733333 | 0.3933333 | 0.3633333 | 0.385
| Median |  | 0.385 | 0.36 | 0.3898245 | 0.374738 | 0.3882171 | 0.3545 | 0.373 | 0.37 | 0.355 | 0.375 | 0.375 | 0.37 | 0.37 | 0.37 | 0.385 | 0.33 | 0.3494040009 | 0.37 | 0.33 | 0.38 | 0.377638 | 0.37125 | 0.35 | 0.375 | 0.39 | 0.36 | 0.385
| Std Dev. |  | 0.005477226 | 0.004082483 | 0.03273152 | 0.003669622 | 0.02439749 | 0.004082483 | 0.003188521 | 0.007527727 | 0.008164966 | 0.005477226 | 0.005477226 | 0.005163978 | 0.005163978 | 0.004082483 | 0.008164966 | 0.007527727 | 0.007226935 | 0.02073644 | 0.008944272 | 0.004082483 | 0.01075517 | 0.00490323 | 0.005163978 | 0.0136626 | 0.005163978 | 0.005163978 | 0.005477226
| Rel.Std.Dev. |  | 1.423% | 1.129% | 8.627% | 0.9798% | 6.152% | 1.152% | 0.8544% | 2.044% | 2.289% | 1.461% | 1.461% | 1.408% | 1.408% | 1.098% | 2.112% | 2.293% | 2.056% | 5.681% | 2.71% | 1.07% | 2.88% | 1.322% | 1.49% | 3.66% | 1.313% | 1.421% | 1.423%
| PDM3 |  | 3.566% | -2.71% | 2.065% | 0.7508% | 6.682% | -4.683% | 0.3832% | -0.917% | -4.055% | 0.8763% | 0.8763% | -1.365% | -1.365% | -0.02035% | 4.015% | -11.68% | -5.466% | -1.814% | -11.23% | 2.67% | 0.4408% | -0.2221% | -6.745% | 0.428% | 5.808% | -2.262% | 3.566%
| Z-Score (Absolute) |  | 1.08 | 0.81 | 0.63 | 0.23 | 2.02 | 1.4 | 0.12 | 0.27 | 1.21 | 0.27 | 0.27 | 0.4 | 0.4 | 0 | 1.21 | 3.51 | 1.64 | 0.54 | 3.37 | 0.81 | 0.14 | 0.06 | 2.02 | 0.13 | 1.75 | 0.67 | 1.08
| Analytical results for Sb in OREAS 233b (Certified Value 0.79 ppm) | [32 empty] | Certified
Sb | Round | Replicate | Lab | Lab | Lab | Lab | Lab | Lab | Lab | Lab | Lab | Lab | Lab | Lab | Lab | Lab | Lab | Lab | Lab | Lab | Lab | Lab | Lab | Lab | Lab | Lab | Lab | Lab | Lab | Lab | Lab |  |  | 1
| No | No | 1.01 | 1.02 | 1.03 | 1.05 | 1.07 | 1.08 | 1.10 | 1.11 | 1.12 | 1.13 | 1.14 | 1.15 | 1.16 | 1.17 | 1.18 | 1.19 | 1.21 | 1.22 | 1.23 | 1.24 | 1.25 | 1.27 | 1.28 | 1.29 | 1.30 | 1.31 | 1.32 | 1.33 | 1.34 |  |  | ppm
|  |  | AR*OES/MS | AR*MS | AR*OES/MS | AR*MS | AR*OES/MS | AR*MS | AR*OES/MS | AR*MS | AR*OES | AR*OES/MS | AR*MS | AR*MS | AR*MS | AR*OES | AR*MS | AR*OES | AR*OES/MS | AR*OES/MS | AR*MS | AR*MS | AR*OES/MS | AR*MS | AR*MS | AR*MS | AR*OES/MS | AR*OES/MS | AR*OES/MS | AR*OES/MS | AR*MS |  |  | 2
|  |  | 0.25g | 0.5g | 0.5g | 0.2g | 0.5g | 0.5g | 01g | 01g | 0.5g | 0.25g | 0.5g | 0.5g | 0.5g | 0.2g | 0.5g | 0.15g | 0.25g | 01g | 15g | 0.25g | 0.5g | 25g | 0.5g | 0.5g | 0.5g | 0.5g | 0.25g | 0.5g | 0.5g |  |  | 2
| 1 | 1 | 1.04 | 0.94 | 2 | 1.028485 | 0.82 | 1 | 0.25 | 0.41 | < 5 | 0.94 | 0.82 | 0.84 | 0.89 | 74.987 | 0.82 | < 5 | < 5 | 0.78 | 0.6 | 0.58 | 5.91 | 0.5 | 1.06013 | 0.91 | 0.219 | 0.59 | 0.45 | 0.52 | 0.64 |  |  | 1
| 1 | 2 | 1.04 | 0.9 | 4.63 | 0.9268693 | 0.79 | 1.03 | 0.27 | 0.44 | < 5 | 0.98 | 0.81 | 0.9 | 0.92 | 76.429 | 0.83 | < 5 | < 5 | 0.86 | 0.68 | 0.58 | 6.05 | 0.5 | 1.13291 | 0.9 | 0.209 | 0.62 | 0.48 | 0.53 | 0.64 |  |  | 32
| 1 | 3 | 1.05 | 0.92 | 2.74 | 1.098279 | 0.73 | 0.99 | 0.28 | 0.39 | < 5 | 0.99 | 0.81 | 0.86 | 0.92 | 78.839 | 0.79 | < 5 | < 5 | 0.88 | 0.63 | 0.61 | 8.3 | 0.5 | 1.04841 | 0.86 | 0.22 | 0.61 | 0.5 | 0.49 | 0.62 |  |  | 16
| 1 | 4 | 1.04 | 0.9 | 5.38 | 0.9648356 | 0.72 | 1.01 | 0.27 | 0.42 | < 5 | 1 | 0.83 | 0.88 | 0.92 | 78.322 | 0.8 | < 5 | < 5 | 0.8 | 0.68 | 0.55 | 7.83 | 0.5 | 1.0318 | 0.89 | 0.192 | 0.57 | 0.47 | 0.51 | 0.61 |  |  | 0.7865532
| 1 | 5 | 1.08 | 0.92 | 3.37 | 0.9056932 | 0.76 | 0.95 | 0.25 | 0.43 | < 5 | 1.06 | 0.78 | 0.86 | 0.93 | 78.025 | 0.81 | < 5 | < 5 | 0.87 | 0.63 | 0.55 | 5.81 | 0.5 | 0.97222 | 0.95 | 0.2 | 0.54 | 0.48 | 0.49 | 0.61 |  |  | 115
| 1 | 6 | 1.05 | 0.91 | 4.57 | 0.9234029 | 0.78 | 1 | 0.22 | 0.42 | < 5 | 1.14 | 0.79 | 0.91 | 0.94 | 84.562 | 0.79 | < 5 | < 5 | 0.93 | 0.67 | 0.54 | 8.76 | 0.5 | 1.01935 | 0.88 | 0.221 | 0.53 | 0.47 | 0.51 | 0.58
| Mean |  | 1.05 | 0.915 | 3.781667 | 0.9745942 | 0.7666667 | 0.9966667 | 0.2566667 | 0.4183333 |  | 1.018333 | 0.8066667 | 0.875 | 0.92 | 78.52733 | 0.8066667 |  |  | 0.8533333 | 0.6483333 | 0.5683333 | 7.11 | 0.5 | 1.044137 | 0.8983333 | 0.2101667 | 0.5766667 | 0.475 | 0.5083333 | 0.6166667
| Median |  | 1.045 | 0.915 | 3.97 | 0.9458524 | 0.77 | 1 | 0.26 | 0.42 |  | 0.995 | 0.81 | 0.87 | 0.92 | 78.1735 | 0.805 |  |  | 0.865 | 0.65 | 0.565 | 6.94 | 0.5 | 1.040105 | 0.895 | 0.214 | 0.58 | 0.475 | 0.51 | 0.615
| Std Dev. |  | 0.01549193 | 0.01516575 | 1.290324 | 0.07475686 | 0.03777124 | 0.0265832 | 0.02160247 | 0.01722401 |  | 0.07111024 | 0.01861899 | 0.02664583 | 0.0167332 | 3.278591 | 0.01632993 |  |  | 0.05501515 | 0.03311596 | 0.02639444 | 1.334961 | 0 | 0.05309111 | 0.03060501 | 0.01205681 | 0.03669696 | 0.01643168 | 0.01602082 | 0.02250926
| Rel.Std.Dev. |  | 1.475% | 1.657% | 34.12% | 7.671% | 4.927% | 2.667% | 8.417% | 4.117% |  | 6.983% | 2.308% | 3.045% | 1.819% | 4.175% | 2.024% |  |  | 6.447% | 5.108% | 4.644% | 18.78% | 0% | 5.085% | 3.407% | 5.737% | 6.364% | 3.459% | 3.152% | 3.65%
| PDM3 |  | 33.49% | 16.33% | 380.8% | 23.91% | -2.528% | 26.71% | -67.37% | -46.81% |  | 29.47% | 2.557% | 11.24% | 16.97% | 9884% | 2.557% |  |  | 8.49% | -17.57% | -27.74% | 803.9% | -36.43% | 32.75% | 14.21% | -73.28% | -26.68% | -39.61% | -35.37% | -21.6%
| Z-Score (Absolute) |  | 0.43 | 0.08 | 7.68 | 0.23 | 0.32 | 0.29 | 1.67 | 1.24 | 4.28 | 0.35 | 0.21 | 0.03 | 0.09 | 205.98 | 0.21 | 4.28 | 4.28 | 0.09 | 0.63 | 0.84 | 16.51 | NA | 0.42 | 0.03 | 1.79 | 0.82 | 1.09 | 1 | 0.72
Results from laboratory 1.27 were removed due to their 0.1 ppm reading resolution.
| Analytical results for Sc in OREAS 233b (Certified Value 4.78 ppm) | [32 empty] | Certified
Sc | Round | Replicate | Lab | Lab | Lab | Lab | Lab | Lab | Lab | Lab | Lab | Lab | Lab | Lab | Lab | Lab | Lab | Lab | Lab | Lab | Lab | Lab | Lab | Lab | Lab | Lab | Lab | [6 empty] | 1
| No | No | 1.01 | 1.02 | 1.03 | 1.04 | 1.05 | 1.07 | 1.08 | 1.10 | 1.11 | 1.12 | 1.13 | 1.14 | 1.15 | 1.16 | 1.18 | 1.19 | 1.22 | 1.23 | 1.24 | 1.27 | 1.29 | 1.31 | 1.32 | 1.33 | 1.34 | [6 empty] | ppm
|  |  | AR*OES/MS | AR*MS | AR*MS | AR*OES | AR*MS | AR*OES/MS | AR*MS | AR*OES/MS | AR*MS | AR*OES | AR*OES/MS | AR*MS | AR*MS | AR*MS | AR*MS | AR*OES | AR*OES/MS | AR*MS | AR*MS | AR*MS | AR*MS | AR*OES/MS | AR*OES/MS | AR*OES/MS | AR*MS | [6 empty] | 2
|  |  | 0.25g | 0.5g | 0.5g | 0.5g | 0.2g | 0.5g | 0.5g | 01g | 01g | 0.5g | 0.25g | 0.5g | 25g | 0.5g | 0.5g | 0.15g | 01g | 15g | 0.25g | 25g | 0.5g | 0.5g | 0.25g | 0.5g | 0.5g | [6 empty] | 3
| 1 | 1 | 4 | 4.9 | 5.365 | 6.02 | 5.042017 | 6.7 | 7.4 | 6 | 5.7 | 5 | 4.7 | 5 | 4.5 | 4.5 | 4.5 | 4 | 6 | 3.9 | 5 | 4 | 4.9 | 1.5 | 4.9 | 4.7 | 3.6 | [6 empty] | 1
| 1 | 2 | 4.2 | 4.89 | 4.947 | 6.31 | 5.016257 | 6.4 | 7.4 | 6 | 5.7 | 5 | 4.8 | 5 | 4.5 | 4.8 | 4.6 | 4 | 6 | 4.2 | 4.8 | 4 | 4.9 | 1.9 | 4.8 | 5 | 3.8 | [6 empty] | 33
| 1 | 3 | 4.3 | 5 | 4.83 | 6.54 | 5.369767 | 6.2 | 6.8 | 6 | 5.8 | 5 | 4.5 | 5.1 | 4.4 | 4.8 | 4.6 | 4 | 6 | 4 | 4.7 | 3 | 4.8 | 1.7 | 4.8 | 4.7 | 3.7 | [6 empty] | 16
| 1 | 4 | 4.4 | 4.99 | 4.651 | 6.06 | 4.939275 | 5.6 | 6.9 | 6 | 5.7 | 5 | 4.7 | 5 | 4.5 | 4.9 | 4.6 | 4 | 5 | 3.8 | 4.6 | 3 | 4.9 | 1.6 | 4.8 | 4.8 | 3.6 | [6 empty] | 4.775311
| 1 | 5 | 4.3 | 4.91 | 4.671 | 6.3 | 4.885431 | 6.1 | 6.7 | 6 | 5.6 | 5 | 4.4 | 5.1 | 4.5 | 4.8 | 4.7 | 4 | 5 | 4 | 4.8 | 3 | 4.9 | 1.7 | 4.9 | 4.6 | 3.7 | [6 empty] | 116
| 1 | 6 | 4.2 | 4.91 | 5.596 | 6.43 | 5.048651 | 6.4 | 7 | 6 | 5.9 | 5 | 4.5 | 5 | 4.5 | 5 | 4.8 | 4 | 5 | 4 | 4.5 | 3 | 4.8 | 1.4 | 5 | 4.6 | 3.7
| Mean |  | 4.233333 | 4.933333 | 5.01 | 6.276667 | 5.050233 | 6.233333 | 7.033333 | 6 | 5.733333 | 5 | 4.6 | 5.033333 | 4.483333 | 4.8 | 4.633333 | 4 | 5.5 | 3.983333 | 4.733333 | 3.333333 | 4.866667 | 1.633333 | 4.866667 | 4.733333 | 3.683333
| Median |  | 4.25 | 4.91 | 4.8885 | 6.305 | 5.029137 | 6.3 | 6.95 | 6 | 5.7 | 5 | 4.6 | 5 | 4.5 | 4.8 | 4.6 | 4 | 5.5 | 4 | 4.75 | 3 | 4.9 | 1.65 | 4.85 | 4.7 | 3.7
| Std Dev. |  | 0.136626 | 0.04844241 | 0.387193 | 0.2036337 | 0.1689957 | 0.3723797 | 0.3011091 | 0 | 0.1032796 | 0 | 0.1549193 | 0.05163978 | 0.04082483 | 0.167332 | 0.1032796 | 0 | 0.5477226 | 0.132916 | 0.175119 | 0.5163978 | 0.05163978 | 0.175119 | 0.08164966 | 0.1505545 | 0.07527727
| Rel.Std.Dev. |  | 3.227% | 0.9819% | 7.728% | 3.244% | 3.346% | 5.974% | 4.281% | 0% | 1.801% | 0% | 3.368% | 1.026% | 0.9106% | 3.486% | 2.229% | 0% | 9.959% | 3.337% | 3.7% | 15.49% | 1.061% | 10.72% | 1.678% | 3.181% | 2.044%
| PDM3 |  | -11.35% | 3.309% | 4.915% | 31.44% | 5.757% | 30.53% | 47.29% | 25.65% | 20.06% | 4.705% | -3.671% | 5.403% | -6.114% | 0.517% | -2.973% | -16.24% | 15.18% | -16.58% | -0.879% | -30.2% | 1.913% | -65.8% | 1.913% | -0.879% | -22.87%
| Z-Score (Absolute) |  | 1.8 | 0.3 | 0.53 | 4.32 | 0.65 | 4.19 | 6.59 | NA | 2.7 | NA | 0.7 | 0.6 | 1.05 | 0.1 | 0.6 | NA | NA | 2.55 | 0.3 | NA | 0.1 | 9.59 | 0.1 | 0.3 | 3.44
Results from laboratories 1.10, 1.12, 1.19, 1.22 and 1.27 were removed due to their 1 ppm reading resolution.
| Analytical results for Se in OREAS 233b (Indicative Value 0.59 ppm) | [32 empty] | Indicative
Se | Round | Replicate | Lab | Lab | Lab | Lab | Lab | Lab | Lab | Lab | Lab | Lab | Lab | Lab | Lab | Lab | Lab | Lab | Lab | Lab | Lab | Lab | Lab | Lab | Lab | Lab | Lab | Lab | Lab |  |  |  |  | 1
| No | No | 1.01 | 1.02 | 1.03 | 1.05 | 1.07 | 1.08 | 1.10 | 1.11 | 1.12 | 1.13 | 1.14 | 1.15 | 1.16 | 1.18 | 1.19 | 1.21 | 1.22 | 1.23 | 1.25 | 1.27 | 1.28 | 1.29 | 1.30 | 1.31 | 1.32 | 1.33 | 1.34 |  |  |  |  | ppm
|  |  | AR*OES/MS | AR*MS | AR*OES/MS | AR*MS | AR*OES/MS | AR*OES | AR*OES/MS | AR*MS | AR*OES | AR*OES/MS | AR*MS | AR*MS | AR*MS | AR*MS | AR*OES | AR*OES/MS | AR*OES/MS | AR*MS | AR*OES/MS | AR*MS | AR*MS | AR*MS | AR*OES/MS | AR*OES/MS | AR*OES/MS | AR*OES/MS | AR*MS |  |  |  |  | 2
|  |  | 0.25g | 0.5g | 0.5g | 0.2g | 0.5g | 0.5g | 01g | 01g | 0.5g | 0.25g | 0.5g | 25g | 0.5g | 0.5g | 0.15g | 0.25g | 01g | 15g | 0.5g | 25g | 0.5g | 0.5g | 0.5g | 0.5g | 0.25g | 0.5g | 0.5g |  |  |  |  | 2
| 1 | 1 | < 1 | 0.42 | < 1 | < 1.5 | 1.1 | < 1 | < 1 | < 1 | < 5 | 2 | 0.5 | 0.5 | 0.7 | 0.9 | < 5 | < 5 | < 1 | 0.5 | 1.52 | < 1 | 0.47897 | 0.9 | 0.605 | 1.6 | < 1 | 0.5 | 0.5 |  |  |  |  | 1
| 1 | 2 | < 1 | 0.42 | < 1 | < 1.5 | 0.8 | 2 | < 1 | < 1 | < 5 | 2.2 | 0.6 | 0.6 | 0.9 | 1.1 | < 5 | < 5 | < 1 | 0.5 | 1.46 | < 1 | 0.36366 | 0.6 | 0.531 | 2.8 | < 1 | 0.4 | 0.4 |  |  |  |  | 7
| 1 | 3 | < 1 | 0.47 | < 1 | < 1.5 | 0.8 | 2 | < 1 | < 1 | < 5 | 1.7 | 0.8 | 0.6 | 0.5 | 0.8 | < 5 | < 5 | < 1 | 0.6 | 1.95 | < 1 | 0.38505 | 0.8 | 0.527 | 2.2 | < 1 | 0.4 | 0.5 |  |  |  |  | 16
| 1 | 4 | < 1 | 0.44 | < 1 | < 1.5 | 0.6 | 2 | < 1 | < 1 | < 5 | 2.2 | 0.8 | 0.6 | 0.5 | 1 | < 5 | < 5 | < 1 | 0.5 | 3.14 | < 1 | 0.4365 | 0.6 | 0.413 | 0.9 | < 1 | 0.4 | 0.5 |  |  |  |  | 0.5918171
| 1 | 5 | < 1 | 0.39 | < 1 | < 1.5 | 0.6 | 4 | < 1 | < 1 | < 5 | 2.4 | 0.9 | 0.6 | 0.6 | 1.1 | < 5 | < 5 | < 1 | 0.5 | 4.06 | < 1 | 0.39248 | 0.7 | 0.416 | 0.4 | < 1 | 0.5 | 0.5 |  |  |  |  | 13
| 1 | 6 | < 1 | 0.39 | < 1 | < 1.5 | 0.7 | < 1 | < 1 | < 1 | < 5 | 2.3 | 0.7 | 0.6 | 0.8 | 0.8 | < 5 | < 5 | < 1 | 0.5 | 7.39 | < 1 | 0.393 | 0.6 | 0.424 | 1.9 | < 1 | 0.4 | 0.4
| Mean |  |  | 0.4216667 |  |  | 0.7666667 | 2.5 |  |  |  | 2.133333 | 0.7166667 | 0.5833333 | 0.6666667 | 0.95 |  |  |  | 0.5166667 | 3.253333 |  | 0.4082767 | 0.7 | 0.486 | 1.633333 |  | 0.4333333 | 0.4666667
| Median |  |  | 0.42 |  |  | 0.75 | 2 |  |  |  | 2.2 | 0.75 | 0.6 | 0.65 | 0.95 |  |  |  | 0.5 | 2.545 |  | 0.39274 | 0.65 | 0.4755 | 1.75 |  | 0.4 | 0.5
| Std Dev. |  |  | 0.03060501 |  |  | 0.1861899 | 1 |  |  |  | 0.2503331 | 0.147196 | 0.04082483 | 0.1632993 | 0.1378405 |  |  |  | 0.04082483 | 2.266924 |  | 0.04196937 | 0.1264911 | 0.07992496 | 0.8733079 |  | 0.05163978 | 0.05163978
| Rel.Std.Dev. |  |  | 7.258% |  |  | 24.29% | 40% |  |  |  | 11.73% | 20.54% | 6.999% | 24.49% | 14.51% |  |  |  | 7.902% | 69.68% |  | 10.28% | 18.07% | 16.45% | 53.47% |  | 11.92% | 11.07%
| PDM3 |  |  | -28.75% |  |  | 29.54% | 322.4% |  |  |  | 260.5% | 21.1% | -1.434% | 12.65% | 60.52% |  |  |  | -12.7% | 449.7% |  | -31.01% | 18.28% | -17.88% | 176% |  | -26.78% | -21.15%
| Z-Score (Absolute) |  | 0.42 | 0.82 | 0.42 | 0.84 | 0.93 | 6.32 | 0.42 | 0.42 | 9.69 | 7.84 | 0.67 | 0 | 0.42 | 1.85 | 9.69 | 9.69 | 0.42 | 0.34 | 13.5 | 0.42 | 0.89 | 0.59 | 0.49 | 5.31 | 0.42 | 0.76 | 0.59
| Analytical results for Si in OREAS 233b (Indicative Value 0.071 wt.%) | [32 empty] | Indicative
Si | Round | Replicate | Lab | Lab | [29 empty] | 1
| No | No | 1.25 | 1.27 | [29 empty] | wt.%
|  |  | AR*OES/MS | AR*MS | [29 empty] | 3
|  |  | 0.5g | 25g | [29 empty] | 3
| 1 | 1 | 0.071154 | 0.0665 | [29 empty] | 1
| 1 | 2 | 0.066508 | 0.088 | [29 empty] | 5
| 1 | 3 | 0.063382 | 0.07 | [29 empty] | 16
| 1 | 4 | 0.071686 | 0.066 | [29 empty] | 0.07145917
| 1 | 5 | 0.077737 | 0.0825 | [29 empty] | 11
| 1 | 6 | 0.058043 | 0.076
| Mean |  | 0.068085 | 0.07483333
| Median |  | 0.068831 | 0.073
| Std Dev. |  | 0.006942535 | 0.00899259
| Rel.Std.Dev. |  | 10.2% | 12.02%
| PDM3 |  | -4.722% | 4.722%
| Z-Score (Absolute) |  | 0.67 | 0.67
| Analytical results for Sm in OREAS 233b (Certified Value 1.51 ppm) | [32 empty] | Certified
Sm | Round | Replicate | Lab | Lab | Lab | Lab | Lab | Lab | [25 empty] | 1
| No | No | 1.02 | 1.03 | 1.04 | 1.07 | 1.08 | 1.27 | [25 empty] | ppm
|  |  | AR*MS | AR*MS | AR*MS | AR*OES/MS | AR*MS | AR*MS | [25 empty] | 2
|  |  | 0.5g | 0.5g | 0.5g | 0.5g | 0.5g | 25g | [25 empty] | 2
| 1 | 1 | 1.542 | 1.509 | 1.371197 | 1.5 | 1.68 | 1.5 | [25 empty] | 1
| 1 | 2 | 1.502 | 1.451 | 1.411008 | 1.7 | 1.67 | 1.4 | [25 empty] | 18
| 1 | 3 | 1.515 | 1.328 | 1.408479 | 1.9 | 1.65 | 1.3 | [25 empty] | 16
| 1 | 4 | 1.541 | 1.361 | 1.31679 | 1.7 | 1.7 | 1.3 | [25 empty] | 1.513481
| 1 | 5 | 1.541 | 1.422 | 1.340349 | 1.7 | 1.67 | 1.4 | [25 empty] | 117
| 1 | 6 | 1.55 | 1.457 | 1.408483 | 1.8 | 1.74 | 1.2
| Mean |  | 1.531833 | 1.421333 | 1.376051 | 1.716667 | 1.685 | 1.35
| Median |  | 1.541 | 1.4365 | 1.389838 | 1.7 | 1.675 | 1.35
| Std Dev. |  | 0.01884056 | 0.06661732 | 0.04033738 | 0.132916 | 0.03146427 | 0.1048809
| Rel.Std.Dev. |  | 1.23% | 4.687% | 2.931% | 7.743% | 1.867% | 7.769%
| PDM3 |  | 1.213% | -6.088% | -9.08% | 13.43% | 11.33% | -10.8%
| Z-Score (Absolute) |  | 0.33 | 0.33 | 0.6 | 1.43 | 1.24 | 0.75
| Analytical results for Sn in OREAS 233b (Certified Value 0.63 ppm) | [32 empty] | Certified
Sn | Round | Replicate | Lab | Lab | Lab | Lab | Lab | Lab | Lab | Lab | Lab | Lab | Lab | Lab | Lab | Lab | Lab | Lab | Lab | Lab | Lab | Lab | Lab | Lab | Lab | Lab | Lab | Lab | Lab |  |  |  |  | 1
| No | No | 1.01 | 1.02 | 1.03 | 1.04 | 1.05 | 1.07 | 1.08 | 1.10 | 1.11 | 1.12 | 1.13 | 1.14 | 1.15 | 1.16 | 1.18 | 1.19 | 1.21 | 1.22 | 1.24 | 1.25 | 1.27 | 1.28 | 1.29 | 1.31 | 1.32 | 1.33 | 1.34 |  |  |  |  | ppm
|  |  | AR*OES/MS | AR*MS | AR*OES/MS | AR*MS | AR*MS | AR*OES/MS | AR*MS | AR*OES/MS | AR*MS | AR*OES | AR*OES/MS | AR*MS | AR*MS | AR*MS | AR*MS | AR*OES | AR*OES/MS | AR*OES/MS | AR*MS | AR*OES/MS | AR*MS | AR*MS | AR*MS | AR*OES/MS | AR*OES/MS | AR*OES/MS | AR*MS |  |  |  |  | 2
|  |  | 0.25g | 0.5g | 0.5g | 0.5g | 0.2g | 0.5g | 0.5g | 01g | 01g | 0.5g | 0.25g | 0.5g | 0.5g | 0.5g | 0.5g | 0.15g | 0.25g | 01g | 0.25g | 0.5g | 25g | 0.5g | 0.5g | 0.5g | 0.25g | 0.5g | 0.5g |  |  |  |  | 3
| 1 | 1 | 0.6 | 0.62 | < 1 | 0.5700866 | 0.564448 | 0.72 | 0.59 | 0.8 | 0.7 | < 10 | 0.6 | 0.6 | 0.6 | 0.6 | 0.6 | < 10 | < 5 | 0.7 | 0.6 | 41.7 | < 0.5 | 0.69554 | 0.6 | 1.2 | 0.6 | 0.7 | 0.4 |  |  |  |  | 1
| 1 | 2 | 0.7 | 0.62 | < 1 | 0.5722229 | 0.630163 | 0.69 | 0.58 | 0.8 | 0.69 | < 10 | 0.7 | 0.6 | 0.7 | 0.6 | 0.6 | < 10 | < 5 | 0.6 | 0.6 | 40.39 | < 0.5 | 0.68337 | 0.6 | 1.1 | 0.7 | 0.8 | 0.4 |  |  |  |  | 19
| 1 | 3 | 0.6 | 0.64 | < 1 | 0.5717421 | 0.6158111 | 0.66 | 0.58 | 0.9 | 0.68 | < 10 | 0.6 | 0.6 | 0.6 | 0.6 | 0.6 | < 10 | < 5 | 0.7 | 0.6 | 43.82 | < 0.5 | 0.63542 | 0.6 | 1.2 | 0.7 | 0.7 | 0.4 |  |  |  |  | 16
| 1 | 4 | 0.7 | 0.65 | < 1 | 0.5450676 | 0.6152532 | 0.66 | 0.56 | 0.9 | 0.67 | < 10 | 0.6 | 0.6 | 0.6 | 0.6 | 0.6 | < 10 | < 5 | 0.6 | 0.6 | 39.51 | < 0.5 | 0.62155 | 0.6 | 1.1 | 0.7 | 0.7 | 0.4 |  |  |  |  | 0.6285694
| 1 | 5 | 0.7 | 0.63 | < 1 | 0.5940287 | 0.58498 | 0.7 | 0.56 | 0.9 | 0.64 | < 10 | 0.5 | 0.6 | 0.6 | 0.6 | 0.6 | < 10 | < 5 | 0.6 | 0.6 | 41.03 | < 0.5 | 0.64636 | 0.6 | 1 | 0.6 | 0.7 | 0.4 |  |  |  |  | 118
| 1 | 6 | 0.7 | 0.61 | < 1 | 0.5835763 | 0.5308362 | 0.72 | 0.58 | 0.9 | 0.69 | < 10 | 0.6 | 0.6 | 0.6 | 0.7 | 0.6 | < 10 | < 5 | 0.6 | 0.6 | 40.6 | < 0.5 | 0.78504 | 0.6 | 0.9 | 0.7 | 0.7 | 0.4
| Mean |  | 0.6666667 | 0.6283333 |  | 0.5727874 | 0.5902486 | 0.6916667 | 0.575 | 0.8666667 | 0.6783333 |  | 0.6 | 0.6 | 0.6166667 | 0.6166667 | 0.6 |  |  | 0.6333333 | 0.6 | 41.175 |  | 0.67788 | 0.6 | 1.083333 | 0.6666667 | 0.7166667 | 0.4
| Median |  | 0.7 | 0.625 |  | 0.5719825 | 0.6001166 | 0.695 | 0.58 | 0.9 | 0.685 |  | 0.6 | 0.6 | 0.6 | 0.6 | 0.6 |  |  | 0.6 | 0.6 | 40.815 |  | 0.664865 | 0.6 | 1.1 | 0.7 | 0.7 | 0.4
| Std Dev. |  | 0.05163978 | 0.0147196 |  | 0.01639931 | 0.03766984 | 0.0271416 | 0.01224745 | 0.05163978 | 0.02136976 |  | 0.06324555 | 0 | 0.04082483 | 0.04082483 | 0 |  |  | 0.05163978 | 0 | 1.484032 |  | 0.05965687 | 0 | 0.1169045 | 0.05163978 | 0.04082483 | 6.080942e-17
| Rel.Std.Dev. |  | 7.746% | 2.343% |  | 2.863% | 6.382% | 3.924% | 2.13% | 5.958% | 3.15% |  | 10.54% | 0% | 6.62% | 6.62% | 0% |  |  | 8.154% | 0% | 3.604% |  | 8.801% | 0% | 10.79% | 7.746% | 5.696% | 1.52e-14%
| PDM3 |  | 6.061% | -0.03756% |  | -8.874% | -6.097% | 10.04% | -8.522% | 37.88% | 7.917% |  | -4.545% | -4.545% | -1.894% | -1.894% | -4.545% |  |  | 0.7579% | -4.545% | 6451% |  | 7.845% | -4.545% | 72.35% | 6.061% | 14.02% | -36.36%
| Z-Score (Absolute) |  | 0.52 | 0 | 1.73 | 0.75 | 0.51 | 0.85 | 0.72 | 3.21 | 0.67 | 58.96 | 0.38 | 0.38 | 0.16 | 0.16 | 0.38 | 58.96 | 25.24 | 0.07 | 0.38 | 546.82 | 5.1 | 0.67 | 0.38 | 6.14 | 0.52 | 1.19 | 3.08
| Analytical results for Sr in OREAS 233b (Certified Value 36.6 ppm) | [32 empty] | Certified
Sr | Round | Replicate | Lab | Lab | Lab | Lab | Lab | Lab | Lab | Lab | Lab | Lab | Lab | Lab | Lab | Lab | Lab | Lab | Lab | Lab | Lab | Lab | Lab | Lab | Lab | Lab | Lab | Lab | Lab | Lab |  |  |  | 1
| No | No | 1.01 | 1.02 | 1.03 | 1.04 | 1.05 | 1.07 | 1.08 | 1.10 | 1.11 | 1.12 | 1.13 | 1.14 | 1.15 | 1.16 | 1.18 | 1.19 | 1.21 | 1.22 | 1.23 | 1.24 | 1.25 | 1.26 | 1.27 | 1.29 | 1.31 | 1.32 | 1.33 | 1.34 |  |  |  | ppm
|  |  | AR*OES/MS | AR*MS | AR*OES/MS | AR*MS | AR*MS | AR*OES/MS | AR*OES | AR*OES/MS | AR*MS | AR*OES | AR*OES/MS | AR*MS | AR*MS | AR*MS | AR*MS | AR*OES | AR*OES/MS | AR*OES/MS | AR*MS | AR*MS | AR*OES/MS | AR*OES/MS | AR*MS | AR*MS | AR*OES/MS | AR*OES/MS | AR*OES/MS | AR*MS |  |  |  | 1
|  |  | 0.25g | 0.5g | 0.5g | 0.5g | 0.2g | 0.5g | 0.5g | 01g | 01g | 0.5g | 0.25g | 0.5g | 0.5g | 0.5g | 0.5g | 0.15g | 0.25g | 01g | 15g | 0.25g | 0.5g | 0.5g | 25g | 0.5g | 0.5g | 0.25g | 0.5g | 0.5g |  |  |  | 1
| 1 | 1 | 22.2 | 36.5 | 155.25 | 49.26392 | 38.79032 | 52.7 | 46 | 46.4 | 47.05 | 42 | 38 | 39.1 | 37.2 | 33.2 | 34.9 | 33 | 40.1760639 | 37.9 | 31.4 | 37.3 | 28.5 | 34.6518 | 26 | 36.1 | 30.3 | 32.5 | 36.9 | 27.5 |  |  |  | 1
| 1 | 2 | 22.1 | 36.21 | 153.67 | 49.41657 | 38.36434 | 54.5 | 46 | 46.8 | 45.41 | 41 | 37 | 39 | 38.4 | 34.4 | 36.2 | 37 | 43.91083655 | 38.3 | 33.1 | 37.1 | 25.82 | 35.5539 | 27 | 37 | 33 | 33.3 | 38.4 | 27.7 |  |  |  | 20
| 1 | 3 | 21.7 | 37.44 | 160.56 | 48.9692 | 41.32258 | 50.8 | 47 | 49.1 | 47.9 | 40 | 37 | 40 | 38.4 | 34.1 | 34.4 | 36 | 46.55091655 | 38.4 | 31.8 | 36.7 | 30.34 | 37.9068 | 25 | 36.7 | 31.7 | 33.9 | 37.6 | 27.2 |  |  |  | 16
| 1 | 4 | 28.6 | 37.3 | 146.43 | 49.30459 | 37.20704 | 51.6 | 42 | 49.5 | 46.77 | 42 | 37 | 37.8 | 37.3 | 34.8 | 35.4 | 35 | 46.56176588 | 35.7 | 30.2 | 35.9 | 28.68 | 38.9763 | 26 | 36.2 | 31.1 | 34.1 | 37.2 | 26.5 |  |  |  | 36.61566
| 1 | 5 | 23 | 36.5 | 146.97 | 49.85644 | 36.77539 | 55 | 43 | 51.2 | 43.95 | 42 | 35 | 39.6 | 38.2 | 34.4 | 36.3 | 34 | 43.90656294 | 34.8 | 30.8 | 35.2 | 27.44 | 38.2788 | 24 | 36.2 | 30.1 | 34.1 | 36.1 | 27.4 |  |  |  | 119
| 1 | 6 | 24.4 | 36.29 | 165.59 | 50.03323 | 38.45921 | 52.9 | 47 | 48.8 | 48.29 | 42 | 35 | 38.4 | 38.3 | 35.9 | 36.6 | 33 | 44.93897099 | 36.3 | 31.3 | 34.7 | 29.82 | 37.3767 | 24 | 35.9 | 28.6 | 32.6 | 36.5 | 26.8
| Mean |  | 23.66667 | 36.70667 | 154.745 | 49.47399 | 38.48648 | 52.91667 | 45.16667 | 48.63333 | 46.56167 | 41.5 | 36.5 | 38.98333 | 37.96667 | 34.46667 | 35.63333 | 34.66667 | 44.34085 | 36.9 | 31.43333 | 36.15 | 28.43333 | 37.12405 | 25.33333 | 36.35 | 30.8 | 33.41667 | 37.11667 | 27.18333
| Median |  | 22.6 | 36.5 | 154.46 | 49.36058 | 38.41178 | 52.8 | 46 | 48.95 | 46.91 | 42 | 37 | 39.05 | 38.25 | 34.4 | 35.8 | 34.5 | 44.42490377 | 37.1 | 31.35 | 36.3 | 28.59 | 37.64175 | 25.5 | 36.2 | 30.7 | 33.6 | 37.05 | 27.3
| Std Dev. |  | 2.599744 | 0.5283055 | 7.5157 | 0.3974798 | 1.594756 | 1.619156 | 2.136976 | 1.785124 | 1.625256 | 0.83666 | 1.224745 | 0.7960318 | 0.5609516 | 0.8846845 | 0.8733079 | 1.632993 | 2.36193 | 1.511291 | 0.9852242 | 1.057828 | 1.639496 | 1.674407 | 1.21106 | 0.4135215 | 1.504659 | 0.7332576 | 0.8183316 | 0.4535049
| Rel.Std.Dev. |  | 10.98% | 1.439% | 4.857% | 0.8034% | 4.144% | 3.06% | 4.731% | 3.671% | 3.491% | 2.016% | 3.355% | 2.042% | 1.477% | 2.567% | 2.451% | 4.711% | 5.327% | 4.096% | 3.134% | 2.926% | 5.766% | 4.51% | 4.781% | 1.138% | 4.885% | 2.194% | 2.205% | 1.668%
| PDM3 |  | -35.36% | 0.2486% | 322.6% | 35.12% | 5.109% | 44.52% | 23.35% | 32.82% | 27.16% | 13.34% | -0.3159% | 6.466% | 3.69% | -5.869% | -2.683% | -5.323% | 21.1% | 0.7766% | -14.15% | -1.272% | -22.35% | 1.388% | -30.81% | -0.7255% | -15.88% | -8.737% | 1.368% | -25.76%
| Z-Score (Absolute) |  | 2.19 | 0.02 | 19.68 | 2.11 | 0.28 | 2.69 | 1.4 | 1.97 | 1.63 | 0.78 | 0.05 | 0.36 | 0.19 | 0.39 | 0.2 | 0.36 | 1.26 | 0.02 | 0.9 | 0.11 | 1.4 | 0.05 | 1.91 | 0.08 | 1 | 0.57 | 0.05 | 1.6
| Analytical results for Ta in OREAS 233b (Certified Value < 0.01 ppm) | [32 empty] | Certified
Ta | Round | Replicate | Lab | Lab | Lab | Lab | Lab | Lab | Lab | Lab | Lab | Lab | Lab | Lab | Lab | Lab | Lab | Lab | Lab | Lab | Lab | Lab | [11 empty] | 1
| No | No | 1.01 | 1.02 | 1.05 | 1.07 | 1.08 | 1.10 | 1.11 | 1.12 | 1.13 | 1.14 | 1.15 | 1.16 | 1.18 | 1.22 | 1.27 | 1.29 | 1.31 | 1.32 | 1.33 | 1.34 | [11 empty] | ppm
|  |  | AR*OES/MS | AR*MS | AR*MS | AR*OES/MS | AR*MS | AR*OES/MS | AR*MS | AR*OES | AR*OES/MS | AR*MS | AR*MS | AR*MS | AR*MS | AR*OES/MS | AR*MS | AR*MS | AR*OES/MS | AR*OES/MS | AR*OES/MS | AR*MS | [11 empty] | 3
|  |  | 0.25g | 0.5g | 0.2g | 0.5g | 0.5g | 01g | 01g | 0.5g | 0.25g | 0.5g | 0.5g | 0.5g | 0.5g | 01g | 25g | 0.5g | 0.5g | 0.25g | 0.5g | 0.5g | [11 empty] | 3
| 1 | 1 | < 0.05 | < 0.01 | < 0.01 | < 0.05 | 0.03 | < 0.05 | < 0.01 | 5 | < 0.1 | < 0.01 | 0.01 | < 0.01 | < 0.01 | < 0.05 | < 0.5 | 0.01 | 0.22 | 0.08 | < 0.01 | < 0.01 | [11 empty] | 1
| 1 | 2 | < 0.05 | < 0.01 | < 0.01 | < 0.05 | 0.03 | < 0.05 | < 0.01 | 5 | < 0.1 | < 0.01 | 0.01 | < 0.01 | < 0.01 | < 0.05 | < 0.5 | < 0.01 | 0.15 | 0.16 | < 0.01 | < 0.01 | [11 empty] | 21
| 1 | 3 | < 0.05 | < 0.01 | 0.01118659 | < 0.05 | 0.03 | < 0.05 | < 0.01 | 5 | < 0.1 | 0.01 | 0.01 | < 0.01 | < 0.01 | < 0.05 | < 0.5 | < 0.01 | 1.15 | 0.1 | < 0.01 | < 0.01 | [11 empty] | 16
| 1 | 4 | < 0.05 | < 0.01 | < 0.01 | < 0.05 | 0.03 | < 0.05 | < 0.01 | 5 | < 0.1 | < 0.01 | 0.01 | < 0.01 | < 0.01 | < 0.05 | < 0.5 | < 0.01 | 0.33 | 0.13 | < 0.01 | < 0.01 | [11 empty] | < 0.01
| 1 | 5 | < 0.05 | < 0.01 | < 0.01 | < 0.05 | 0.03 | < 0.05 | < 0.01 | 5 | < 0.1 | < 0.01 | 0.01 | < 0.01 | < 0.01 | < 0.05 | < 0.5 | < 0.01 | 0.54 | 0.16 | < 0.01 | < 0.01 | [11 empty] | 120
| 1 | 6 | < 0.05 | < 0.01 | < 0.01 | < 0.05 | 0.03 | < 0.05 | < 0.01 | 5 | < 0.1 | < 0.01 | 0.01 | < 0.01 | < 0.01 | < 0.05 | < 0.5 | < 0.01 | 0.95 | 0.09 | < 0.01 | < 0.01
| Mean |  |  |  | 0.01118659 |  | 0.03 |  |  | 5 |  | 0.01 | 0.01 |  |  |  |  | 0.01 | 0.5566667 | 0.12
| Median |  |  |  | 0.01118659 |  | 0.03 |  |  | 5 |  | 0.01 | 0.01 |  |  |  |  | 0.01 | 0.435 | 0.115
| Std Dev. | [5 empty] | 0 |  |  | 0 |  |  | 0 | [5 empty] | 0.409178 | 0.03521363
| Rel.Std.Dev. | [5 empty] | 0% |  |  | 0% |  |  | 0% | [5 empty] | 73.51% | 29.34%
PDM3
| Z-Score (Absolute) |  | 0.4 | 0.67 | 0.62 | 0.4 | 0.67 | 0.4 | 0.67 | 268.78 | 1.75 | 0.63 | 0.4 | 0.67 | 0.67 | 0.4 | 12.54 | 0.63 | 29.09 | 5.53 | 0.67 | 0.67
| Analytical results for Tb in OREAS 233b (Certified Value 0.3 ppm) | [32 empty] | Certified
Tb | Round | Replicate | Lab | Lab | Lab | Lab | Lab | Lab | Lab | Lab | [23 empty] | 1
| No | No | 1.01 | 1.02 | 1.03 | 1.04 | 1.07 | 1.08 | 1.27 | 1.32 | [23 empty] | ppm
|  |  | AR*OES/MS | AR*MS | AR*MS | AR*MS | AR*OES/MS | AR*MS | AR*MS | AR*OES/MS | [23 empty] | 2
|  |  | 0.25g | 0.5g | 0.5g | 0.5g | 0.5g | 0.5g | 25g | 0.25g | [23 empty] | 3
| 1 | 1 | 0.29 | 0.303 | 0.313 | 0.3092603 | 0.4 | 0.31 | 0.25 | 0.31 | [23 empty] | 1
| 1 | 2 | 0.29 | 0.303 | 0.304 | 0.3082145 | 0.4 | 0.31 | 0.25 | 0.33 | [23 empty] | 22
| 1 | 3 | 0.29 | 0.31 | 0.287 | 0.3124733 | 0.3 | 0.3 | 0.25 | 0.32 | [23 empty] | 16
| 1 | 4 | 0.3 | 0.306 | 0.282 | 0.2963924 | 0.3 | 0.3 | 0.25 | 0.32 | [23 empty] | 0.3040547
| 1 | 5 | 0.29 | 0.304 | 0.292 | 0.3042026 | 0.4 | 0.3 | 0.25 | 0.32 | [23 empty] | 121
| 1 | 6 | 0.29 | 0.307 | 0.311 | 0.3134247 | 0.4 | 0.31 | 0.25 | 0.3
| Mean |  | 0.2916667 | 0.3055 | 0.2981667 | 0.307328 | 0.3666667 | 0.305 | 0.25 | 0.3166667
| Median |  | 0.29 | 0.305 | 0.298 | 0.3087374 | 0.4 | 0.305 | 0.25 | 0.32
| Std Dev. |  | 0.004082483 | 0.002738613 | 0.01298332 | 0.006285194 | 0.05163978 | 0.005477226 | 0 | 0.01032796
| Rel.Std.Dev. |  | 1.4% | 0.8964% | 4.354% | 2.045% | 14.08% | 1.796% | 0% | 3.261%
| PDM3 |  | -4.074% | 0.4754% | -1.936% | 1.077% | 20.59% | 0.3109% | -17.78% | 4.148%
| Z-Score (Absolute) |  | 0.99 | 0.02 | 0.52 | 0.15 | 4.48 | 0.02 | 4.03 | 0.83
| Analytical results for Te in OREAS 233b (Certified Value 0.089 ppm) | [32 empty] | Certified
Te | Round | Replicate | Lab | Lab | Lab | Lab | Lab | Lab | Lab | Lab | Lab | Lab | Lab | Lab | Lab | Lab | Lab | Lab | Lab | Lab | Lab | Lab | Lab | Lab | Lab | Lab | [7 empty] | 1
| No | No | 1.01 | 1.02 | 1.05 | 1.07 | 1.08 | 1.10 | 1.11 | 1.12 | 1.13 | 1.14 | 1.15 | 1.16 | 1.18 | 1.19 | 1.22 | 1.23 | 1.27 | 1.28 | 1.29 | 1.30 | 1.31 | 1.32 | 1.33 | 1.34 | [7 empty] | ppm
|  |  | AR*OES/MS | AR*MS | AR*MS | AR*OES/MS | AR*MS | AR*OES/MS | AR*MS | AR*OES | AR*OES/MS | AR*MS | AR*MS | AR*MS | AR*MS | AR*OES | AR*OES/MS | AR*MS | AR*MS | AR*MS | AR*MS | AR*OES/MS | AR*OES/MS | AR*OES/MS | AR*OES/MS | AR*MS | [7 empty] | 3
|  |  | 0.25g | 0.5g | 0.2g | 0.5g | 0.5g | 01g | 01g | 0.5g | 0.25g | 0.5g | 0.5g | 0.5g | 0.5g | 0.15g | 01g | 15g | 25g | 0.5g | 0.5g | 0.5g | 0.5g | 0.25g | 0.5g | 0.5g | [7 empty] | 3
| 1 | 1 | 0.08 | 0.09 | 0.1234851 | 0.1 | 0.12 | < 0.05 | < 0.1 | < 5 | 0.1 | 0.09 | 0.07 | 0.07 | 0.07 | < 5 | 0.08 | 0.09 | < 0.1 | 0.13251 | 0.11 | 0.54 | 0.04 | 0.09 | 0.08 | 0.07 | [7 empty] | 1
| 1 | 2 | 0.06 | 0.09 | 0.1083304 | 0.07 | 0.09 | < 0.05 | 0.1 | < 5 | < 0.1 | 0.1 | 0.08 | 0.09 | 0.1 | < 5 | 0.1 | 0.09 | < 0.1 | 0.15706 | 0.1 | 0.437 | 0.04 | 0.1 | 0.09 | 0.12 | [7 empty] | 23
| 1 | 3 | 0.1 | 0.09 | 0.1207685 | 0.08 | 0.08 | < 0.05 | < 0.1 | < 5 | < 0.1 | 0.09 | 0.08 | 0.09 | 0.11 | < 5 | 0.1 | 0.08 | < 0.1 | 0.06812 | 0.09 | 0.334 | 0.03 | 0.09 | 0.09 | 0.07 | [7 empty] | 16
| 1 | 4 | < 0.05 | 0.09 | 0.1175656 | 0.07 | 0.09 | < 0.05 | < 0.1 | < 5 | < 0.1 | 0.08 | 0.09 | 0.06 | 0.08 | < 5 | 0.1 | 0.09 | < 0.1 | 0.08875 | 0.1 | 0.18 | 0.07 | 0.1 | 0.09 | 0.11 | [7 empty] | 0.08943702
| 1 | 5 | 0.13 | 0.09 | 0.1138387 | 0.09 | 0.11 | < 0.05 | < 0.1 | < 5 | < 0.1 | 0.07 | 0.09 | 0.1 | 0.09 | < 5 | 0.09 | 0.08 | < 0.1 | 0.12126 | 0.09 | 0.154 | 0.04 | 0.11 | 0.08 | 0.1 | [7 empty] | 122
| 1 | 6 | 0.06 | 0.09 | 0.1298717 | 0.09 | 0.08 | < 0.05 | 0.1 | < 5 | < 0.1 | 0.07 | 0.09 | 0.09 | 0.08 | < 5 | 0.11 | 0.08 | < 0.1 | 0.08047 | 0.09 | 0.257 | < 0.01 | 0.08 | 0.07 | 0.18
| Mean |  | 0.086 | 0.09 | 0.1189767 | 0.08333333 | 0.095 |  | 0.1 |  | 0.1 | 0.08333333 | 0.08333333 | 0.08333333 | 0.08833333 |  | 0.09666667 | 0.085 |  | 0.1080283 | 0.09666667 | 0.317 | 0.044 | 0.095 | 0.08333333 | 0.1083333
| Median |  | 0.08 | 0.09 | 0.1191671 | 0.085 | 0.09 |  | 0.1 |  | 0.1 | 0.085 | 0.085 | 0.09 | 0.085 |  | 0.1 | 0.085 |  | 0.105005 | 0.095 | 0.2955 | 0.04 | 0.095 | 0.085 | 0.105
| Std Dev. |  | 0.02966479 | 1.520235e-17 | 0.007536192 | 0.0121106 | 0.01643168 |  | 0 |  |  | 0.0121106 | 0.008164966 | 0.01505545 | 0.0147196 |  | 0.01032796 | 0.005477226 |  | 0.03435789 | 0.008164966 | 0.1505696 | 0.01516575 | 0.01048809 | 0.008164966 | 0.04070217
| Rel.Std.Dev. |  | 34.49% | 1.689e-14% | 6.334% | 14.53% | 17.3% |  | 0% |  |  | 14.53% | 9.798% | 18.07% | 16.66% |  | 10.68% | 6.444% |  | 31.8% | 8.447% | 47.5% | 34.47% | 11.04% | 9.798% | 37.57%
| PDM3 |  | -3.843% | 0.6295% | 33.03% | -6.825% | 6.22% |  | 11.81% |  | 11.81% | -6.825% | -6.825% | -6.825% | -1.234% |  | 8.084% | -4.961% |  | 20.79% | 8.084% | 254.4% | -50.8% | 6.22% | -6.825% | 21.13%
| Z-Score (Absolute) |  | 1.2 | 0.07 | 2.68 | 0.52 | 0.52 | 5.77 | NA | 216.75 | NA | 0.52 | 0.52 | 0.52 | 0.07 | 216.75 | 0.67 | 0.37 | 3.52 | 1.7 | 0.67 | 20.48 | 4.65 | 0.52 | 0.52 | 1.72
Results from laboratories 1.11 and 1.13 were removed due to their 0.1 ppm reading resolution.
| Analytical results for Th in OREAS 233b (Certified Value 0.72 ppm) | [32 empty] | Certified
Th | Round | Replicate | Lab | Lab | Lab | Lab | Lab | Lab | Lab | Lab | Lab | Lab | Lab | Lab | Lab | Lab | Lab | Lab | Lab | Lab | Lab | Lab | Lab | Lab | Lab | Lab | [7 empty] | 1
| No | No | 1.01 | 1.02 | 1.03 | 1.04 | 1.05 | 1.07 | 1.08 | 1.10 | 1.11 | 1.13 | 1.14 | 1.15 | 1.16 | 1.17 | 1.18 | 1.22 | 1.23 | 1.24 | 1.27 | 1.29 | 1.31 | 1.32 | 1.33 | 1.34 | [7 empty] | ppm
|  |  | AR*OES/MS | AR*MS | AR*MS | AR*MS | AR*MS | AR*OES/MS | AR*MS | AR*OES/MS | AR*MS | AR*OES/MS | AR*MS | AR*MS | AR*MS | AR*OES | AR*MS | AR*OES/MS | AR*MS | AR*MS | AR*MS | AR*MS | AR*OES/MS | AR*OES/MS | AR*OES/MS | AR*MS | [7 empty] | 2
|  |  | 0.25g | 0.5g | 0.5g | 0.5g | 0.2g | 0.5g | 0.5g | 01g | 01g | 0.25g | 0.5g | 25g | 0.5g | 0.2g | 0.5g | 01g | 15g | 0.25g | 25g | 0.5g | 0.5g | 0.25g | 0.5g | 0.5g | [7 empty] | 3
| 1 | 1 | 0.4 | 0.751 | 0.63 | 0.5454943 | 0.8172912 | 0.8 | 0.8 | 0.89 | 0.74 | 0.8 | 0.7 | 0.7 | 0.7 | < 100 | 0.7 | 0.67 | 0.6 | 0.8 | 0.7 | 0.7 | 1.7 | 0.7 | 0.7 | 0.7 | [7 empty] | 1
| 1 | 2 | 0.4 | 0.757 | 0.67 | 0.5701162 | 0.7949791 | 0.8 | 0.78 | 0.8 | 0.73 | 0.8 | 0.7 | 0.7 | 0.7 | < 100 | 0.7 | 0.7 | 0.6 | 0.7 | 0.7 | 0.7 | 1.6 | 0.7 | 0.8 | 0.7 | [7 empty] | 24
| 1 | 3 | 0.4 | 0.749 | 0.621 | 0.5731676 | 0.7968217 | 0.8 | 0.78 | 0.81 | 0.73 | 0.8 | 0.7 | 0.7 | 0.7 | < 100 | 0.7 | 0.71 | 0.6 | 0.8 | 0.7 | 0.7 | 1.5 | 0.6 | 0.8 | 0.7 | [7 empty] | 16
| 1 | 4 | 0.4 | 0.754 | 0.623 | 0.5463612 | 0.7995059 | 0.8 | 0.8 | 0.88 | 0.72 | 0.8 | 0.7 | 0.7 | 0.7 | < 100 | 0.7 | 0.67 | 0.6 | 0.8 | 0.7 | 0.7 | 1.5 | 0.7 | 0.7 | 0.7 | [7 empty] | 0.7188035
| 1 | 5 | 0.4 | 0.749 | 0.63 | 0.5464767 | 0.7549668 | 0.8 | 0.77 | 0.81 | 0.73 | 0.8 | 0.7 | 0.7 | 0.7 | < 100 | 0.7 | 0.65 | 0.6 | 0.8 | 0.7 | 0.7 | 1.4 | 0.7 | 0.7 | 0.7 | [7 empty] | 123
| 1 | 6 | 0.4 | 0.769 | 0.637 | 0.5635173 | 0.7963238 | 0.8 | 0.8 | 0.81 | 0.74 | 0.8 | 0.7 | 0.7 | 0.7 | < 100 | 0.7 | 0.7 | 0.6 | 0.8 | 0.7 | 0.7 | 1.3 | 0.7 | 0.8 | 0.7
| Mean |  | 0.4 | 0.7548333 | 0.6351667 | 0.5575222 | 0.7933147 | 0.8 | 0.7883333 | 0.8333333 | 0.7316667 | 0.8 | 0.7 | 0.7 | 0.7 |  | 0.7 | 0.6833333 | 0.6 | 0.7833333 | 0.7 | 0.7 | 1.5 | 0.6833333 | 0.75 | 0.7
| Median |  | 0.4 | 0.7525 | 0.63 | 0.554997 | 0.7965727 | 0.8 | 0.79 | 0.81 | 0.73 | 0.8 | 0.7 | 0.7 | 0.7 |  | 0.7 | 0.685 | 0.6 | 0.8 | 0.7 | 0.7 | 1.5 | 0.7 | 0.75 | 0.7
| Std Dev. |  | 6.080942e-17 | 0.007600439 | 0.01799352 | 0.01288852 | 0.02053235 | 1.216188e-16 | 0.0132916 | 0.04033196 | 0.007527727 | 1.216188e-16 | 1.216188e-16 | 1.216188e-16 | 1.216188e-16 |  | 1.216188e-16 | 0.0233809 | 0 | 0.04082483 | 1.216188e-16 | 1.216188e-16 | 0.1414214 | 0.04082483 | 0.05477226 | 1.216188e-16
| Rel.Std.Dev. |  | 1.52e-14% | 1.007% | 2.833% | 2.312% | 2.588% | 1.52e-14% | 1.686% | 4.84% | 1.029% | 1.52e-14% | 1.737e-14% | 1.737e-14% | 1.737e-14% |  | 1.737e-14% | 3.422% | 0% | 5.212% | 1.737e-14% | 1.737e-14% | 9.428% | 5.974% | 7.303% | 1.737e-14%
| PDM3 |  | -44.35% | 5.012% | -11.64% | -22.44% | 10.37% | 11.3% | 9.673% | 15.93% | 1.79% | 11.3% | -2.616% | -2.616% | -2.616% |  | -2.616% | -4.935% | -16.53% | 8.977% | -2.616% | -2.616% | 108.7% | -4.935% | 4.34% | -2.616%
| Z-Score (Absolute) |  | 3.38 | 0.62 | 0.73 | 1.61 | 1.05 | 1.13 | 1 | 1.5 | 0.36 | 1.13 | 0 | 0 | 0 | 555.6 | 0 | 0.19 | 1.13 | 0.94 | 0 | 0 | 9.02 | 0.19 | 0.56 | 0
| Analytical results for Ti in OREAS 233b (Certified Value 0.313 wt.%) | [32 empty] | Certified
Ti | Round | Replicate | Lab | Lab | Lab | Lab | Lab | Lab | Lab | Lab | Lab | Lab | Lab | Lab | Lab | Lab | Lab | Lab | Lab | Lab | Lab | Lab | Lab | Lab | Lab | Lab | Lab | Lab | Lab | Lab | Lab |  |  | 1
| No | No | 1.01 | 1.02 | 1.03 | 1.04 | 1.05 | 1.07 | 1.08 | 1.10 | 1.11 | 1.12 | 1.13 | 1.14 | 1.15 | 1.16 | 1.17 | 1.18 | 1.19 | 1.21 | 1.22 | 1.23 | 1.24 | 1.25 | 1.26 | 1.27 | 1.29 | 1.31 | 1.32 | 1.33 | 1.34 |  |  | wt.%
|  |  | AR*OES/MS | AR*MS | AR*OES/MS | AR*OES | AR*MS | AR*OES/MS | AR*OES | AR*OES/MS | AR*MS | AR*OES | AR*OES/MS | AR*MS | AR*MS | AR*MS | AR*OES | AR*MS | AR*OES | AR*OES/MS | AR*OES/MS | AR*MS | AR*MS | AR*OES/MS | AR*OES/MS | AR*MS | AR*MS | AR*OES/MS | AR*OES/MS | AR*OES/MS | AR*MS |  |  | 3
|  |  | 0.25g | 0.5g | 0.5g | 0.5g | 0.2g | 0.5g | 0.5g | 01g | 01g | 0.5g | 0.25g | 0.5g | 0.5g | 0.5g | 0.2g | 0.5g | 0.15g | 0.25g | 01g | 15g | 0.25g | 0.5g | 0.5g | 25g | 0.5g | 0.5g | 0.25g | 0.5g | 0.5g |  |  | 3
| 1 | 1 | 0.3 | 0.2792 | 0.37582 | 0.42956 | 0.3386441 | 0.39 | 0.4148 | 0.431 | 0.3857 | 0.31 | 0.27 | 0.311 | 0.322 | 0.294 | < 0.01 | 0.275 | 0.23 | 0.3684058538 | 0.3967 | 0.242 | 0.3 | 0.226384 | 0.299731 | 0.116 | 0.293 | 0.265 | 0.3 | 0.273 | 0.213 |  |  | 1
| 1 | 2 | 0.31 | 0.2779 | 0.355868 | 0.43637 | 0.3350795 | 0.39 | 0.4196 | 0.428 | 0.3816 | 0.3 | 0.278 | 0.318 | 0.334 | 0.303 | < 0.01 | 0.301 | 0.27 | 0.4261712287 | 0.3423 | 0.271 | 0.3 | 0.189134 | 0.305172 | 0.1165 | 0.291 | 0.302 | 0.31 | 0.295 | 0.215 |  |  | 25
| 1 | 3 | 0.33 | 0.2873 | 0.332125 | 0.43337 | 0.3595523 | 0.37 | 0.4256 | 0.442 | 0.383 | 0.29 | 0.273 | 0.322 | 0.331 | 0.301 | < 0.01 | 0.277 | 0.27 | 0.4393252538 | 0.3354 | 0.242 | 0.29 | 0.258528 | 0.325116 | 0.107 | 0.286 | 0.288 | 0.3 | 0.282 | 0.214 |  |  | 16
| 1 | 4 | 0.34 | 0.2818 | 0.333457 | 0.43267 | 0.327869 | 0.38 | 0.3873 | 0.435 | 0.3728 | 0.31 | 0.272 | 0.323 | 0.33 | 0.304 | < 0.01 | 0.296 | 0.26 | 0.4315667431 | 0.3281 | 0.218 | 0.3 | 0.23679 | 0.314683 | 0.1105 | 0.289 | 0.268 | 0.3 | 0.284 | 0.203 |  |  | 0.3134683
| 1 | 5 | 0.34 | 0.282 | 0.34586 | 0.43719 | 0.3258985 | 0.39 | 0.3933 | 0.446 | 0.3656 | 0.31 | 0.245 | 0.317 | 0.334 | 0.306 | < 0.01 | 0.283 | 0.24 | 0.416236849 | 0.3395 | 0.245 | 0.28 | 0.219364 | 0.325953 | 0.101 | 0.279 | 0.25 | 0.32 | 0.278 | 0.219 |  |  | 124
| 1 | 6 | 0.32 | 0.2761 | 0.365957 | 0.43667 | 0.3346386 | 0.38 | 0.4268 | 0.433 | 0.385 | 0.31 | 0.252 | 0.317 | 0.339 | 0.308 | < 0.01 | 0.298 | 0.23 | 0.4253850097 | 0.3435 | 0.241 | 0.27 | 0.24813 | 0.317538 | 0.103 | 0.286 | 0.231 | 0.3 | 0.277 | 0.214
| Mean |  | 0.3233333 | 0.2807167 | 0.3515145 | 0.434305 | 0.336947 | 0.3833333 | 0.4112333 | 0.4358333 | 0.37895 | 0.305 | 0.265 | 0.318 | 0.3316667 | 0.3026667 |  | 0.2883333 | 0.25 | 0.4178485 | 0.3475833 | 0.2431667 | 0.29 | 0.2297217 | 0.3146988 | 0.109 | 0.2873333 | 0.2673333 | 0.305 | 0.2815 | 0.213
| Median |  | 0.325 | 0.2805 | 0.350864 | 0.43487 | 0.334859 | 0.385 | 0.4172 | 0.434 | 0.3823 | 0.31 | 0.271 | 0.3175 | 0.3325 | 0.3035 |  | 0.2895 | 0.25 | 0.4257781192 | 0.3409 | 0.242 | 0.295 | 0.231587 | 0.3161105 | 0.10875 | 0.2875 | 0.2665 | 0.3 | 0.28 | 0.214
| Std Dev. |  | 0.01632993 | 0.003942292 | 0.01761985 | 0.002974665 | 0.01205964 | 0.008164966 | 0.016887 | 0.006853223 | 0.008020411 | 0.0083666 | 0.01323631 | 0.004289522 | 0.005680376 | 0.004885352 |  | 0.01137834 | 0.01897367 | 0.02538772 | 0.02469983 | 0.01684538 | 0.01264911 | 0.02443118 | 0.01056439 | 0.006503845 | 0.004926121 | 0.02551601 | 0.0083666 | 0.007661593 | 0.005329165
| Rel.Std.Dev. |  | 5.05% | 1.404% | 5.013% | 0.6849% | 3.579% | 2.13% | 4.106% | 1.572% | 2.116% | 2.743% | 4.995% | 1.349% | 1.713% | 1.614% |  | 3.946% | 7.589% | 6.076% | 7.106% | 6.928% | 4.362% | 10.64% | 3.357% | 5.967% | 1.714% | 9.545% | 2.743% | 2.722% | 2.502%
| PDM3 |  | 3.147% | -10.45% | 12.14% | 38.55% | 7.49% | 22.29% | 31.19% | 39.04% | 20.89% | -2.701% | -15.46% | 1.446% | 5.805% | -3.446% |  | -8.018% | -20.25% | 33.3% | 10.88% | -22.43% | -7.487% | -26.72% | 0.3926% | -65.23% | -8.337% | -14.72% | -2.701% | -10.2% | -32.05%
| Z-Score (Absolute) |  | 0.31 | 0.41 | 0.78 | 2.18 | 0.54 | 1.32 | 1.79 | 2.21 | 1.25 | 0 | 0.67 | 0.22 | 0.45 | 0.04 | 5.06 | 0.28 | 0.93 | 1.9 | 0.72 | 1.04 | 0.25 | 1.27 | 0.16 | 3.3 | 0.3 | 0.63 | 0 | 0.4 | 1.55
| Analytical results for Tl in OREAS 233b (Certified Value 0.11 ppm) | [32 empty] | Certified
Tl | Round | Replicate | Lab | Lab | Lab | Lab | Lab | Lab | Lab | Lab | Lab | Lab | Lab | Lab | Lab | Lab | Lab | Lab | Lab | Lab | Lab | Lab | Lab | Lab | Lab | Lab | Lab | [6 empty] | 1
| No | No | 1.01 | 1.02 | 1.05 | 1.07 | 1.10 | 1.11 | 1.12 | 1.13 | 1.14 | 1.15 | 1.16 | 1.18 | 1.19 | 1.22 | 1.23 | 1.24 | 1.25 | 1.27 | 1.28 | 1.29 | 1.30 | 1.31 | 1.32 | 1.33 | 1.34 | [6 empty] | ppm
|  |  | AR*OES/MS | AR*MS | AR*MS | AR*OES/MS | AR*OES/MS | AR*MS | AR*OES | AR*OES/MS | AR*MS | AR*MS | AR*MS | AR*MS | AR*OES | AR*OES/MS | AR*MS | AR*MS | AR*OES/MS | AR*MS | AR*MS | AR*MS | AR*OES/MS | AR*OES/MS | AR*OES/MS | AR*OES/MS | AR*MS | [6 empty] | 2
|  |  | 0.25g | 0.5g | 0.2g | 0.5g | 01g | 01g | 0.5g | 0.25g | 0.5g | 0.5g | 0.5g | 0.5g | 0.15g | 01g | 15g | 0.25g | 0.5g | 25g | 0.5g | 0.5g | 0.5g | 0.5g | 0.25g | 0.5g | 0.5g | [6 empty] | 3
| 1 | 1 | 0.1 | 0.11 | 0.1161089 | 0.11 | 0.11 | 0.11 | < 10 | 0.12 | 0.1 | 0.11 | 0.1 | 0.11 | < 5 | 0.11 | 0.11 | 0.12 | 1.95 | 0.1 | 0.10818 | 0.1 | 0.112 | 0.03 | 0.1 | 0.11 | 0.1 | [6 empty] | 1
| 1 | 2 | 0.1 | 0.12 | 0.1118333 | 0.11 | 0.11 | 0.11 | < 10 | 0.13 | 0.09 | 0.12 | 0.11 | 0.11 | < 5 | 0.1 | 0.11 | 0.11 | 1.72 | 0.1 | 0.1146 | 0.11 | 0.119 | 0.04 | 0.11 | 0.11 | 0.1 | [6 empty] | 26
| 1 | 3 | 0.1 | 0.11 | 0.1567753 | 0.11 | 0.11 | 0.11 | < 10 | 0.12 | 0.11 | 0.11 | 0.11 | 0.11 | < 5 | 0.11 | 0.1 | 0.12 | 7.09 | 0.1 | 0.11151 | 0.11 | 0.112 | 0.03 | 0.11 | 0.11 | 0.1 | [6 empty] | 16
| 1 | 4 | 0.1 | 0.11 | 0.120727 | 0.11 | 0.12 | 0.1 | < 10 | 0.11 | 0.12 | 0.11 | 0.11 | 0.1 | < 5 | 0.1 | 0.11 | 0.11 | 7.38 | 0.1 | 0.11884 | 0.1 | 0.113 | 0.04 | 0.1 | 0.11 | 0.1 | [6 empty] | 0.1091757
| 1 | 5 | 0.11 | 0.11 | 0.1117569 | 0.11 | 0.12 | 0.11 | < 10 | 0.12 | 0.1 | 0.11 | 0.11 | 0.11 | < 5 | 0.1 | 0.1 | 0.12 | 1.23 | 0.1 | 0.10956 | 0.11 | 0.109 | 0.03 | 0.1 | 0.11 | 0.1 | [6 empty] | 125
| 1 | 6 | 0.11 | 0.11 | 0.125305 | 0.11 | 0.11 | 0.11 | < 10 | 0.12 | 0.11 | 0.11 | 0.11 | 0.11 | < 5 | 0.11 | 0.1 | 0.11 | 5.11 | 0.1 | 0.11032 | 0.11 | 0.11 | 0.02 | 0.1 | 0.11 | 0.1
| Mean |  | 0.1033333 | 0.1116667 | 0.123751 | 0.11 | 0.1133333 | 0.1083333 |  | 0.12 | 0.105 | 0.1116667 | 0.1083333 | 0.1083333 |  | 0.105 | 0.105 | 0.115 | 4.08 | 0.1 | 0.1121683 | 0.1066667 | 0.1125 | 0.03166667 | 0.1033333 | 0.11 | 0.1
| Median |  | 0.1 | 0.11 | 0.1184179 | 0.11 | 0.11 | 0.11 |  | 0.12 | 0.105 | 0.11 | 0.11 | 0.11 |  | 0.105 | 0.105 | 0.115 | 3.53 | 0.1 | 0.110915 | 0.11 | 0.112 | 0.03 | 0.1 | 0.11 | 0.1
| Std Dev. |  | 0.005163978 | 0.004082483 | 0.01700855 | 0 | 0.005163978 | 0.004082483 |  | 0.006324555 | 0.01048809 | 0.004082483 | 0.004082483 | 0.004082483 |  | 0.005477226 | 0.005477226 | 0.005477226 | 2.801428 | 1.520235e-17 | 0.003923878 | 0.005163978 | 0.003507136 | 0.007527727 | 0.005163978 | 0 | 1.520235e-17
| Rel.Std.Dev. |  | 4.997% | 3.656% | 13.74% | 0% | 4.556% | 3.768% |  | 5.27% | 9.989% | 3.656% | 3.768% | 3.768% |  | 5.216% | 5.216% | 4.763% | 68.66% | 1.52e-14% | 3.498% | 4.841% | 3.117% | 23.77% | 4.997% | 0% | 1.52e-14%
| PDM3 |  | -5.351% | 2.282% | 13.35% | 0.755% | 3.808% | -0.7716% |  | 9.915% | -3.825% | 2.282% | -0.7716% | -0.7716% |  | -3.825% | -3.825% | 5.335% | 3637% | -8.405% | 2.741% | -2.298% | 3.045% | -70.99% | -5.351% | 0.755% | -8.405%
| Z-Score (Absolute) |  | 0.9 | 0.22 | 1.85 | 0 | 0.45 | 0.22 | 659.47 | 1.35 | 0.67 | 0.22 | 0.22 | 0.22 | 322.32 | 0.67 | 0.67 | 0.67 | 535.4 | 1.35 | 0.29 | 0.45 | 0.34 | 10.56 | 0.9 | 0 | NA
Results from laboratory 1.34 were removed due to their 0.01 ppm reading resolution.
| Analytical results for Tm in OREAS 233b (Certified Value 0.16 ppm) | [32 empty] | Certified
Tm | Round | Replicate | Lab | Lab | Lab | Lab | Lab | [26 empty] | 1
| No | No | 1.02 | 1.03 | 1.04 | 1.07 | 1.27 | [26 empty] | ppm
|  |  | AR*MS | AR*MS | AR*MS | AR*OES/MS | AR*MS | [26 empty] | 2
|  |  | 0.5g | 0.5g | 0.5g | 0.5g | 25g | [26 empty] | 2
| 1 | 1 | 0.164 | 0.164 | 0.1538291 | 0.2 | 0.15 | [26 empty] | 1
| 1 | 2 | 0.163 | 0.166 | 0.1507024 | 0.2 | 0.15 | [26 empty] | 27
| 1 | 3 | 0.167 | 0.146 | 0.1531377 | 0.2 | 0.15 | [26 empty] | 16
| 1 | 4 | 0.169 | 0.149 | 0.1516503 | 0.2 | 0.1 | [26 empty] | 0.15996
| 1 | 5 | 0.169 | 0.155 | 0.1467047 | 0.2 | 0.1 | [26 empty] | 126
| 1 | 6 | 0.165 | 0.165 | 0.1507761 | 0.2 | 0.1
| Mean |  | 0.1661667 | 0.1575 | 0.1511334 | 0.2 | 0.125
| Median |  | 0.166 | 0.1595 | 0.1512132 | 0.2 | 0.125
| Std Dev. |  | 0.002562551 | 0.008734987 | 0.002509078 | 3.040471e-17 | 0.02738613
| Rel.Std.Dev. |  | 1.542% | 5.546% | 1.66% | 1.52e-14% | 21.91%
| PDM3 |  | 3.88% | -1.538% | -5.518% | 25.03% | -21.86%
| Z-Score (Absolute) |  | 0.67 | 0 | 0.5 | 3.31 | 2.53
| Analytical results for U in OREAS 233b (Certified Value 0.19 ppm) | [32 empty] | Certified
U | Round | Replicate | Lab | Lab | Lab | Lab | Lab | Lab | Lab | Lab | Lab | Lab | Lab | Lab | Lab | Lab | Lab | Lab | Lab | Lab | Lab | Lab | Lab | Lab | Lab | Lab | Lab | Lab | [5 empty] | 1
| No | No | 1.01 | 1.02 | 1.03 | 1.04 | 1.05 | 1.07 | 1.08 | 1.10 | 1.11 | 1.13 | 1.14 | 1.15 | 1.16 | 1.17 | 1.18 | 1.19 | 1.22 | 1.23 | 1.24 | 1.27 | 1.29 | 1.30 | 1.31 | 1.32 | 1.33 | 1.34 | [5 empty] | ppm
|  |  | AR*OES/MS | AR*MS | AR*MS | AR*MS | AR*MS | AR*OES/MS | AR*MS | AR*OES/MS | AR*MS | AR*OES/MS | AR*MS | AR*MS | AR*MS | AR*OES | AR*MS | AR*OES | AR*OES/MS | AR*MS | AR*MS | AR*MS | AR*MS | AR*OES/MS | AR*OES/MS | AR*OES/MS | AR*OES/MS | AR*MS | [5 empty] | 2
|  |  | 0.25g | 0.5g | 0.5g | 0.5g | 0.2g | 0.5g | 0.5g | 01g | 01g | 0.25g | 0.5g | 0.5g | 0.5g | 0.2g | 0.5g | 0.15g | 01g | 15g | 0.25g | 25g | 0.5g | 0.5g | 0.5g | 0.25g | 0.5g | 0.5g | [5 empty] | 3
| 1 | 1 | 0.19 | 0.189 | 0.213 | 0.1485269 | 0.2201783 | 0.2 | 0.67 | 0.24 | 0.21 | 0.2 | 0.18 | 0.2 | 0.18 | 1552.113 | 0.18 | < 10 | 0.19 | 0.2 | 0.19 | 0.2 | 0.18 | 0.173 | 0.17 | 0.18 | 0.19 | 0.17 | [5 empty] | 1
| 1 | 2 | 0.2 | 0.197 | 0.196 | 0.1607992 | 0.2177933 | 0.2 | 0.27 | 0.24 | 0.2 | 0.2 | 0.19 | 0.21 | 0.18 | 1587.631 | 0.19 | < 10 | 0.19 | 0.2 | 0.19 | 0.2 | 0.18 | 0.175 | 0.18 | 0.19 | 0.2 | 0.17 | [5 empty] | 28
| 1 | 3 | 0.2 | 0.199 | 0.185 | 0.1572687 | 0.2594638 | 0.2 | 0.32 | 0.25 | 0.21 | 0.2 | 0.19 | 0.2 | 0.19 | 1673.437 | 0.18 | < 10 | 0.2 | 0.2 | 0.19 | 0.2 | 0.18 | 0.181 | 0.18 | 0.19 | 0.19 | 0.17 | [5 empty] | 16
| 1 | 4 | 0.2 | 0.196 | 0.185 | 0.1450503 | 0.2326962 | 0.2 | 0.37 | 0.26 | 0.2 | 0.2 | 0.17 | 0.19 | 0.19 | 1695.68 | 0.19 | < 10 | 0.18 | 0.2 | 0.19 | 0.2 | 0.18 | 0.171 | 0.17 | 0.19 | 0.19 | 0.17 | [5 empty] | 0.1895994
| 1 | 5 | 0.2 | 0.194 | 0.189 | 0.1542494 | 0.2185399 | 0.2 | 0.28 | 0.26 | 0.21 | 0.2 | 0.19 | 0.19 | 0.18 | 1426.684 | 0.19 | < 10 | 0.18 | 0.2 | 0.2 | 0.2 | 0.18 | 0.172 | 0.17 | 0.18 | 0.19 | 0.17 | [5 empty] | 127
| 1 | 6 | 0.2 | 0.201 | 0.201 | 0.1573245 | 0.2202463 | 0.2 | 0.39 | 0.25 | 0.21 | 0.2 | 0.18 | 0.2 | 0.19 | 1467.193 | 0.19 | < 10 | 0.2 | 0.2 | 0.19 | 0.2 | 0.18 | 0.177 | 0.16 | 0.18 | 0.19 | 0.17
| Mean |  | 0.1983333 | 0.196 | 0.1948333 | 0.1538698 | 0.228153 | 0.2 | 0.3833333 | 0.25 | 0.2066667 | 0.2 | 0.1833333 | 0.1983333 | 0.185 | 1567.123 | 0.1866667 |  | 0.19 | 0.2 | 0.1916667 | 0.2 | 0.18 | 0.1748333 | 0.1716667 | 0.185 | 0.1916667 | 0.17
| Median |  | 0.2 | 0.1965 | 0.1925 | 0.155759 | 0.2202123 | 0.2 | 0.345 | 0.25 | 0.21 | 0.2 | 0.185 | 0.2 | 0.185 | 1569.872 | 0.19 |  | 0.19 | 0.2 | 0.19 | 0.2 | 0.18 | 0.174 | 0.17 | 0.185 | 0.19 | 0.17
| Std Dev. |  | 0.004082483 | 0.004195235 | 0.01092551 | 0.005966213 | 0.01629019 | 3.040471e-17 | 0.148279 | 0.008944272 | 0.005163978 | 3.040471e-17 | 0.008164966 | 0.007527727 | 0.005477226 | 107.8745 | 0.005163978 |  | 0.008944272 | 3.040471e-17 | 0.004082483 | 3.040471e-17 | 3.040471e-17 | 0.003710346 | 0.007527727 | 0.005477226 | 0.004082483 | 0
| Rel.Std.Dev. |  | 2.058% | 2.14% | 5.608% | 3.877% | 7.14% | 1.52e-14% | 38.68% | 3.578% | 2.499% | 1.52e-14% | 4.454% | 3.795% | 2.961% | 6.884% | 2.766% |  | 4.708% | 1.52e-14% | 2.13% | 1.52e-14% | 1.689e-14% | 2.122% | 4.385% | 2.961% | 2.13% | 0%
| PDM3 |  | 4.607% | 3.376% | 2.761% | -18.84% | 20.33% | 5.486% | 102.2% | 31.86% | 9.002% | 5.486% | -3.305% | 4.607% | -2.426% | 826444% | -1.547% |  | 0.2113% | 5.486% | 1.09% | 5.486% | -5.063% | -7.788% | -9.458% | -2.426% | 1.09% | -10.34%
| Z-Score (Absolute) |  | 0.45 | 0.29 | 0.21 | 2.55 | 2.46 | NA | 12.92 | 3.93 | 1.01 | NA | 0.56 | 0.45 | 0.45 | 105659.56 | 0.34 | 324.23 | 0.11 | NA | 0 | NA | 0.79 | 1.14 | 1.35 | 0.45 | 0 | 1.46
Results from laboratories 1.07, 1.13, 1.23 and 1.27 were removed due to their 0.1 ppm reading resolution.
| Analytical results for V in OREAS 233b (Certified Value 131 ppm) | [32 empty] | Certified
V | Round | Replicate | Lab | Lab | Lab | Lab | Lab | Lab | Lab | Lab | Lab | Lab | Lab | Lab | Lab | Lab | Lab | Lab | Lab | Lab | Lab | Lab | Lab | Lab | Lab | Lab | Lab | Lab | Lab | Lab | Lab |  |  | 1
| No | No | 1.01 | 1.02 | 1.03 | 1.04 | 1.05 | 1.07 | 1.08 | 1.10 | 1.11 | 1.12 | 1.13 | 1.14 | 1.15 | 1.16 | 1.17 | 1.18 | 1.19 | 1.21 | 1.22 | 1.23 | 1.24 | 1.25 | 1.26 | 1.27 | 1.29 | 1.31 | 1.32 | 1.33 | 1.34 |  |  | ppm
|  |  | AR*OES/MS | AR*MS | AR*OES/MS | AR*MS | AR*MS | AR*OES/MS | AR*MS | AR*OES/MS | AR*MS | AR*OES | AR*OES/MS | AR*MS | AR*MS | AR*MS | AR*OES | AR*MS | AR*OES | AR*OES/MS | AR*OES/MS | AR*MS | AR*MS | AR*OES/MS | AR*OES/MS | AR*MS | AR*MS | AR*OES/MS | AR*OES/MS | AR*OES/MS | AR*MS |  |  | 0
|  |  | 0.25g | 0.5g | 0.5g | 0.5g | 0.2g | 0.5g | 0.5g | 01g | 01g | 0.5g | 0.25g | 0.5g | 0.5g | 0.5g | 0.2g | 0.5g | 0.15g | 0.25g | 01g | 15g | 0.25g | 0.5g | 0.5g | 25g | 0.5g | 0.5g | 0.25g | 0.5g | 0.5g |  |  | 0
| 1 | 1 | 128 | 133.1 | 128 | 145.8043 | 144.9919 | 149 | 164 | 176 | 164 | 133 | 138 | 128 | 131 | 122 | < 10 | 122 | 110 | 154.614142 | 149 | 113 | 133 | 105.98 | 130.4744 | 90 | 125 | 112 | 122 | 128 | 98.8 |  |  | 1
| 1 | 2 | 135 | 134.4 | 122.6 | 149.8542 | 142.8498 | 145 | 164 | 173 | 162 | 131 | 138 | 130 | 135 | 124 | < 10 | 127 | 123 | 171.7384908 | 130 | 125 | 133 | 94.15 | 132.7376 | 90 | 124 | 123 | 121 | 135 | 98.7 |  |  | 29
| 1 | 3 | 138 | 135.4 | 117.05 | 149.5593 | 153.9666 | 143 | 159 | 177 | 165 | 131 | 133 | 130 | 133 | 124 | < 10 | 121 | 121 | 176.7500243 | 134 | 118 | 135 | 114.67 | 141.2752 | 85 | 123 | 119 | 121 | 131 | 96.8 |  |  | 16
| 1 | 4 | 140 | 136.2 | 116.9 | 147.9321 | 140.9228 | 139 | 166 | 175 | 162 | 132 | 134 | 131 | 132 | 125 | < 10 | 126 | 117 | 174.3146254 | 136 | 112 | 127 | 109.03 | 144.7896 | 85 | 124 | 117 | 122 | 131 | 93.9 |  |  | 130.6089
| 1 | 5 | 139 | 134.9 | 120.96 | 144.898 | 140.1337 | 145 | 160 | 180 | 161 | 133 | 128 | 130 | 133 | 126 | < 10 | 125 | 111 | 170.4878471 | 140 | 114 | 128 | 103.07 | 142.37 | 85 | 121 | 109 | 121 | 130 | 97.7 |  |  | 128
| 1 | 6 | 135 | 133 | 126.62 | 148.2934 | 143.4365 | 148 | 169 | 175 | 165 | 135 | 129 | 130 | 135 | 127 | < 10 | 129 | 108 | 173.2754671 | 147 | 120 | 120 | 112.4 | 139.4168 | 85 | 123 | 105 | 123 | 129 | 95.8
| Mean |  | 135.8333 | 134.5 | 122.0217 | 147.7235 | 144.3835 | 144.8333 | 163.6667 | 176 | 163.1667 | 132.5 | 133.3333 | 129.8333 | 133.1667 | 124.6667 |  | 125 | 115 | 170.1968 | 139.3333 | 117 | 129.3333 | 106.55 | 138.5106 | 86.66667 | 123.3333 | 114.1667 | 121.6667 | 130.6667 | 96.95
| Median |  | 136.5 | 134.65 | 121.78 | 148.1128 | 143.1431 | 145 | 164 | 175.5 | 163 | 132.5 | 133.5 | 130 | 133 | 124.5 |  | 125.5 | 114 | 172.507 | 138 | 116 | 130.5 | 107.505 | 140.346 | 85 | 123.5 | 114.5 | 121.5 | 130.5 | 97.25
| Std Dev. |  | 4.355074 | 1.27122 | 4.675376 | 1.997267 | 5.00984 | 3.600926 | 3.723797 | 2.366432 | 1.722401 | 1.516575 | 4.273952 | 0.9831921 | 1.602082 | 1.75119 |  | 3.03315 | 6.228965 | 7.932971 | 7.474401 | 4.97996 | 5.537749 | 7.382447 | 5.669093 | 2.581989 | 1.36626 | 6.705719 | 0.8164966 | 2.42212 | 1.881223
| Rel.Std.Dev. |  | 3.206% | 0.9451% | 3.832% | 1.352% | 3.47% | 2.486% | 2.275% | 1.345% | 1.056% | 1.145% | 3.205% | 0.7573% | 1.203% | 1.405% |  | 2.427% | 5.416% | 4.661% | 5.364% | 4.256% | 4.282% | 6.929% | 4.093% | 2.979% | 1.108% | 5.874% | 0.6711% | 1.854% | 1.94%
| PDM3 |  | 4% | 2.979% | -6.575% | 13.1% | 10.55% | 10.89% | 25.31% | 34.75% | 24.93% | 1.448% | 2.086% | -0.5938% | 1.958% | -4.55% |  | -4.294% | -11.95% | 30.31% | 6.68% | -10.42% | -0.9766% | -18.42% | 6.05% | -33.64% | -5.571% | -12.59% | -6.847% | 0.04422% | -25.77%
| Z-Score (Absolute) |  | 0.39 | 0.29 | 0.65 | 1.28 | 1.03 | 1.06 | 2.47 | 3.4 | 2.44 | 0.14 | 0.2 | 0.06 | 0.19 | 0.45 | 9.42 | 0.42 | 1.17 | 2.96 | 0.65 | 1.02 | 0.1 | 1.81 | 0.59 | 3.3 | 0.55 | 1.24 | 0.67 | 0 | 2.53
| Analytical results for W in OREAS 233b (Certified Value 21.4 ppm) | [32 empty] | Certified
W | Round | Replicate | Lab | Lab | Lab | Lab | Lab | Lab | Lab | Lab | Lab | Lab | Lab | Lab | Lab | Lab | Lab | Lab | Lab | Lab | Lab | Lab | Lab | Lab | Lab | Lab | Lab | [6 empty] | 1
| No | No | 1.01 | 1.02 | 1.03 | 1.05 | 1.07 | 1.08 | 1.10 | 1.11 | 1.12 | 1.13 | 1.14 | 1.15 | 1.16 | 1.17 | 1.18 | 1.19 | 1.22 | 1.23 | 1.24 | 1.27 | 1.29 | 1.31 | 1.32 | 1.33 | 1.34 | [6 empty] | ppm
|  |  | AR*OES/MS | AR*MS | AR*OES/MS | AR*MS | AR*OES/MS | AR*OES | AR*OES/MS | AR*MS | AR*OES | AR*OES/MS | AR*MS | AR*MS | AR*MS | AR*OES | AR*MS | AR*OES | AR*OES/MS | AR*MS | AR*OES | AR*MS | AR*MS | AR*OES/MS | AR*OES/MS | AR*OES/MS | AR*MS | [6 empty] | 1
|  |  | 0.25g | 0.5g | 0.5g | 0.2g | 0.5g | 0.5g | 01g | 01g | 0.5g | 0.25g | 0.5g | 0.5g | 0.5g | 0.2g | 0.5g | 0.15g | 01g | 15g | 0.25g | 25g | 0.5g | 0.5g | 0.25g | 0.5g | 0.5g | [6 empty] | 1
| 1 | 1 | 23.8 | 19.24 | 27.1 | 26.81678 | 18.7 | 24 | 15.7 | 16.7 | 18 | 22.2 | 22.4 | 22.4 | 21.4 | < 100 | 21.6 | 16 | 21.2 | 15.2 | 24 | 18 | 23.3 | 25.1 | 23.6 | 18.76 | 26 | [6 empty] | 1
| 1 | 2 | 23.8 | 19.08 | 26.33 | 27.3058 | 18.4 | 23 | 15.2 | 16.88 | 18 | 24.6 | 21.7 | 23.4 | 22.3 | < 100 | 22.5 | 17 | 22.5 | 15.7 | 23 | 18 | 22.8 | 26.2 | 24.5 | 19.51 | 26.2 | [6 empty] | 30
| 1 | 3 | 24 | 19.22 | 26.12 | 31.22425 | 15 | 23 | 15.2 | 15.96 | 18 | 22 | 23.1 | 23.1 | 22.1 | < 100 | 21.8 | 17 | 21.9 | 15.3 | 23 | 18 | 23 | 26.2 | 23.9 | 18.85 | 25.9 | [6 empty] | 16
| 1 | 4 | 23.8 | 19.04 | 28.03 | 27.65563 | 17.3 | 25 | 17.3 | 15.44 | 18 | 22.5 | 23 | 22 | 23.2 | < 100 | 21.4 | 17 | 21.8 | 16.4 | 24 | 18 | 22.9 | 26.4 | 24 | 19 | 26.1 | [6 empty] | 21.44584
| 1 | 5 | 24.4 | 19.1 | 26.5 | 25.42927 | 18.6 | 26 | 15.1 | 16.73 | 18 | 22.9 | 22.3 | 23.2 | 22.7 | < 100 | 21.6 | 16 | 21.2 | 15.1 | 24 | 19 | 23 | 26 | 24 | 19.06 | 25.9 | [6 empty] | 129
| 1 | 6 | 24.6 | 19.5 | 27.3 | 26.87709 | 19.1 | 25 | 14.9 | 16.38 | 18 | 23.1 | 22.5 | 22.7 | 22.4 | < 100 | 21.7 | 16 | 22.1 | 15.5 | 23 | 19 | 22.3 | 25.4 | 23.1 | 19.21 | 25.4
| Mean |  | 24.06667 | 19.19667 | 26.89667 | 27.55147 | 17.85 | 24.33333 | 15.56667 | 16.34833 | 18 | 22.88333 | 22.5 | 22.8 | 22.35 |  | 21.76667 | 16.5 | 21.78333 | 15.53333 | 23.5 | 18.33333 | 22.88333 | 25.88333 | 23.85 | 19.065 | 25.91667
| Median |  | 23.9 | 19.16 | 26.8 | 27.09144 | 18.5 | 24.5 | 15.2 | 16.54 | 18 | 22.7 | 22.45 | 22.9 | 22.35 |  | 21.65 | 16.5 | 21.85 | 15.4 | 23.5 | 18 | 22.95 | 26.1 | 23.95 | 19.03 | 25.95
| Std Dev. |  | 0.350238 | 0.1684834 | 0.7169565 | 1.952372 | 1.521512 | 1.21106 | 0.8891944 | 0.5529708 | 0 | 0.9368387 | 0.509902 | 0.5329165 | 0.6024948 |  | 0.3829708 | 0.5477226 | 0.5115336 | 0.4760952 | 0.5477226 | 0.5163978 | 0.3311596 | 0.5154286 | 0.4679744 | 0.2692768 | 0.2786874
| Rel.Std.Dev. |  | 1.455% | 0.8777% | 2.666% | 7.086% | 8.524% | 4.977% | 5.712% | 3.382% | 0% | 4.094% | 2.266% | 2.337% | 2.696% |  | 1.759% | 3.32% | 2.348% | 3.065% | 2.331% | 2.817% | 1.447% | 1.991% | 1.962% | 1.412% | 1.075%
| PDM3 |  | 12.22% | -10.49% | 25.42% | 28.47% | -16.77% | 13.46% | -27.41% | -23.77% | -16.07% | 6.703% | 4.915% | 6.314% | 4.216% |  | 1.496% | -23.06% | 1.574% | -27.57% | 9.578% | -14.51% | 6.703% | 20.69% | 11.21% | -11.1% | 20.85%
| Z-Score (Absolute) |  | 0.31 | 0.66 | 0.88 | 1.01 | 0.93 | 0.37 | 1.38 | 1.23 | 0.9 | 0.08 | 0 | 0.06 | 0.03 | 5.48 | 0.15 | 1.2 | 0.14 | 1.39 | 0.2 | 0.83 | 0.08 | 0.67 | 0.27 | 0.68 | 0.68
| Analytical results for Y in OREAS 233b (Certified Value 10.7 ppm) | [32 empty] | Certified
Y | Round | Replicate | Lab | Lab | Lab | Lab | Lab | Lab | Lab | Lab | Lab | Lab | Lab | Lab | Lab | Lab | Lab | Lab | Lab | Lab | Lab | Lab | Lab | Lab | Lab | Lab | [7 empty] | 1
| No | No | 1.01 | 1.02 | 1.03 | 1.04 | 1.05 | 1.07 | 1.08 | 1.10 | 1.11 | 1.12 | 1.13 | 1.14 | 1.15 | 1.16 | 1.18 | 1.19 | 1.22 | 1.24 | 1.27 | 1.29 | 1.31 | 1.32 | 1.33 | 1.34 | [7 empty] | ppm
|  |  | AR*OES/MS | AR*MS | AR*OES/MS | AR*MS | AR*MS | AR*OES/MS | AR*MS | AR*OES/MS | AR*MS | AR*OES | AR*OES/MS | AR*MS | AR*MS | AR*MS | AR*MS | AR*OES | AR*OES/MS | AR*OES | AR*MS | AR*MS | AR*OES/MS | AR*OES/MS | AR*OES/MS | AR*MS | [7 empty] | 1
|  |  | 0.25g | 0.5g | 0.5g | 0.5g | 0.2g | 0.5g | 0.5g | 01g | 01g | 0.5g | 0.25g | 0.5g | 25g | 0.5g | 0.5g | 0.15g | 01g | 0.25g | 25g | 0.5g | 0.5g | 0.25g | 0.5g | 0.5g | [7 empty] | 2
| 1 | 1 | 10.17 | 11.11 | 10.73 | 10.58821 | 10.94539 | 11.2 | 10.8 | 13.6 | 10.75 | 9 | 10.9 | 10.3 | 10.65 | 9.88 | 10.45 | 9 | 11.37 | 10.7 | 8.8 | 11.2 | 9.44 | 9.8 | 11.01 | 9.38 | [7 empty] | 1
| 1 | 2 | 10.53 | 11.07 | 10.48 | 10.50515 | 10.96257 | 11.3 | 11 | 13.4 | 10.76 | 9 | 11 | 10.35 | 10.5 | 10.15 | 10.6 | 10 | 10.92 | 10.5 | 8.7 | 11.25 | 10 | 10.1 | 11.34 | 9.42 | [7 empty] | 31
| 1 | 3 | 10.75 | 11.22 | 10.23 | 10.61755 | 11.83773 | 11.2 | 10.9 | 13.8 | 10.95 | 9 | 10.7 | 10.7 | 10.3 | 10.25 | 10.3 | 10 | 11.26 | 10.5 | 8.4 | 11.25 | 9.69 | 10.4 | 11.22 | 9.26 | [7 empty] | 16
| 1 | 4 | 10.65 | 11.22 | 10.17 | 10.63386 | 10.82986 | 11 | 11.2 | 13.8 | 10.63 | 9 | 10.8 | 10.3 | 10.7 | 10.35 | 10.55 | 9 | 10.63 | 10.4 | 8.4 | 11.2 | 9.62 | 10.3 | 11.13 | 9.06 | [7 empty] | 10.66483
| 1 | 5 | 10.57 | 11.12 | 10.29 | 10.54317 | 10.76506 | 11.2 | 10.4 | 13.9 | 10.44 | 10 | 10.6 | 10.65 | 10.7 | 10.25 | 10.85 | 9 | 11.1 | 10.2 | 8.1 | 11.4 | 9.52 | 10.2 | 10.99 | 9.28 | [7 empty] | 130
| 1 | 6 | 10.51 | 11.06 | 10.65 | 10.57806 | 10.99296 | 11.5 | 11.1 | 13.5 | 10.89 | 10 | 10.8 | 10.45 | 10.65 | 10.85 | 10.95 | 9 | 10.51 | 10.2 | 8.2 | 11.15 | 9.11 | 9.9 | 10.98 | 9.09
| Mean |  | 10.53 | 11.13333 | 10.425 | 10.57767 | 11.05559 | 11.23333 | 10.9 | 13.66667 | 10.73667 | 9.333333 | 10.8 | 10.45833 | 10.58333 | 10.28833 | 10.61667 | 9.333333 | 10.965 | 10.41667 | 8.433333 | 11.24167 | 9.563333 | 10.11667 | 11.11167 | 9.248333
| Median |  | 10.55 | 11.115 | 10.385 | 10.58314 | 10.95398 | 11.2 | 10.95 | 13.7 | 10.755 | 9 | 10.8 | 10.4 | 10.65 | 10.25 | 10.575 | 9 | 11.01 | 10.45 | 8.4 | 11.225 | 9.57 | 10.15 | 11.07 | 9.27
| Std Dev. |  | 0.1971801 | 0.07089899 | 0.2314951 | 0.04755685 | 0.3928926 | 0.1632993 | 0.2828427 | 0.1966384 | 0.1839203 | 0.5163978 | 0.1414214 | 0.1772475 | 0.1570563 | 0.3187737 | 0.2442676 | 0.5163978 | 0.3436714 | 0.194079 | 0.273252 | 0.08612007 | 0.2941202 | 0.2316607 | 0.1460708 | 0.1472979
| Rel.Std.Dev. |  | 1.873% | 0.6368% | 2.221% | 0.4496% | 3.554% | 1.454% | 2.595% | 1.439% | 1.713% | 5.533% | 1.309% | 1.695% | 1.484% | 3.098% | 2.301% | 5.533% | 3.134% | 1.863% | 3.24% | 0.7661% | 3.075% | 2.29% | 1.315% | 1.593%
| PDM3 |  | -1.264% | 4.393% | -2.249% | -0.8173% | 3.664% | 5.331% | 2.205% | 28.15% | 0.6736% | -12.48% | 1.267% | -1.936% | -0.7642% | -3.53% | -0.4516% | -12.48% | 2.815% | -2.327% | -20.92% | 5.409% | -10.33% | -5.14% | 4.19% | -13.28%
| Z-Score (Absolute) |  | 0.14 | 1.06 | 0.35 | 0.04 | 0.91 | 1.26 | 0.6 | 6.11 | 0.27 | NA | 0.4 | 0.28 | 0.03 | 0.62 | 0.03 | NA | 0.73 | 0.37 | 4.32 | 1.28 | 2.07 | 0.96 | 1.02 | 2.69
Results from laboratories 1.12 and 1.19 were removed due to their 1 ppm reading resolution.
| Analytical results for Yb in OREAS 233b (Certified Value 0.98 ppm) | [32 empty] | Certified
Yb | Round | Replicate | Lab | Lab | Lab | Lab | Lab | Lab | Lab | Lab | [23 empty] | 1
| No | No | 1.01 | 1.02 | 1.03 | 1.04 | 1.07 | 1.08 | 1.27 | 1.32 | [23 empty] | ppm
|  |  | AR*OES/MS | AR*MS | AR*MS | AR*MS | AR*OES/MS | AR*MS | AR*MS | AR*OES/MS | [23 empty] | 2
|  |  | 0.25g | 0.5g | 0.5g | 0.5g | 0.5g | 0.5g | 25g | 0.25g | [23 empty] | 2
| 1 | 1 | 0.9 | 1.062 | 0.887 | 0.972073 | 1.2 | 1.23 | 0.8 | 0.9 | [23 empty] | 1
| 1 | 2 | 1 | 1.026 | 0.88 | 0.9703279 | 1.1 | 1.25 | 0.8 | 1 | [23 empty] | 32
| 1 | 3 | 1 | 1.094 | 0.815 | 0.9475469 | 1.1 | 1.2 | 0.75 | 0.9 | [23 empty] | 16
| 1 | 4 | 1 | 1.051 | 0.825 | 0.9193747 | 1.1 | 1.24 | 0.75 | 0.8 | [23 empty] | 0.9824251
| 1 | 5 | 1 | 1.085 | 0.836 | 0.932025 | 1.1 | 1.19 | 0.7 | 0.9 | [23 empty] | 131
| 1 | 6 | 1 | 1.054 | 0.914 | 0.9560569 | 1.2 | 1.22 | 0.7 | 0.9
| Mean |  | 0.9833333 | 1.062 | 0.8595 | 0.9495674 | 1.133333 | 1.221667 | 0.75 | 0.9
| Median |  | 1 | 1.058 | 0.858 | 0.9518019 | 1.1 | 1.225 | 0.75 | 0.9
| Std Dev. |  | 0.04082483 | 0.02463331 | 0.03967241 | 0.02099063 | 0.05163978 | 0.02316607 | 0.04472136 | 0.06324555
| Rel.Std.Dev. |  | 4.152% | 2.32% | 4.616% | 2.211% | 4.556% | 1.896% | 5.963% | 7.027%
| PDM3 |  | 0.09245% | 8.1% | -12.51% | -3.345% | 15.36% | 24.35% | -23.66% | -8.39%
| Z-Score (Absolute) |  | 0.11 | 0.64 | 0.71 | 0.11 | 1.11 | 1.7 | 1.44 | 0.44
| Analytical results for Zn in OREAS 233b (Certified Value 123 ppm) | [32 empty] | Certified
Zn | Round | Replicate | Lab | Lab | Lab | Lab | Lab | Lab | Lab | Lab | Lab | Lab | Lab | Lab | Lab | Lab | Lab | Lab | Lab | Lab | Lab | Lab | Lab | Lab | Lab | Lab | Lab | Lab | Lab | Lab | Lab | Lab | Lab | 1
| No | No | 1.01 | 1.02 | 1.03 | 1.04 | 1.05 | 1.07 | 1.08 | 1.10 | 1.11 | 1.12 | 1.13 | 1.14 | 1.15 | 1.16 | 1.17 | 1.18 | 1.19 | 1.21 | 1.22 | 1.23 | 1.24 | 1.25 | 1.26 | 1.27 | 1.28 | 1.29 | 1.30 | 1.31 | 1.32 | 1.33 | 1.34 | ppm
|  |  | AR*OES/MS | AR*MS | AR*OES/MS | AR*OES | AR*MS | AR*OES/MS | AR*MS | AR*OES/MS | AR*MS | AR*OES | AR*OES/MS | AR*MS | AR*MS | AR*MS | AR*OES | AR*MS | AR*OES | AR*OES/MS | AR*OES/MS | AR*MS | AR*OES | AR*OES/MS | AR*OES/MS | AR*MS | AR*MS | AR*MS | AR*OES/MS | AR*OES/MS | AR*OES/MS | AR*OES/MS | AR*MS | 0
|  |  | 0.25g | 0.5g | 0.5g | 0.5g | 0.2g | 0.5g | 0.5g | 01g | 01g | 0.5g | 0.25g | 0.5g | 25g | 0.5g | 0.2g | 0.5g | 0.15g | 0.25g | 01g | 15g | 0.25g | 0.5g | 0.5g | 25g | 0.5g | 0.5g | 0.5g | 0.5g | 0.25g | 0.5g | 0.5g | 0
| 1 | 1 | 125 | 122.7 | 111.93 | 118.94 | 128.2453 | 125 | 126 | 129 | 126 | 115 | 136 | 128 | 121 | 126 | < 100 | 137 | 112 | 121.8390847 | 122 | 119 | 121 | 117.48 | 120.34 | 120 | 136.9621 | 128 | 106.832 | 119 | 129 | 117 | 126 | 1
| 1 | 2 | 126 | 121.9 | 109.3 | 118.55 | 127.8224 | 126 | 125 | 126 | 126 | 117 | 151 | 128 | 120 | 128 | < 100 | 137 | 118 | 122.0756111 | 128 | 127.2 | 121 | 116.56 | 123.72 | 115 | 138.2335 | 127 | 112.175 | 121 | 134 | 118 | 126 | 33
| 1 | 3 | 126 | 122.5 | 109.68 | 117.56 | 131.7541 | 123 | 123 | 128 | 126 | 115 | 132 | 127 | 122 | 128 | < 100 | 135 | 115 | 124.4551513 | 136 | 124.3 | 119 | 116.17 | 123.71 | 115 | 133.8584 | 128 | 112.825 | 119 | 133 | 118 | 126 | 16
| 1 | 4 | 127 | 123.6 | 108.19 | 118.77 | 127.9832 | 117 | 124 | 124 | 121 | 117 | 134 | 128 | 121 | 129 | < 100 | 137 | 113 | 123.7788651 | 126 | 121.9 | 119 | 118.95 | 123.76 | 115 | 140.2706 | 126 | 105.893 | 124 | 132 | 116 | 124 | 123.4355
| 1 | 5 | 126 | 121.9 | 108.67 | 121.13 | 126.8568 | 123 | 122 | 129 | 124 | 118 | 136 | 128 | 124 | 128 | < 100 | 142 | 113 | 120.6174745 | 132 | 119.7 | 120 | 118.69 | 122.91 | 115 | 141.0302 | 127 | 109.778 | 119 | 132 | 118 | 126 | 132
| 1 | 6 | 126 | 120.6 | 109.06 | 115.32 | 129.2771 | 125 | 123 | 127 | 125 | 119 | 135 | 126 | 123 | 129 | < 100 | 141 | 115 | 123.3025869 | 121 | 122.3 | 119 | 118.19 | 123.72 | 115 | 132.8693 | 127 | 108.348 | 122 | 128 | 117 | 123
| Mean |  | 126 | 122.2 | 109.4717 | 118.3783 | 128.6565 | 123.1667 | 123.8333 | 127.1667 | 124.6667 | 116.8333 | 137.3333 | 127.5 | 121.8333 | 128 |  | 138.1667 | 114.3333 | 122.6781 | 127.5 | 122.4 | 119.8333 | 117.6733 | 123.0267 | 115.8333 | 137.204 | 127.1667 | 109.3085 | 120.6667 | 131.3333 | 117.3333 | 125.1667
| Median |  | 126 | 122.2 | 109.18 | 118.66 | 128.1143 | 124 | 123.5 | 127.5 | 125.5 | 117 | 135.5 | 128 | 121.5 | 128 |  | 137 | 114 | 122.689099 | 127 | 122.1 | 119.5 | 117.835 | 123.715 | 115 | 137.5978 | 127 | 109.063 | 120 | 132 | 117.5 | 126
| Std Dev. |  | 0.6324555 | 1.003992 | 1.309281 | 1.902266 | 1.705145 | 3.250641 | 1.47196 | 1.94079 | 1.966384 | 1.602082 | 6.860515 | 0.83666 | 1.47196 | 1.095445 |  | 2.71416 | 2.160247 | 1.419345 | 5.787918 | 3.025227 | 0.9831921 | 1.137307 | 1.356314 | 2.041241 | 3.320991 | 0.7527727 | 2.811557 | 2.065591 | 2.33809 | 0.8164966 | 1.32916
| Rel.Std.Dev. |  | 0.5019% | 0.8216% | 1.196% | 1.607% | 1.325% | 2.639% | 1.189% | 1.526% | 1.577% | 1.371% | 4.996% | 0.6562% | 1.208% | 0.8558% |  | 1.964% | 1.889% | 1.157% | 4.54% | 2.472% | 0.8205% | 0.9665% | 1.102% | 1.762% | 2.42% | 0.592% | 2.572% | 1.712% | 1.78% | 0.6959% | 1.062%
| PDM3 |  | 2.078% | -1.001% | -11.31% | -4.097% | 4.23% | -0.2178% | 0.3223% | 3.023% | 0.9974% | -5.349% | 11.26% | 3.293% | -1.298% | 3.698% |  | 11.93% | -7.374% | -0.6135% | 3.293% | -0.8389% | -2.918% | -4.668% | -0.3312% | -6.159% | 11.15% | 3.023% | -11.44% | -2.243% | 6.398% | -4.944% | 1.403%
| Z-Score (Absolute) |  | 0.45 | 0.12 | 2.04 | 0.7 | 0.85 | 0.02 | 0.12 | 0.62 | 0.25 | 0.93 | 2.16 | 0.67 | 0.18 | 0.75 | 11.01 | 2.28 | 1.31 | 0.05 | 0.67 | 0.09 | 0.48 | 0.81 | 0 | 1.08 | 2.14 | 0.62 | 2.07 | 0.36 | 1.25 | 0.86 | 0.32
| Analytical results for Zr in OREAS 233b (Certified Value 13.8 ppm) | [32 empty] | Certified
Zr | Round | Replicate | Lab | Lab | Lab | Lab | Lab | Lab | Lab | Lab | Lab | Lab | Lab | Lab | Lab | Lab | Lab | Lab | Lab | Lab | Lab | Lab | Lab | Lab | Lab | Lab | [7 empty] | 1
| No | No | 1.01 | 1.02 | 1.03 | 1.05 | 1.07 | 1.08 | 1.10 | 1.11 | 1.12 | 1.13 | 1.14 | 1.15 | 1.16 | 1.18 | 1.19 | 1.22 | 1.24 | 1.26 | 1.27 | 1.29 | 1.31 | 1.32 | 1.33 | 1.34 | [7 empty] | ppm
|  |  | AR*OES/MS | AR*MS | AR*OES/MS | AR*MS | AR*OES/MS | AR*MS | AR*OES/MS | AR*MS | AR*OES | AR*OES/MS | AR*MS | AR*MS | AR*MS | AR*MS | AR*OES | AR*OES/MS | AR*OES | AR*OES/MS | AR*MS | AR*MS | AR*OES/MS | AR*OES/MS | AR*OES/MS | AR*MS | [7 empty] | 1
|  |  | 0.25g | 0.5g | 0.5g | 0.2g | 0.5g | 0.5g | 01g | 01g | 0.5g | 0.25g | 0.5g | 0.5g | 0.5g | 0.5g | 0.15g | 01g | 0.25g | 0.5g | 25g | 0.5g | 0.5g | 0.25g | 0.5g | 0.5g | [7 empty] | 1
| 1 | 1 | 11.7 | 14.02 | 20.11 | 15.06089 | 11.9 | 13 | 16.7 | 18 | 12 | 11.8 | 13.6 | 14.8 | 12.5 | 13.2 | 12 | 13 | 12.9 | 15.831 | 7 | 15 | 11 | 12.5 | 14.2 | 11 | [7 empty] | 1
| 1 | 2 | 11.7 | 13.96 | 19.41 | 14.81512 | 12.6 | 12.9 | 16.4 | 18 | 12 | 11.8 | 13.4 | 15.6 | 13.4 | 13.9 | 13 | 13.5 | 12.7 | 16.362 | 8 | 14.9 | 12.8 | 13 | 14.8 | 10.9 | [7 empty] | 34
| 1 | 3 | 12 | 14.34 | 18.66 | 15.93029 | 9.6 | 12.8 | 16.9 | 18.1 | 12 | 11.1 | 14.1 | 15.6 | 13.2 | 13.7 | 13 | 13.3 | 12.6 | 17.244 | 7 | 14.6 | 12.6 | 13.5 | 14.1 | 10.7 | [7 empty] | 16
| 1 | 4 | 13.2 | 14.51 | 18.69 | 14.81046 | 12.1 | 12.7 | 16.3 | 17.4 | 12 | 11.6 | 13.7 | 14.2 | 13.7 | 13.9 | 13 | 12.6 | 12.3 | 17.802 | 8 | 15.2 | 12.1 | 13.1 | 14.6 | 10.4 | [7 empty] | 13.75351
| 1 | 5 | 13.3 | 14.19 | 19.18 | 14.32589 | 12.1 | 12.2 | 15.9 | 17.4 | 12 | 11 | 13.8 | 15.1 | 13.4 | 13.5 | 12 | 12.4 | 11.4 | 17.316 | 6 | 14.5 | 11.9 | 13.4 | 14.1 | 10.9 | [7 empty] | 133
| 1 | 6 | 12.5 | 14.12 | 20.11 | 14.79209 | 13.1 | 12.4 | 16.4 | 18.2 | 12 | 11.6 | 13.7 | 16.1 | 13.8 | 13.8 | 12 | 13.5 | 11.3 | 17.001 | 7 | 14.5 | 10.9 | 12.7 | 14.2 | 10.7
| Mean |  | 12.4 | 14.19 | 19.36 | 14.95579 | 11.9 | 12.66667 | 16.43333 | 17.85 | 12 | 11.48333 | 13.71667 | 15.23333 | 13.33333 | 13.66667 | 12.5 | 13.05 | 12.2 | 16.926 | 7.166667 | 14.78333 | 11.88333 | 13.03333 | 14.33333 | 10.76667
| Median |  | 12.25 | 14.155 | 19.295 | 14.81279 | 12.1 | 12.75 | 16.4 | 18 | 12 | 11.6 | 13.7 | 15.35 | 13.4 | 13.75 | 12.5 | 13.15 | 12.45 | 17.1225 | 7 | 14.75 | 12 | 13.05 | 14.2 | 10.8
| Std Dev. |  | 0.7211103 | 0.2057183 | 0.6478889 | 0.5338859 | 1.208305 | 0.3076795 | 0.3444803 | 0.3563706 | 0 | 0.3488075 | 0.2316607 | 0.6772493 | 0.4633213 | 0.273252 | 0.5477226 | 0.4679744 | 0.6870226 | 0.7132105 | 0.7527727 | 0.2926887 | 0.7935154 | 0.388158 | 0.294392 | 0.2160247
| Rel.Std.Dev. |  | 5.815% | 1.45% | 3.347% | 3.57% | 10.15% | 2.429% | 2.096% | 1.996% | 0% | 3.038% | 1.689% | 4.446% | 3.475% | 1.999% | 4.382% | 3.586% | 5.631% | 4.214% | 10.5% | 1.98% | 6.678% | 2.978% | 2.054% | 2.006%
| PDM3 |  | -9.841% | 3.174% | 40.76% | 8.742% | -13.48% | -7.902% | 19.48% | 29.79% | -12.75% | -16.51% | -0.2679% | 10.76% | -3.055% | -0.6314% | -9.114% | -5.115% | -11.3% | 23.07% | -47.89% | 7.488% | -13.6% | -5.236% | 4.216% | -21.72%
| Z-Score (Absolute) |  | 0.66 | 0.27 | 2.98 | 0.67 | 0.92 | 0.52 | 1.45 | 2.19 | NA | 1.14 | 0.03 | 0.82 | 0.17 | 0 | NA | 0.32 | 0.77 | 1.7 | NA | 0.58 | 0.93 | 0.33 | 0.35 | 1.52
Results from laboratories 1.12, 1.19 and 1.27 were removed due to their 1 ppm reading resolution.
Note on C17: Z-Scores have been calculated inclusive of individual outliers. In general, laboratory batches are rejected if Z-Score > 2.5.
Note on C36: Z-Scores have been calculated inclusive of individual outliers. In general, laboratory batches are rejected if Z-Score > 2.5.
Note on C54: Z-Scores have been calculated inclusive of individual outliers. In general, laboratory batches are rejected if Z-Score > 2.5.
Note on C72: Z-Scores have been calculated inclusive of individual outliers. In general, laboratory batches are rejected if Z-Score > 2.5.
Note on C90: Z-Scores have been calculated inclusive of individual outliers. In general, laboratory batches are rejected if Z-Score > 2.5.
Note on C108: Z-Scores have been calculated inclusive of individual outliers. In general, laboratory batches are rejected if Z-Score > 2.5.
Note on C127: Z-Scores have been calculated inclusive of individual outliers. In general, laboratory batches are rejected if Z-Score > 2.5.
Note on C145: Z-Scores have been calculated inclusive of individual outliers. In general, laboratory batches are rejected if Z-Score > 2.5.
Note on C163: Z-Scores have been calculated inclusive of individual outliers. In general, laboratory batches are rejected if Z-Score > 2.5.
Note on C182: Z-Scores have been calculated inclusive of individual outliers. In general, laboratory batches are rejected if Z-Score > 2.5.
Note on C201: Z-Scores have been calculated inclusive of individual outliers. In general, laboratory batches are rejected if Z-Score > 2.5.
Note on C219: Z-Scores have been calculated inclusive of individual outliers. In general, laboratory batches are rejected if Z-Score > 2.5.
Note on C237: Z-Scores have been calculated inclusive of individual outliers. In general, laboratory batches are rejected if Z-Score > 2.5.
Note on C256: Z-Scores have been calculated inclusive of individual outliers. In general, laboratory batches are rejected if Z-Score > 2.5.
Note on C274: Z-Scores have been calculated inclusive of individual outliers. In general, laboratory batches are rejected if Z-Score > 2.5.
Note on C292: Z-Scores have been calculated inclusive of individual outliers. In general, laboratory batches are rejected if Z-Score > 2.5.
Note on C310: Z-Scores have been calculated inclusive of individual outliers. In general, laboratory batches are rejected if Z-Score > 2.5.
Note on C328: Z-Scores have been calculated inclusive of individual outliers. In general, laboratory batches are rejected if Z-Score > 2.5.
Note on C346: Z-Scores have been calculated inclusive of individual outliers. In general, laboratory batches are rejected if Z-Score > 2.5.
Note on C365: Z-Scores have been calculated inclusive of individual outliers. In general, laboratory batches are rejected if Z-Score > 2.5.
Note on C383: Z-Scores have been calculated inclusive of individual outliers. In general, laboratory batches are rejected if Z-Score > 2.5.
Note on C402: Z-Scores have been calculated inclusive of individual outliers. In general, laboratory batches are rejected if Z-Score > 2.5.
Note on C421: Z-Scores have been calculated inclusive of individual outliers. In general, laboratory batches are rejected if Z-Score > 2.5.
Note on C439: Z-Scores have been calculated inclusive of individual outliers. In general, laboratory batches are rejected if Z-Score > 2.5.
Note on C457: Z-Scores have been calculated inclusive of individual outliers. In general, laboratory batches are rejected if Z-Score > 2.5.
Note on C475: Z-Scores have been calculated inclusive of individual outliers. In general, laboratory batches are rejected if Z-Score > 2.5.
Note on C493: Z-Scores have been calculated inclusive of individual outliers. In general, laboratory batches are rejected if Z-Score > 2.5.
Note on C511: Z-Scores have been calculated inclusive of individual outliers. In general, laboratory batches are rejected if Z-Score > 2.5.
Note on C530: Z-Scores have been calculated inclusive of individual outliers. In general, laboratory batches are rejected if Z-Score > 2.5.
Note on C549: Z-Scores have been calculated inclusive of individual outliers. In general, laboratory batches are rejected if Z-Score > 2.5.
Note on C567: Z-Scores have been calculated inclusive of individual outliers. In general, laboratory batches are rejected if Z-Score > 2.5.
Note on C585: Z-Scores have been calculated inclusive of individual outliers. In general, laboratory batches are rejected if Z-Score > 2.5.
Note on C603: Z-Scores have been calculated inclusive of individual outliers. In general, laboratory batches are rejected if Z-Score > 2.5.
Note on C622: Z-Scores have been calculated inclusive of individual outliers. In general, laboratory batches are rejected if Z-Score > 2.5.
Note on C640: Z-Scores have been calculated inclusive of individual outliers. In general, laboratory batches are rejected if Z-Score > 2.5.
Note on C658: Z-Scores have been calculated inclusive of individual outliers. In general, laboratory batches are rejected if Z-Score > 2.5.
Note on C676: Z-Scores have been calculated inclusive of individual outliers. In general, laboratory batches are rejected if Z-Score > 2.5.
Note on C694: Z-Scores have been calculated inclusive of individual outliers. In general, laboratory batches are rejected if Z-Score > 2.5.
Note on C712: Z-Scores have been calculated inclusive of individual outliers. In general, laboratory batches are rejected if Z-Score > 2.5.
Note on C730: Z-Scores have been calculated inclusive of individual outliers. In general, laboratory batches are rejected if Z-Score > 2.5.
Note on C748: Z-Scores have been calculated inclusive of individual outliers. In general, laboratory batches are rejected if Z-Score > 2.5.
Note on C766: Z-Scores have been calculated inclusive of individual outliers. In general, laboratory batches are rejected if Z-Score > 2.5.
Note on C784: Z-Scores have been calculated inclusive of individual outliers. In general, laboratory batches are rejected if Z-Score > 2.5.
Note on C802: Z-Scores have been calculated inclusive of individual outliers. In general, laboratory batches are rejected if Z-Score > 2.5.
Note on C820: Z-Scores have been calculated inclusive of individual outliers. In general, laboratory batches are rejected if Z-Score > 2.5.
Note on C838: Z-Scores have been calculated inclusive of individual outliers. In general, laboratory batches are rejected if Z-Score > 2.5.
Note on C857: Z-Scores have been calculated inclusive of individual outliers. In general, laboratory batches are rejected if Z-Score > 2.5.
Note on C876: Z-Scores have been calculated inclusive of individual outliers. In general, laboratory batches are rejected if Z-Score > 2.5.
Note on C894: Z-Scores have been calculated inclusive of individual outliers. In general, laboratory batches are rejected if Z-Score > 2.5.
Note on C912: Z-Scores have been calculated inclusive of individual outliers. In general, laboratory batches are rejected if Z-Score > 2.5.
Note on C930: Z-Scores have been calculated inclusive of individual outliers. In general, laboratory batches are rejected if Z-Score > 2.5.
Note on C948: Z-Scores have been calculated inclusive of individual outliers. In general, laboratory batches are rejected if Z-Score > 2.5.
Note on C966: Z-Scores have been calculated inclusive of individual outliers. In general, laboratory batches are rejected if Z-Score > 2.5.
Note on C984: Z-Scores have been calculated inclusive of individual outliers. In general, laboratory batches are rejected if Z-Score > 2.5.
Note on C1002: Z-Scores have been calculated inclusive of individual outliers. In general, laboratory batches are rejected if Z-Score > 2.5.
Note on C1021: Z-Scores have been calculated inclusive of individual outliers. In general, laboratory batches are rejected if Z-Score > 2.5.
Note on C1039: Z-Scores have been calculated inclusive of individual outliers. In general, laboratory batches are rejected if Z-Score > 2.5.
Note on C1057: Z-Scores have been calculated inclusive of individual outliers. In general, laboratory batches are rejected if Z-Score > 2.5.
Note on C1076: Z-Scores have been calculated inclusive of individual outliers. In general, laboratory batches are rejected if Z-Score > 2.5.
Note on C1094: Z-Scores have been calculated inclusive of individual outliers. In general, laboratory batches are rejected if Z-Score > 2.5.
Note on C1113: Z-Scores have been calculated inclusive of individual outliers. In general, laboratory batches are rejected if Z-Score > 2.5.
Note on C1131: Z-Scores have been calculated inclusive of individual outliers. In general, laboratory batches are rejected if Z-Score > 2.5.
Note on C1149: Z-Scores have been calculated inclusive of individual outliers. In general, laboratory batches are rejected if Z-Score > 2.5.
Note on C1168: Z-Scores have been calculated inclusive of individual outliers. In general, laboratory batches are rejected if Z-Score > 2.5.
Note on C1186: Z-Scores have been calculated inclusive of individual outliers. In general, laboratory batches are rejected if Z-Score > 2.5.
Note on C1204: Z-Scores have been calculated inclusive of individual outliers. In general, laboratory batches are rejected if Z-Score > 2.5.

## Fusion XRF
| Analytical results for Al2O3 in OREAS 233b (Indicative Value 12.92 wt.%) |  |  | Indicative
Al2O3 | Round | Replicate | BV Geo | 1
| No | No | Perth | wt.%
|  |  | BF*XRF | 2
2
| 1 | 1 | 12.92 | 1
| 1 | 2 | 12.91 | 9
| Mean |  | 12.915 | 16
| Median |  | 12.915 | 12.915
| Std Dev. |  | 0.007071068 | 15
| Rel.Std.Dev. |  | 0.05475%
| PDM3 |  | 2.22e-14%
| Z-Score (Absolute) |  | NA
| Analytical results for CaO in OREAS 233b (Indicative Value 9.17 wt.%) |  |  | Indicative
CaO | Round | Replicate | BV Geo | 1
| No | No | Perth | wt.%
|  |  | BF*XRF | 2
2
| 1 | 1 | 9.16 | 1
| 1 | 2 | 9.18 | 10
| Mean |  | 9.17 | 16
| Median |  | 9.17 | 9.17
| Std Dev. |  | 0.01414214 | 16
| Rel.Std.Dev. |  | 0.1542%
| PDM3 |  | 0%
| Z-Score (Absolute) |  | NA
| Analytical results for Fe2O3 in OREAS 233b (Indicative Value 11.65 wt.%) |  |  | Indicative
Fe2O3 | Round | Replicate | BV Geo | 1
| No | No | Perth | wt.%
|  |  | BF*XRF | 2
2
| 1 | 1 | 11.65 | 1
| 1 | 2 | 11.64 | 11
| Mean |  | 11.645 | 16
| Median |  | 11.645 | 11.645
| Std Dev. |  | 0.007071068 | 17
| Rel.Std.Dev. |  | 0.06072%
| PDM3 |  | 0%
| Z-Score (Absolute) |  | NA
| Analytical results for K2O in OREAS 233b (Indicative Value 0.628 wt.%) |  |  | Indicative
K2O | Round | Replicate | BV Geo | 1
| No | No | Perth | wt.%
|  |  | BF*XRF | 3
3
| 1 | 1 | 0.627 | 1
| 1 | 2 | 0.628 | 12
| Mean |  | 0.6275 | 16
| Median |  | 0.6275 | 0.6275
| Std Dev. |  | 0.0007071068 | 18
| Rel.Std.Dev. |  | 0.1127%
| PDM3 |  | 0%
| Z-Score (Absolute) |  | NA
| Analytical results for MgO in OREAS 233b (Indicative Value 6.54 wt.%) |  |  | Indicative
MgO | Round | Replicate | BV Geo | 1
| No | No | Perth | wt.%
|  |  | BF*XRF | 2
2
| 1 | 1 | 6.53 | 1
| 1 | 2 | 6.54 | 9
| Mean |  | 6.535 | 16
| Median |  | 6.535 | 6.535
| Std Dev. |  | 0.007071068 | 15
| Rel.Std.Dev. |  | 0.1082%
| PDM3 |  | 0%
| Z-Score (Absolute) |  | NA
| Analytical results for MnO in OREAS 233b (Indicative Value 0.179 wt.%) |  |  | Indicative
MnO | Round | Replicate | BV Geo | 1
| No | No | Perth | wt.%
|  |  | BF*XRF | 3
3
| 1 | 1 | 0.179 | 1
| 1 | 2 | 0.179 | 10
| Mean |  | 0.179 | 16
| Median |  | 0.179 | 0.179
| Std Dev. |  | 0 | 16
| Rel.Std.Dev. |  | 0%
| PDM3 |  | 0%
| Z-Score (Absolute) |  | NA
| Analytical results for Na2O in OREAS 233b (Indicative Value 2.55 wt.%) |  |  | Indicative
Na2O | Round | Replicate | BV Geo | 1
| No | No | Perth | wt.%
|  |  | BF*XRF | 2
2
| 1 | 1 | 2.55 | 1
| 1 | 2 | 2.55 | 11
| Mean |  | 2.55 | 16
| Median |  | 2.55 | 2.55
| Std Dev. |  | 0 | 17
| Rel.Std.Dev. |  | 0%
| PDM3 |  | 0%
| Z-Score (Absolute) |  | NA
| Analytical results for P2O5 in OREAS 233b (Indicative Value 0.094 wt.%) |  |  | Indicative
P2O5 | Round | Replicate | BV Geo | 1
| No | No | Perth | wt.%
|  |  | BF*XRF | 3
3
| 1 | 1 | 0.095 | 1
| 1 | 2 | 0.093 | 12
| Mean |  | 0.094 | 16
| Median |  | 0.094 | 0.094
| Std Dev. |  | 0.001414214 | 18
| Rel.Std.Dev. |  | 1.504%
| PDM3 |  | 0%
| Z-Score (Absolute) |  | NA
| Analytical results for S in OREAS 233b (Indicative Value 0.309 wt.%) |  |  | Indicative
S | Round | Replicate | BV Geo | 1
| No | No | Perth | wt.%
|  |  | BF*XRF | 3
3
| 1 | 1 | 0.3087 | 1
| 1 | 2 | 0.3091 | 16
| Mean |  | 0.3089 | 16
| Median |  | 0.3089 | 0.308947175
| Std Dev. |  | 0.0002828427 | 15
| Rel.Std.Dev. |  | 0.09156%
| PDM3 |  | -0.01527%
| Z-Score (Absolute) |  | NA
| Analytical results for SiO2 in OREAS 233b (Indicative Value 51.83 wt.%) |  |  | Indicative
SiO2 | Round | Replicate | BV Geo | 1
| No | No | Perth | wt.%
|  |  | BF*XRF | 2
2
| 1 | 1 | 51.79 | 1
| 1 | 2 | 51.86 | 10
| Mean |  | 51.825 | 16
| Median |  | 51.825 | 51.825
| Std Dev. |  | 0.04949747 | 16
| Rel.Std.Dev. |  | 0.09551%
| PDM3 |  | 0%
| Z-Score (Absolute) |  | NA
| Analytical results for TiO2 in OREAS 233b (Indicative Value 1.04 wt.%) |  |  | Indicative
TiO2 | Round | Replicate | BV Geo | 1
| No | No | Perth | wt.%
|  |  | BF*XRF | 2
2
| 1 | 1 | 1.041 | 1
| 1 | 2 | 1.034 | 11
| Mean |  | 1.0375 | 16
| Median |  | 1.0375 | 1.0375
| Std Dev. |  | 0.004949747 | 17
| Rel.Std.Dev. |  | 0.4771%
| PDM3 |  | 0%
| Z-Score (Absolute) |  | NA
Note on C13: Z-Scores have been calculated inclusive of individual outliers. In general, laboratory batches are rejected if Z-Score > 2.5.
Note on C27: Z-Scores have been calculated inclusive of individual outliers. In general, laboratory batches are rejected if Z-Score > 2.5.
Note on C41: Z-Scores have been calculated inclusive of individual outliers. In general, laboratory batches are rejected if Z-Score > 2.5.
Note on C55: Z-Scores have been calculated inclusive of individual outliers. In general, laboratory batches are rejected if Z-Score > 2.5.
Note on C69: Z-Scores have been calculated inclusive of individual outliers. In general, laboratory batches are rejected if Z-Score > 2.5.
Note on C83: Z-Scores have been calculated inclusive of individual outliers. In general, laboratory batches are rejected if Z-Score > 2.5.
Note on C97: Z-Scores have been calculated inclusive of individual outliers. In general, laboratory batches are rejected if Z-Score > 2.5.
Note on C111: Z-Scores have been calculated inclusive of individual outliers. In general, laboratory batches are rejected if Z-Score > 2.5.
Note on C125: Z-Scores have been calculated inclusive of individual outliers. In general, laboratory batches are rejected if Z-Score > 2.5.
Note on C139: Z-Scores have been calculated inclusive of individual outliers. In general, laboratory batches are rejected if Z-Score > 2.5.
Note on C153: Z-Scores have been calculated inclusive of individual outliers. In general, laboratory batches are rejected if Z-Score > 2.5.

## Thermograv
| Analytical results for LOI1000 in OREAS 233b (Indicative Value 3.18 wt.%) |  |  | Indicative
LOI1000 | Round | Replicate | BV Geo | 1
| No | No | Perth | wt.%
|  |  | LOI*TGA | 2
2
| 1 | 1 | 3.19 | 1
| 1 | 2 | 3.16 | 14
| Mean |  | 3.175 | 16
| Median |  | 3.175 | 3.175
| Std Dev. |  | 0.0212132 | 20
| Rel.Std.Dev. |  | 0.6681%
| PDM3 |  | 0%
| Z-Score (Absolute) |  | NA
Note on C13: Z-Scores have been calculated inclusive of individual outliers. In general, laboratory batches are rejected if Z-Score > 2.5.

## IRC
| Analytical results for C in OREAS 233b (Indicative Value 0.13 wt.%) |  |  | Indicative
C | Round | Replicate | BV Geo | 1
| No | No | Perth | wt.%
|  |  | IRC | 3
3
| 1 | 1 | 0.13 | 1
| 1 | 2 | 0.13 | 16
| Mean |  | 0.13 | 16
| Median |  | 0.13 | 0.13
| Std Dev. |  | 0 | 22
| Rel.Std.Dev. |  | 0%
| PDM3 |  | 0%
| Z-Score (Absolute) |  | NA
| Analytical results for S in OREAS 233b (Indicative Value 0.35 wt.%) |  |  | Indicative
S | Round | Replicate | BV Geo | 1
| No | No | Perth | wt.%
|  |  | IRC | 3
3
| 1 | 1 | 0.35 | 1
| 1 | 2 | 0.35 | 16
| Mean |  | 0.35 | 16
| Median |  | 0.35 | 0.35
| Std Dev. |  | 0 | 22
| Rel.Std.Dev. |  | 0%
| PDM3 |  | 0%
| Z-Score (Absolute) |  | NA
Note on C13: Z-Scores have been calculated inclusive of individual outliers. In general, laboratory batches are rejected if Z-Score > 2.5.
Note on C27: Z-Scores have been calculated inclusive of individual outliers. In general, laboratory batches are rejected if Z-Score > 2.5.

## Laser Ablation
| Analytical results for Ag in OREAS 233b (Indicative Value 0.3 ppm) |  |  | Indicative
Ag | Round | Replicate | BV Geo | 1
| No | No | Perth | ppm
|  |  | ABL*MS | 3
3
| 1 | 1 | 0.3 | 1
| 1 | 2 | 0.3 | 18
| Mean |  | 0.3 | 16
| Median |  | 0.3 | 0.3
| Std Dev. |  | 0 | 24
| Rel.Std.Dev. |  | 0%
| PDM3 |  | 0%
| Z-Score (Absolute) |  | NA
| Analytical results for As in OREAS 233b (Indicative Value 59 ppm) |  |  | Indicative
As | Round | Replicate | BV Geo | 1
| No | No | Perth | ppm
|  |  | ABL*MS | 0
0
| 1 | 1 | 58.4 | 1
| 1 | 2 | 59.2 | 19
| Mean |  | 58.8 | 16
| Median |  | 58.8 | 58.8
| Std Dev. |  | 0.5656854 | 25
| Rel.Std.Dev. |  | 0.9621%
| PDM3 |  | 0%
| Z-Score (Absolute) |  | NA
| Analytical results for Ba in OREAS 233b (Indicative Value 265 ppm) |  |  | Indicative
Ba | Round | Replicate | BV Geo | 1
| No | No | Perth | ppm
|  |  | ABL*MS | 0
0
| 1 | 1 | 266 | 1
| 1 | 2 | 264 | 20
| Mean |  | 265 | 16
| Median |  | 265 | 265
| Std Dev. |  | 1.414214 | 26
| Rel.Std.Dev. |  | 0.5337%
| PDM3 |  | 0%
| Z-Score (Absolute) |  | NA
| Analytical results for Be in OREAS 233b (Indicative Value 0.6 ppm) |  |  | Indicative
Be | Round | Replicate | BV Geo | 1
| No | No | Perth | ppm
|  |  | ABL*MS | 2
2
| 1 | 1 | 0.6 | 1
| 1 | 2 | 0.6 | 21
| Mean |  | 0.6 | 16
| Median |  | 0.6 | 0.6
| Std Dev. |  | 0 | 27
| Rel.Std.Dev. |  | 0%
| PDM3 |  | 0%
| Z-Score (Absolute) |  | NA
| Analytical results for Bi in OREAS 233b (Indicative Value 0.04 ppm) |  |  | Indicative
Bi | Round | Replicate | BV Geo | 1
| No | No | Perth | ppm
|  |  | ABL*MS | 3
3
| 1 | 1 | 0.04 | 1
| 1 | 2 | 0.04 | 22
| Mean |  | 0.04 | 16
| Median |  | 0.04 | 0.04
| Std Dev. |  | 0 | 28
| Rel.Std.Dev. |  | 0%
| PDM3 |  | 0%
| Z-Score (Absolute) |  | NA
| Analytical results for Cd in OREAS 233b (Indicative Value 0.6 ppm) |  |  | Indicative
Cd | Round | Replicate | BV Geo | 1
| No | No | Perth | ppm
|  |  | ABL*MS | 2
2
| 1 | 1 | 0.6 | 1
| 1 | 2 | 0.6 | 23
| Mean |  | 0.6 | 16
| Median |  | 0.6 | 0.6
| Std Dev. |  | 0 | 29
| Rel.Std.Dev. |  | 0%
| PDM3 |  | 0%
| Z-Score (Absolute) |  | NA
| Analytical results for Ce in OREAS 233b (Indicative Value 12.3 ppm) |  |  | Indicative
Ce | Round | Replicate | BV Geo | 1
| No | No | Perth | ppm
|  |  | ABL*MS | 1
1
| 1 | 1 | 12.3 | 1
| 1 | 2 | 12.2 | 24
| Mean |  | 12.25 | 16
| Median |  | 12.25 | 12.25
| Std Dev. |  | 0.07071068 | 30
| Rel.Std.Dev. |  | 0.5772%
| PDM3 |  | 0%
| Z-Score (Absolute) |  | NA
| Analytical results for Co in OREAS 233b (Indicative Value 44.8 ppm) |  |  | Indicative
Co | Round | Replicate | BV Geo | 1
| No | No | Perth | ppm
|  |  | ABL*MS | 1
1
| 1 | 1 | 45 | 1
| 1 | 2 | 44.5 | 25
| Mean |  | 44.75 | 16
| Median |  | 44.75 | 44.75
| Std Dev. |  | 0.3535534 | 31
| Rel.Std.Dev. |  | 0.7901%
| PDM3 |  | 0%
| Z-Score (Absolute) |  | NA
| Analytical results for Cr in OREAS 233b (Indicative Value 178 ppm) |  |  | Indicative
Cr | Round | Replicate | BV Geo | 1
| No | No | Perth | ppm
|  |  | ABL*MS | 0
0
| 1 | 1 | 177 | 1
| 1 | 2 | 178 | 26
| Mean |  | 177.5 | 16
| Median |  | 177.5 | 177.5
| Std Dev. |  | 0.7071068 | 32
| Rel.Std.Dev. |  | 0.3984%
| PDM3 |  | 0%
| Z-Score (Absolute) |  | NA
| Analytical results for Cs in OREAS 233b (Indicative Value 0.88 ppm) |  |  | Indicative
Cs | Round | Replicate | BV Geo | 1
| No | No | Perth | ppm
|  |  | ABL*MS | 2
2
| 1 | 1 | 0.91 | 1
| 1 | 2 | 0.85 | 27
| Mean |  | 0.88 | 16
| Median |  | 0.88 | 0.88
| Std Dev. |  | 0.04242641 | 33
| Rel.Std.Dev. |  | 4.821%
| PDM3 |  | 0%
| Z-Score (Absolute) |  | NA
| Analytical results for Cu in OREAS 233b (Indicative Value 166 ppm) |  |  | Indicative
Cu | Round | Replicate | BV Geo | 1
| No | No | Perth | ppm
|  |  | ABL*MS | 0
0
| 1 | 1 | 164 | 1
| 1 | 2 | 168 | 28
| Mean |  | 166 | 16
| Median |  | 166 | 166
| Std Dev. |  | 2.828427 | 34
| Rel.Std.Dev. |  | 1.704%
| PDM3 |  | 0%
| Z-Score (Absolute) |  | NA
| Analytical results for Dy in OREAS 233b (Indicative Value 3.66 ppm) |  |  | Indicative
Dy | Round | Replicate | BV Geo | 1
| No | No | Perth | ppm
|  |  | ABL*MS | 2
2
| 1 | 1 | 3.57 | 1
| 1 | 2 | 3.75 | 29
| Mean |  | 3.66 | 16
| Median |  | 3.66 | 3.66
| Std Dev. |  | 0.1272792 | 35
| Rel.Std.Dev. |  | 3.478%
| PDM3 |  | 0%
| Z-Score (Absolute) |  | NA
| Analytical results for Er in OREAS 233b (Indicative Value 2.26 ppm) |  |  | Indicative
Er | Round | Replicate | BV Geo | 1
| No | No | Perth | ppm
|  |  | ABL*MS | 2
2
| 1 | 1 | 2.23 | 1
| 1 | 2 | 2.28 | 30
| Mean |  | 2.255 | 16
| Median |  | 2.255 | 2.255
| Std Dev. |  | 0.03535534 | 36
| Rel.Std.Dev. |  | 1.568%
| PDM3 |  | 0%
| Z-Score (Absolute) |  | NA
| Analytical results for Eu in OREAS 233b (Indicative Value 0.93 ppm) |  |  | Indicative
Eu | Round | Replicate | BV Geo | 1
| No | No | Perth | ppm
|  |  | ABL*MS | 2
2
| 1 | 1 | 0.96 | 1
| 1 | 2 | 0.9 | 31
| Mean |  | 0.93 | 16
| Median |  | 0.93 | 0.93
| Std Dev. |  | 0.04242641 | 37
| Rel.Std.Dev. |  | 4.562%
| PDM3 |  | -1.11e-14%
| Z-Score (Absolute) |  | NA
| Analytical results for Ga in OREAS 233b (Indicative Value 15.2 ppm) |  |  | Indicative
Ga | Round | Replicate | BV Geo | 1
| No | No | Perth | ppm
|  |  | ABL*MS | 1
1
| 1 | 1 | 15.2 | 1
| 1 | 2 | 15.2 | 32
| Mean |  | 15.2 | 16
| Median |  | 15.2 | 15.2
| Std Dev. |  | 0 | 38
| Rel.Std.Dev. |  | 0%
| PDM3 |  | 0%
| Z-Score (Absolute) |  | NA
| Analytical results for Gd in OREAS 233b (Indicative Value 3.09 ppm) |  |  | Indicative
Gd | Round | Replicate | BV Geo | 1
| No | No | Perth | ppm
|  |  | ABL*MS | 2
2
| 1 | 1 | 3.07 | 1
| 1 | 2 | 3.1 | 33
| Mean |  | 3.085 | 16
| Median |  | 3.085 | 3.085
| Std Dev. |  | 0.0212132 | 39
| Rel.Std.Dev. |  | 0.6876%
| PDM3 |  | 0%
| Z-Score (Absolute) |  | NA
| Analytical results for Ge in OREAS 233b (Indicative Value 1.43 ppm) |  |  | Indicative
Ge | Round | Replicate | BV Geo | 1
| No | No | Perth | ppm
|  |  | ABL*MS | 2
2
| 1 | 1 | 1.4 | 1
| 1 | 2 | 1.45 | 34
| Mean |  | 1.425 | 16
| Median |  | 1.425 | 1.425
| Std Dev. |  | 0.03535534 | 40
| Rel.Std.Dev. |  | 2.481%
| PDM3 |  | -1.11e-14%
| Z-Score (Absolute) |  | NA
| Analytical results for Hf in OREAS 233b (Indicative Value 1.88 ppm) |  |  | Indicative
Hf | Round | Replicate | BV Geo | 1
| No | No | Perth | ppm
|  |  | ABL*MS | 2
2
| 1 | 1 | 1.92 | 1
| 1 | 2 | 1.83 | 18
| Mean |  | 1.875 | 16
| Median |  | 1.875 | 1.875
| Std Dev. |  | 0.06363961 | 24
| Rel.Std.Dev. |  | 3.394%
| PDM3 |  | 0%
| Z-Score (Absolute) |  | NA
| Analytical results for Ho in OREAS 233b (Indicative Value 0.8 ppm) |  |  | Indicative
Ho | Round | Replicate | BV Geo | 1
| No | No | Perth | ppm
|  |  | ABL*MS | 2
2
| 1 | 1 | 0.81 | 1
| 1 | 2 | 0.79 | 19
| Mean |  | 0.8 | 16
| Median |  | 0.8 | 0.8
| Std Dev. |  | 0.01414214 | 25
| Rel.Std.Dev. |  | 1.768%
| PDM3 |  | 0%
| Z-Score (Absolute) |  | NA
| Analytical results for In in OREAS 233b (Indicative Value 0.05 ppm) |  |  | Indicative
In | Round | Replicate | BV Geo | 1
| No | No | Perth | ppm
|  |  | ABL*MS | 3
3
| 1 | 1 | 0.05 | 1
| 1 | 2 | 0.05 | 20
| Mean |  | 0.05 | 16
| Median |  | 0.05 | 0.05
| Std Dev. |  | 0 | 26
| Rel.Std.Dev. |  | 0%
| PDM3 |  | 0%
| Z-Score (Absolute) |  | NA
| Analytical results for La in OREAS 233b (Indicative Value 5.38 ppm) |  |  | Indicative
La | Round | Replicate | BV Geo | 1
| No | No | Perth | ppm
|  |  | ABL*MS | 2
2
| 1 | 1 | 5.35 | 1
| 1 | 2 | 5.4 | 21
| Mean |  | 5.375 | 16
| Median |  | 5.375 | 5.375
| Std Dev. |  | 0.03535534 | 27
| Rel.Std.Dev. |  | 0.6578%
| PDM3 |  | 0%
| Z-Score (Absolute) |  | NA
| Analytical results for Lu in OREAS 233b (Indicative Value 0.34 ppm) |  |  | Indicative
Lu | Round | Replicate | BV Geo | 1
| No | No | Perth | ppm
|  |  | ABL*MS | 2
2
| 1 | 1 | 0.34 | 1
| 1 | 2 | 0.33 | 22
| Mean |  | 0.335 | 16
| Median |  | 0.335 | 0.335
| Std Dev. |  | 0.007071068 | 28
| Rel.Std.Dev. |  | 2.111%
| PDM3 |  | 0%
| Z-Score (Absolute) |  | NA
| Analytical results for Mn in OREAS 233b (Indicative Value 0.157 wt.%) |  |  | Indicative
Mn | Round | Replicate | BV Geo | 1
| No | No | Perth | wt.%
|  |  | ABL*MS | 3
3
| 1 | 1 | 0.156 | 1
| 1 | 2 | 0.158 | 23
| Mean |  | 0.157 | 16
| Median |  | 0.157 | 0.157
| Std Dev. |  | 0.001414214 | 29
| Rel.Std.Dev. |  | 0.9008%
| PDM3 |  | 0%
| Z-Score (Absolute) |  | NA
| Analytical results for Mo in OREAS 233b (Indicative Value 2.1 ppm) |  |  | Indicative
Mo | Round | Replicate | BV Geo | 1
| No | No | Perth | ppm
|  |  | ABL*MS | 2
2
| 1 | 1 | 2.2 | 1
| 1 | 2 | 2 | 24
| Mean |  | 2.1 | 16
| Median |  | 2.1 | 2.1
| Std Dev. |  | 0.1414214 | 30
| Rel.Std.Dev. |  | 6.734%
| PDM3 |  | 0%
| Z-Score (Absolute) |  | NA
| Analytical results for Nb in OREAS 233b (Indicative Value 3.5 ppm) |  |  | Indicative
Nb | Round | Replicate | BV Geo | 1
| No | No | Perth | ppm
|  |  | ABL*MS | 2
2
| 1 | 1 | 3.53 | 1
| 1 | 2 | 3.47 | 7
| Mean |  | 3.5 | 16
| Median |  | 3.5 | 3.5
| Std Dev. |  | 0.04242641 | 31
| Rel.Std.Dev. |  | 1.212%
| PDM3 |  | 0%
| Z-Score (Absolute) |  | NA
| Analytical results for Nd in OREAS 233b (Indicative Value 8.55 ppm) |  |  | Indicative
Nd | Round | Replicate | BV Geo | 1
| No | No | Perth | ppm
|  |  | ABL*MS | 2
2
| 1 | 1 | 8.73 | 1
| 1 | 2 | 8.36 | 26
| Mean |  | 8.545 | 16
| Median |  | 8.545 | 8.545
| Std Dev. |  | 0.2616295 | 32
| Rel.Std.Dev. |  | 3.062%
| PDM3 |  | 0%
| Z-Score (Absolute) |  | NA
| Analytical results for Ni in OREAS 233b (Indicative Value 105 ppm) |  |  | Indicative
Ni | Round | Replicate | BV Geo | 1
| No | No | Perth | ppm
|  |  | ABL*MS | 0
0
| 1 | 1 | 106 | 1
| 1 | 2 | 104 | 27
| Mean |  | 105 | 16
| Median |  | 105 | 105
| Std Dev. |  | 1.414214 | 33
| Rel.Std.Dev. |  | 1.347%
| PDM3 |  | 0%
| Z-Score (Absolute) |  | NA
| Analytical results for Pb in OREAS 233b (Indicative Value 24 ppm) |  |  | Indicative
Pb | Round | Replicate | BV Geo | 1
| No | No | Perth | ppm
|  |  | ABL*MS | 1
1
| 1 | 1 | 24 | 1
| 1 | 2 | 24 | 28
| Mean |  | 24 | 16
| Median |  | 24 | 24
| Std Dev. |  | 0 | 34
| Rel.Std.Dev. |  | 0%
| PDM3 |  | 0%
| Z-Score (Absolute) |  | NA
| Analytical results for Pr in OREAS 233b (Indicative Value 1.81 ppm) |  |  | Indicative
Pr | Round | Replicate | BV Geo | 1
| No | No | Perth | ppm
|  |  | ABL*MS | 2
2
| 1 | 1 | 1.82 | 1
| 1 | 2 | 1.79 | 29
| Mean |  | 1.805 | 16
| Median |  | 1.805 | 1.805
| Std Dev. |  | 0.0212132 | 35
| Rel.Std.Dev. |  | 1.175%
| PDM3 |  | 2.22e-14%
| Z-Score (Absolute) |  | NA
| Analytical results for Rb in OREAS 233b (Indicative Value 13.6 ppm) |  |  | Indicative
Rb | Round | Replicate | BV Geo | 1
| No | No | Perth | ppm
|  |  | ABL*MS | 1
1
| 1 | 1 | 13.6 | 1
| 1 | 2 | 13.6 | 30
| Mean |  | 13.6 | 16
| Median |  | 13.6 | 13.6
| Std Dev. |  | 0 | 36
| Rel.Std.Dev. |  | 0%
| PDM3 |  | 0%
| Z-Score (Absolute) |  | NA
| Analytical results for Re in OREAS 233b (Indicative Value 0.025 ppm) |  |  | Indicative
Re | Round | Replicate | BV Geo | 1
| No | No | Perth | ppm
|  |  | ABL*MS | 3
3
| 1 | 1 | 0.03 | 1
| 1 | 2 | 0.02 | 31
| Mean |  | 0.025 | 16
| Median |  | 0.025 | 0.025
| Std Dev. |  | 0.007071068 | 37
| Rel.Std.Dev. |  | 28.28%
| PDM3 |  | 0%
| Z-Score (Absolute) |  | NA
| Analytical results for Sb in OREAS 233b (Indicative Value 1.3 ppm) |  |  | Indicative
Sb | Round | Replicate | BV Geo | 1
| No | No | Perth | ppm
|  |  | ABL*MS | 2
2
| 1 | 1 | 1.3 | 1
| 1 | 2 | 1.3 | 32
| Mean |  | 1.3 | 16
| Median |  | 1.3 | 1.3
| Std Dev. |  | 0 | 38
| Rel.Std.Dev. |  | 0%
| PDM3 |  | 0%
| Z-Score (Absolute) |  | NA
| Analytical results for Sc in OREAS 233b (Indicative Value 38.9 ppm) |  |  | Indicative
Sc | Round | Replicate | BV Geo | 1
| No | No | Perth | ppm
|  |  | ABL*MS | 1
1
| 1 | 1 | 38.7 | 1
| 1 | 2 | 39 | 33
| Mean |  | 38.85 | 16
| Median |  | 38.85 | 38.85
| Std Dev. |  | 0.212132 | 39
| Rel.Std.Dev. |  | 0.546%
| PDM3 |  | 0%
| Z-Score (Absolute) |  | NA
| Analytical results for Se in OREAS 233b (Indicative Value < 5 ppm) |  |  | Indicative
Se | Round | Replicate | BV Geo | 1
| No | No | Perth | ppm
|  |  | ABL*MS | 2
2
| 1 | 1 | < 5 | 1
| 1 | 2 | < 5 | 7
| Mean |  |  | 16
| Median |  |  | < 5
| Std Dev. |  |  | 40
Rel.Std.Dev.
PDM3
| Z-Score (Absolute) |  | NA
| Analytical results for Sm in OREAS 233b (Indicative Value 2.47 ppm) |  |  | Indicative
Sm | Round | Replicate | BV Geo | 1
| No | No | Perth | ppm
|  |  | ABL*MS | 2
2
| 1 | 1 | 2.49 | 1
| 1 | 2 | 2.44 | 18
| Mean |  | 2.465 | 16
| Median |  | 2.465 | 2.465
| Std Dev. |  | 0.03535534 | 24
| Rel.Std.Dev. |  | 1.434%
| PDM3 |  | 0%
| Z-Score (Absolute) |  | NA
| Analytical results for Sn in OREAS 233b (Indicative Value 1 ppm) |  |  | Indicative
Sn | Round | Replicate | BV Geo | 1
| No | No | Perth | ppm
|  |  | ABL*MS | 2
2
| 1 | 1 | 1 | 1
| 1 | 2 | 1 | 19
| Mean |  | 1 | 16
| Median |  | 1 | 1
| Std Dev. |  | 0 | 25
| Rel.Std.Dev. |  | 0%
| PDM3 |  | 0%
| Z-Score (Absolute) |  | NA
| Analytical results for Sr in OREAS 233b (Indicative Value 192 ppm) |  |  | Indicative
Sr | Round | Replicate | BV Geo | 1
| No | No | Perth | ppm
|  |  | ABL*MS | 0
0
| 1 | 1 | 192 | 1
| 1 | 2 | 191 | 20
| Mean |  | 191.5 | 16
| Median |  | 191.5 | 191.5
| Std Dev. |  | 0.7071068 | 26
| Rel.Std.Dev. |  | 0.3692%
| PDM3 |  | 0%
| Z-Score (Absolute) |  | NA
| Analytical results for Ta in OREAS 233b (Indicative Value 0.2 ppm) |  |  | Indicative
Ta | Round | Replicate | BV Geo | 1
| No | No | Perth | ppm
|  |  | ABL*MS | 2
2
| 1 | 1 | 0.2 | 1
| 1 | 2 | 0.2 | 21
| Mean |  | 0.2 | 16
| Median |  | 0.2 | 0.2
| Std Dev. |  | 0 | 27
| Rel.Std.Dev. |  | 0%
| PDM3 |  | 0%
| Z-Score (Absolute) |  | NA
| Analytical results for Tb in OREAS 233b (Indicative Value 0.55 ppm) |  |  | Indicative
Tb | Round | Replicate | BV Geo | 1
| No | No | Perth | ppm
|  |  | ABL*MS | 2
2
| 1 | 1 | 0.55 | 1
| 1 | 2 | 0.54 | 22
| Mean |  | 0.545 | 16
| Median |  | 0.545 | 0.545
| Std Dev. |  | 0.007071068 | 28
| Rel.Std.Dev. |  | 1.297%
| PDM3 |  | 0%
| Z-Score (Absolute) |  | NA
| Analytical results for Te in OREAS 233b (Indicative Value < 0.2 ppm) |  |  | Indicative
Te | Round | Replicate | BV Geo | 1
| No | No | Perth | ppm
|  |  | ABL*MS | 2
2
| 1 | 1 | < 0.2 | 1
| 1 | 2 | < 0.2 | 23
| Mean |  |  | 16
| Median |  |  | < 0.2
| Std Dev. |  |  | 29
Rel.Std.Dev.
PDM3
| Z-Score (Absolute) |  | NA
| Analytical results for Th in OREAS 233b (Indicative Value 0.99 ppm) |  |  | Indicative
Th | Round | Replicate | BV Geo | 1
| No | No | Perth | ppm
|  |  | ABL*MS | 2
2
| 1 | 1 | 0.98 | 1
| 1 | 2 | 1 | 24
| Mean |  | 0.99 | 16
| Median |  | 0.99 | 0.99
| Std Dev. |  | 0.01414214 | 30
| Rel.Std.Dev. |  | 1.428%
| PDM3 |  | 0%
| Z-Score (Absolute) |  | NA
| Analytical results for Ti in OREAS 233b (Indicative Value 0.622 wt.%) |  |  | Indicative
Ti | Round | Replicate | BV Geo | 1
| No | No | Perth | wt.%
|  |  | ABL*MS | 3
3
| 1 | 1 | 0.62 | 1
| 1 | 2 | 0.624 | 25
| Mean |  | 0.622 | 16
| Median |  | 0.622 | 0.622
| Std Dev. |  | 0.002828427 | 31
| Rel.Std.Dev. |  | 0.4547%
| PDM3 |  | 0%
| Z-Score (Absolute) |  | NA
| Analytical results for Tl in OREAS 233b (Indicative Value < 0.2 ppm) |  |  | Indicative
Tl | Round | Replicate | BV Geo | 1
| No | No | Perth | ppm
|  |  | ABL*MS | 2
2
| 1 | 1 | < 0.2 | 1
| 1 | 2 | < 0.2 | 26
| Mean |  |  | 16
| Median |  |  | < 0.2
| Std Dev. |  |  | 32
Rel.Std.Dev.
PDM3
| Z-Score (Absolute) |  | NA
| Analytical results for Tm in OREAS 233b (Indicative Value 0.35 ppm) |  |  | Indicative
Tm | Round | Replicate | BV Geo | 1
| No | No | Perth | ppm
|  |  | ABL*MS | 2
2
| 1 | 1 | 0.35 | 1
| 1 | 2 | 0.35 | 27
| Mean |  | 0.35 | 16
| Median |  | 0.35 | 0.35
| Std Dev. |  | 0 | 33
| Rel.Std.Dev. |  | 0%
| PDM3 |  | 0%
| Z-Score (Absolute) |  | NA
| Analytical results for U in OREAS 233b (Indicative Value 0.28 ppm) |  |  | Indicative
U | Round | Replicate | BV Geo | 1
| No | No | Perth | ppm
|  |  | ABL*MS | 2
2
| 1 | 1 | 0.28 | 1
| 1 | 2 | 0.28 | 28
| Mean |  | 0.28 | 16
| Median |  | 0.28 | 0.28
| Std Dev. |  | 0 | 34
| Rel.Std.Dev. |  | 0%
| PDM3 |  | 0%
| Z-Score (Absolute) |  | NA
| Analytical results for V in OREAS 233b (Indicative Value 275 ppm) |  |  | Indicative
V | Round | Replicate | BV Geo | 1
| No | No | Perth | ppm
|  |  | ABL*MS | 0
0
| 1 | 1 | 275 | 1
| 1 | 2 | 274 | 29
| Mean |  | 274.5 | 16
| Median |  | 274.5 | 274.5
| Std Dev. |  | 0.7071068 | 35
| Rel.Std.Dev. |  | 0.2576%
| PDM3 |  | 0%
| Z-Score (Absolute) |  | NA
| Analytical results for W in OREAS 233b (Indicative Value 30 ppm) |  |  | Indicative
W | Round | Replicate | BV Geo | 1
| No | No | Perth | ppm
|  |  | ABL*MS | 1
1
| 1 | 1 | 30 | 1
| 1 | 2 | 30 | 30
| Mean |  | 30 | 16
| Median |  | 30 | 30
| Std Dev. |  | 0 | 36
| Rel.Std.Dev. |  | 0%
| PDM3 |  | 0%
| Z-Score (Absolute) |  | NA
| Analytical results for Y in OREAS 233b (Indicative Value 21.2 ppm) |  |  | Indicative
Y | Round | Replicate | BV Geo | 1
| No | No | Perth | ppm
|  |  | ABL*MS | 1
1
| 1 | 1 | 21.7 | 1
| 1 | 2 | 20.7 | 31
| Mean |  | 21.2 | 16
| Median |  | 21.2 | 21.2
| Std Dev. |  | 0.7071068 | 37
| Rel.Std.Dev. |  | 3.335%
| PDM3 |  | 0%
| Z-Score (Absolute) |  | NA
| Analytical results for Yb in OREAS 233b (Indicative Value 2.25 ppm) |  |  | Indicative
Yb | Round | Replicate | BV Geo | 1
| No | No | Perth | ppm
|  |  | ABL*MS | 2
2
| 1 | 1 | 2.2 | 1
| 1 | 2 | 2.29 | 32
| Mean |  | 2.245 | 16
| Median |  | 2.245 | 2.245
| Std Dev. |  | 0.06363961 | 38
| Rel.Std.Dev. |  | 2.835%
| PDM3 |  | 0%
| Z-Score (Absolute) |  | NA
| Analytical results for Zn in OREAS 233b (Indicative Value 145 ppm) |  |  | Indicative
Zn | Round | Replicate | BV Geo | 1
| No | No | Perth | ppm
|  |  | ABL*MS | 0
0
| 1 | 1 | 145 | 1
| 1 | 2 | 145 | 33
| Mean |  | 145 | 16
| Median |  | 145 | 145
| Std Dev. |  | 0 | 39
| Rel.Std.Dev. |  | 0%
| PDM3 |  | 0%
| Z-Score (Absolute) |  | NA
| Analytical results for Zr in OREAS 233b (Indicative Value 65 ppm) |  |  | Indicative
Zr | Round | Replicate | BV Geo | 1
| No | No | Perth | ppm
|  |  | ABL*MS | 0
0
| 1 | 1 | 65 | 1
| 1 | 2 | 65 | 34
| Mean |  | 65 | 16
| Median |  | 65 | 65
| Std Dev. |  | 0 | 40
| Rel.Std.Dev. |  | 0%
| PDM3 |  | 0%
| Z-Score (Absolute) |  | NA
Note on C13: Z-Scores have been calculated inclusive of individual outliers. In general, laboratory batches are rejected if Z-Score > 2.5.
Note on C27: Z-Scores have been calculated inclusive of individual outliers. In general, laboratory batches are rejected if Z-Score > 2.5.
Note on C41: Z-Scores have been calculated inclusive of individual outliers. In general, laboratory batches are rejected if Z-Score > 2.5.
Note on C55: Z-Scores have been calculated inclusive of individual outliers. In general, laboratory batches are rejected if Z-Score > 2.5.
Note on C69: Z-Scores have been calculated inclusive of individual outliers. In general, laboratory batches are rejected if Z-Score > 2.5.
Note on C83: Z-Scores have been calculated inclusive of individual outliers. In general, laboratory batches are rejected if Z-Score > 2.5.
Note on C97: Z-Scores have been calculated inclusive of individual outliers. In general, laboratory batches are rejected if Z-Score > 2.5.
Note on C111: Z-Scores have been calculated inclusive of individual outliers. In general, laboratory batches are rejected if Z-Score > 2.5.
Note on C125: Z-Scores have been calculated inclusive of individual outliers. In general, laboratory batches are rejected if Z-Score > 2.5.
Note on C139: Z-Scores have been calculated inclusive of individual outliers. In general, laboratory batches are rejected if Z-Score > 2.5.
Note on C153: Z-Scores have been calculated inclusive of individual outliers. In general, laboratory batches are rejected if Z-Score > 2.5.
Note on C167: Z-Scores have been calculated inclusive of individual outliers. In general, laboratory batches are rejected if Z-Score > 2.5.
Note on C181: Z-Scores have been calculated inclusive of individual outliers. In general, laboratory batches are rejected if Z-Score > 2.5.
Note on C195: Z-Scores have been calculated inclusive of individual outliers. In general, laboratory batches are rejected if Z-Score > 2.5.
Note on C209: Z-Scores have been calculated inclusive of individual outliers. In general, laboratory batches are rejected if Z-Score > 2.5.
Note on C223: Z-Scores have been calculated inclusive of individual outliers. In general, laboratory batches are rejected if Z-Score > 2.5.
Note on C237: Z-Scores have been calculated inclusive of individual outliers. In general, laboratory batches are rejected if Z-Score > 2.5.
Note on C251: Z-Scores have been calculated inclusive of individual outliers. In general, laboratory batches are rejected if Z-Score > 2.5.
Note on C265: Z-Scores have been calculated inclusive of individual outliers. In general, laboratory batches are rejected if Z-Score > 2.5.
Note on C279: Z-Scores have been calculated inclusive of individual outliers. In general, laboratory batches are rejected if Z-Score > 2.5.
Note on C293: Z-Scores have been calculated inclusive of individual outliers. In general, laboratory batches are rejected if Z-Score > 2.5.
Note on C307: Z-Scores have been calculated inclusive of individual outliers. In general, laboratory batches are rejected if Z-Score > 2.5.
Note on C321: Z-Scores have been calculated inclusive of individual outliers. In general, laboratory batches are rejected if Z-Score > 2.5.
Note on C335: Z-Scores have been calculated inclusive of individual outliers. In general, laboratory batches are rejected if Z-Score > 2.5.
Note on C349: Z-Scores have been calculated inclusive of individual outliers. In general, laboratory batches are rejected if Z-Score > 2.5.
Note on C363: Z-Scores have been calculated inclusive of individual outliers. In general, laboratory batches are rejected if Z-Score > 2.5.
Note on C377: Z-Scores have been calculated inclusive of individual outliers. In general, laboratory batches are rejected if Z-Score > 2.5.
Note on C391: Z-Scores have been calculated inclusive of individual outliers. In general, laboratory batches are rejected if Z-Score > 2.5.
Note on C405: Z-Scores have been calculated inclusive of individual outliers. In general, laboratory batches are rejected if Z-Score > 2.5.
Note on C419: Z-Scores have been calculated inclusive of individual outliers. In general, laboratory batches are rejected if Z-Score > 2.5.
Note on C433: Z-Scores have been calculated inclusive of individual outliers. In general, laboratory batches are rejected if Z-Score > 2.5.
Note on C447: Z-Scores have been calculated inclusive of individual outliers. In general, laboratory batches are rejected if Z-Score > 2.5.
Note on C461: Z-Scores have been calculated inclusive of individual outliers. In general, laboratory batches are rejected if Z-Score > 2.5.
Note on C475: Z-Scores have been calculated inclusive of individual outliers. In general, laboratory batches are rejected if Z-Score > 2.5.
Note on C489: Z-Scores have been calculated inclusive of individual outliers. In general, laboratory batches are rejected if Z-Score > 2.5.
Note on C503: Z-Scores have been calculated inclusive of individual outliers. In general, laboratory batches are rejected if Z-Score > 2.5.
Note on C517: Z-Scores have been calculated inclusive of individual outliers. In general, laboratory batches are rejected if Z-Score > 2.5.
Note on C531: Z-Scores have been calculated inclusive of individual outliers. In general, laboratory batches are rejected if Z-Score > 2.5.
Note on C545: Z-Scores have been calculated inclusive of individual outliers. In general, laboratory batches are rejected if Z-Score > 2.5.
Note on C559: Z-Scores have been calculated inclusive of individual outliers. In general, laboratory batches are rejected if Z-Score > 2.5.
Note on C573: Z-Scores have been calculated inclusive of individual outliers. In general, laboratory batches are rejected if Z-Score > 2.5.
Note on C587: Z-Scores have been calculated inclusive of individual outliers. In general, laboratory batches are rejected if Z-Score > 2.5.
Note on C601: Z-Scores have been calculated inclusive of individual outliers. In general, laboratory batches are rejected if Z-Score > 2.5.
Note on C615: Z-Scores have been calculated inclusive of individual outliers. In general, laboratory batches are rejected if Z-Score > 2.5.
Note on C629: Z-Scores have been calculated inclusive of individual outliers. In general, laboratory batches are rejected if Z-Score > 2.5.
Note on C643: Z-Scores have been calculated inclusive of individual outliers. In general, laboratory batches are rejected if Z-Score > 2.5.
Note on C657: Z-Scores have been calculated inclusive of individual outliers. In general, laboratory batches are rejected if Z-Score > 2.5.
Note on C671: Z-Scores have been calculated inclusive of individual outliers. In general, laboratory batches are rejected if Z-Score > 2.5.
Note on C685: Z-Scores have been calculated inclusive of individual outliers. In general, laboratory batches are rejected if Z-Score > 2.5.
Note on C699: Z-Scores have been calculated inclusive of individual outliers. In general, laboratory batches are rejected if Z-Score > 2.5.
Note on C713: Z-Scores have been calculated inclusive of individual outliers. In general, laboratory batches are rejected if Z-Score > 2.5.