## Uncertainty & Tolerance Limits
Table 1. Certified Values, Expanded Uncertainty and Tolerance Limits for OREAS 464b
Constituent | Certified | Expanded Uncertainty |  | 95% Tolerance Limits
| Value | Low | High | Low | High
4-Acid Digestion
Ag, Silver (ppm) | 3.310897 | 2.820458 | 3.801336 | 3.202641 | 3.419153
Al, Aluminium (wt.%) | 4.081014 | 3.926021 | 4.236008 | 4.008314 | 4.153714
Ba, Barium (wt.%) | 0.1460613 | 0.137589 | 0.1545336 | 0.1419577 | 0.1501649
Be, Beryllium (ppm) | 14.15143 | 12.71939 | 15.58346 | 13.70135 | 14.6015
Bi, Bismuth (ppm) | 3.514272 | 3.321959 | 3.706585 | 3.396211 | 3.632333
Ca, Calcium (wt.%) | 0.66692 | 0.6203047 | 0.7135354 | 0.6517784 | 0.6820617
Cd, Cadmium (ppm) | 0.5133845 | 0.4150073 | 0.6117616 | 0.4838977 | 0.5428712
Ce, Cerium (wt.%) | 1.415545 | 1.312769 | 1.518321 | 1.364526 | 1.466563
Co, Cobalt (ppm) | 15.64895 | 14.81929 | 16.47862 | 14.8989 | 16.39901
Cr, Chromium (ppm) | 230.8593 | 213.2518 | 248.4668 | 224.3943 | 237.3243
Cu, Copper (ppm) | 82.42735 | 77.76367 | 87.09102 | 80.31148 | 84.54322
Dy, Dysprosium (ppm) | 147.5717 | 132.6729 | 162.4706 | 144.1934 | 150.9501
Er, Erbium (ppm) | 31.5897 | 28.37712 | 34.80229 | 30.64512 | 32.53428
Eu, Europium (ppm) | 281.295 | 250.7386 | 311.8514 | 275.0139 | 287.5761
Fe, Iron (wt.%) | 32.47784 | 31.53543 | 33.42026 | 31.83551 | 33.12018
Gd, Gadolinium (ppm) | 581.6926 | 495.3911 | 667.9941 | 565.7121 | 597.6731
Ho, Holmium (ppm) | 17.29927 | 15.61671 | 18.98182 | 16.60744 | 17.9911
In, Indium (ppm) | 1.741569 | 1.64721 | 1.835928 | 1.68056 | 1.802578
K, Potassium (wt.%) | 0.07177292 | 0.0626258 | 0.08092004 | 0.07022659 | 0.07331925
La, Lanthanum (wt.%) | 0.8353048 | 0.6842665 | 0.9863431 | 0.8037137 | 0.8668958
Li, Lithium (ppm) | 7.329198 | 6.943428 | 7.714969 | 7.131175 | 7.527222
Mg, Magnesium (wt.%) | 0.6657484 | 0.6151885 | 0.7163082 | 0.6516722 | 0.6798245
Mn, Manganese (wt.%) | 0.2419179 | 0.2254617 | 0.2583741 | 0.2354121 | 0.2484237
Mo, Molybdenum (ppm) | 69.09662 | 65.3979 | 72.79533 | 67.20161 | 70.99162
Na, Sodium (wt.%) | 0.1189697 | 0.110032 | 0.1279074 | 0.1145938 | 0.1233455
Nb, Niobium (wt.%) | 0.182553 | 0.1667326 | 0.1983735 | 0.1776137 | 0.1874924
Nd, Neodymium (wt.%) | 0.8877073 | 0.7947495 | 0.9806652 | 0.8618882 | 0.9135265
Ni, Nickel (ppm) | 64.74994 | 60.48922 | 69.01066 | 60.83691 | 68.66297
P, Phosphorus (wt.%) | 1.099718 | 0.9757453 | 1.22369 | 1.070674 | 1.128762
Pb, Lead (ppm) | 174.8958 | 159.3574 | 190.4341 | 169.1255 | 180.666
Pr, Praseodymium (wt.%) | 0.2379007 | 0.2188174 | 0.2569839 | 0.2298303 | 0.245971
Rb, Rubidium (ppm) | 3.868222 | 3.512729 | 4.223716 | 3.698016 | 4.038429
S, Sulphur (wt.%) | 0.09943351 | 0.08983724 | 0.1090298 | 0.09518789 | 0.1036791
Sb, Antimony (ppm) | 1.691346 | 1.531726 | 1.850965 | 1.606662 | 1.77603
Sc, Scandium (ppm) | 100.9091 | 88.86541 | 112.9528 | 96.67445 | 105.1437
Sm, Samarium (wt.%) | 0.1371284 | 0.1258065 | 0.1484503 | 0.1326248 | 0.141632
Sn, Tin (ppm) | 33.8797 | 32.38772 | 35.37168 | 32.90708 | 34.85231
Sr, Strontium (wt.%) | 0.1628169 | 0.1547226 | 0.1709113 | 0.1572479 | 0.168386
Ta, Tantalum (ppm) | 22.13213 | 20.9218 | 23.34246 | 21.24962 | 23.01463
Tb, Terbium (ppm) | 49.18751 | 42.26605 | 56.10897 | 47.60289 | 50.77213
Te, Tellurium (ppm) | 0.3210242 | 0.269789 | 0.3722594 | 0.2750736 | 0.3669748
Ti, Titanium (wt.%) | 1.429581 | 1.324835 | 1.534327 | 1.388478 | 1.470683
Tl, Thallium (ppm) | 0.1338918 | 0.1202281 | 0.1475556 | 0.1158677 | 0.151916
Tm, Thulium (ppm) | 2.835218 | 2.560801 | 3.109634 | 2.734581 | 2.935854
U, Uranium (ppm) | 15.46118 | 14.6856 | 16.23677 | 14.94889 | 15.97348
V, Vanadium (ppm) | 190.9699 | 180.5055 | 201.4343 | 186.7776 | 195.1622
W, Tungsten (ppm) | 2.400781 | 2.190245 | 2.611316 | 2.22538 | 2.576181
Y, Yttrium (ppm) | 303.9253 | 237.047 | 370.8036 | 289.4132 | 318.4375
Yb, Ytterbium (ppm) | 13.69993 | 11.05556 | 16.3443 | 13.28098 | 14.11888
Zn, Zinc (wt.%) | 0.1011675 | 0.09534413 | 0.1069908 | 0.09896259 | 0.1033723
Borate / Peroxide Fusion ICP
Al, Aluminium (wt.%) | 4.344991 | 4.24415 | 4.445832 | 4.257939 | 4.432042
Al2O3, Aluminium(III) oxide (wt.%) | 8.20986 | 8.019321 | 8.400399 | 8.045376 | 8.374344
Ba, Barium (wt.%) | 0.1588118 | 0.1508261 | 0.1667974 | 0.1541359 | 0.1634877
BaO, Barium oxide (wt.%) | 0.1773134 | 0.1683974 | 0.1862293 | 0.1720927 | 0.182534
Be, Beryllium (ppm) | 15.27616 | 13.73289 | 16.81943 | 13.62519 | 16.92713
Bi, Bismuth (ppm) | 3.64 | 2.728979 | 4.551021 | IND | IND
Ca, Calcium (wt.%) | 0.7253159 | 0.6848734 | 0.7657583 | 0.6982544 | 0.7523773
CaO, Calcium oxide (wt.%) | 1.014862 | 0.9582749 | 1.071449 | 0.9769976 | 1.052726
Cd, Cadmium (ppm) | < 10 | IND | IND | IND | IND
Ce, Cerium (wt.%) | 1.464156 | 1.406642 | 1.521671 | 1.420841 | 1.507472
CeO2, Cerium(IV) oxide (wt.%) | 1.79857 | 1.727919 | 1.86922 | 1.745361 | 1.851778
Co, Cobalt (ppm) | 16.41825 | 15.13672 | 17.69977 | 15.25077 | 17.58572
Cr, Chromium (ppm) | 262.8276 | 241.8252 | 283.83 | 246.33 | 279.3252
Cr2O3, Chromium(III) oxide (ppm) | 384.1226 | 353.4276 | 414.8175 | 360.0113 | 408.2338
Cu, Copper (ppm) | 95.04048 | 78.02603 | 112.0549 | 87.69747 | 102.3835
Dy, Dysprosium (ppm) | 157.5716 | 151.929 | 163.2142 | 154.4787 | 160.6645
Dy2O3, Dysprosium(III) oxide (ppm) | 180.8449 | 174.3689 | 187.3209 | 177.2952 | 184.3946
Er, Erbium (ppm) | 33.7918 | 31.92963 | 35.65397 | 32.48732 | 35.09628
Er2O3, Erbium(III) oxide (ppm) | 38.64092 | 36.51154 | 40.77031 | 37.14925 | 40.1326
Eu, Europium (ppm) | 291.7495 | 280.4338 | 303.0652 | 284.9573 | 298.5417
Eu2O3, Europium(III) oxide (ppm) | 337.8167 | 324.7143 | 350.9192 | 329.952 | 345.6814
Fe, Iron (wt.%) | 33.41838 | 32.22063 | 34.61612 | 32.37463 | 34.46212
Fe2O3, Iron(III) oxide (wt.%) | 47.77826 | 46.06584 | 49.49067 | 46.28602 | 49.2705
Gd, Gadolinium (ppm) | 600.4858 | 573.6394 | 627.3321 | 579.4722 | 621.4993
Gd2O3, Gadolinium(III) oxide (ppm) | 692.1199 | 661.1768 | 723.063 | 667.8997 | 716.3401
Hf, Hafnium (ppm) | 10.58003 | 9.440585 | 11.71947 | 10.12436 | 11.03569
HfO2, Hafnium dioxide (ppm) | 12.47702 | 11.13328 | 13.82077 | 11.93966 | 13.01439
Ho, Holmium (ppm) | 18.67187 | 17.96157 | 19.38217 | 18.10915 | 19.23459
Ho2O3, Holmium(III) oxide (ppm) | 21.29914 | 20.43582 | 22.16245 | 20.65723 | 21.94104
In, Indium (ppm) | 1.745055 | 1.535917 | 1.954193 | IND | IND
La, Lanthanum (wt.%) | 1.101477 | 1.057597 | 1.145358 | 1.074352 | 1.128603
La2O3, Lanthanum(III) oxide (wt.%) | 1.291813 | 1.24035 | 1.343276 | 1.26 | 1.323626
Lu, Lutetium (ppm) | 1.390421 | 1.235475 | 1.545366 | 1.305274 | 1.475567
Lu2O3, Lutetium(III) oxide (ppm) | 1.581047 | 1.404859 | 1.757236 | 1.484228 | 1.677867
Mg, Magnesium (wt.%) | 0.6887179 | 0.6557862 | 0.7216496 | 0.6744045 | 0.7030313
MgO, Magnesium oxide (wt.%) | 1.142032 | 1.087425 | 1.196639 | 1.118298 | 1.165767
Mn, Manganese (wt.%) | 0.2545068 | 0.2423001 | 0.2667136 | 0.2474933 | 0.2615203
MnO, Manganese oxide (wt.%) | 0.3286261 | 0.3128645 | 0.3443878 | 0.3195702 | 0.3376821
Mo, Molybdenum (ppm) | 67.58745 | 60.34028 | 74.83462 | 64.29936 | 70.87555
Nb, Niobium (wt.%) | 0.181757 | 0.1701676 | 0.1933463 | 0.1744554 | 0.1890585
Nd, Neodymium (wt.%) | 0.9361803 | 0.8939963 | 0.9783642 | 0.9102668 | 0.9620937
Nd2O3, Neodymium(III) oxide (wt.%) | 1.091961 | 1.042757 | 1.141164 | 1.061735 | 1.122186
Ni, Nickel (ppm) | 66.4394 | 56.48572 | 76.39308 | IND | IND
P, Phosphorus (wt.%) | 1.2378636 | 1.088805 | 1.386923 | 1.154811 | 1.320917
P2O5, Phosphorus(V) oxide (wt.%) | 2.836688 | 2.495104 | 3.178272 | 2.646364 | 3.027012
Pb, Lead (ppm) | 177.6161 | 158.0733 | 197.159 | 168.3608 | 186.8714
Pr, Praseodymium (wt.%) | 0.2376677 | 0.2268868 | 0.2484486 | 0.2306129 | 0.2447225
Pr6O11, Praseodymium(III,IV) oxide (wt.%) | 0.2871501 | 0.2741247 | 0.3001755 | 0.2786265 | 0.2956738
Rb, Rubidium (ppm) | 3.980325 | 3.173478 | 4.787172 | 3.543355 | 4.417295
S, Sulphur (wt.%) | 0.09598367 | 0.08193269 | 0.1100346 | IND | IND
Sc, Scandium (ppm) | 125.082 | 112.228 | 137.936 | 117.7269 | 132.4371
Si, Silicon (wt.%) | 8.39516 | 7.677702 | 9.112618 | 8.141593 | 8.648728
SiO2, Silicon dioxide (wt.%) | 17.95893 | 16.42414 | 19.49371 | 17.4165 | 18.50136
Sm, Samarium (wt.%) | 0.1313501 | 0.12518 | 0.1375202 | 0.1275603 | 0.1351398
Sm2O3, Samarium(III) oxide (wt.%) | 0.1523135 | 0.1451587 | 0.1594684 | 0.147919 | 0.1567081
Sn, Tin (ppm) | 40.39375 | 37.82448 | 42.96301 | 38.46261 | 42.32488
Sr, Strontium (wt.%) | 0.1818914 | 0.1723877 | 0.191395 | 0.1774727 | 0.1863101
Ta, Tantalum (ppm) | 22.84224 | 21.8251 | 23.85938 | 22.09009 | 23.59439
Tb, Terbium (ppm) | 48.22724 | 45.76951 | 50.68497 | 45.97761 | 50.47687
Tb4O7, Terbium(III,IV) oxide (ppm) | 56.72488 | 53.8341 | 59.61566 | 54.1945 | 59.25527
Th, Thorium (ppm) | 470.099 | 451.5731 | 488.625 | 459.9704 | 480.2276
Ti, Titanium (wt.%) | 1.755477 | 1.688418 | 1.822536 | 1.718726 | 1.792227
TiO2, Titanium dioxide (wt.%) | 2.928311 | 2.816449 | 3.040172 | 2.867007 | 2.989615
Tm, Thulium (ppm) | 3.152257 | 2.947407 | 3.357106 | 3.055625 | 3.248888
Tm2O3, Thulium(III) oxide (ppm) | 3.588599 | 3.366306 | 3.810893 | 3.478592 | 3.698607
U, Uranium (ppm) | 15.82633 | 15.20234 | 16.45033 | 15.33157 | 16.3211
V, Vanadium (ppm) | 202.6946 | 186.3754 | 219.0139 | 196.3834 | 209.0058
V2O5, Vanadium(V) oxide (ppm) | 361.8504 | 332.7173 | 390.9836 | 350.5837 | 373.1172
Y, Yttrium (ppm) | 388.6885 | 373.104 | 404.273 | 378.3121 | 399.0649
Y2O3, Yttrium(III) oxide (ppm) | 493.5955 | 473.8048 | 513.3863 | 480.4185 | 506.7726
Yb, Ytterbium (ppm) | 13.4817 | 12.57846 | 14.38493 | 13.04424 | 13.91916
Yb2O3, Ytterbium(III) oxide (ppm) | 15.48621 | 14.39161 | 16.58081 | 14.98371 | 15.9887
Zn, Zinc (wt.%) | 0.1008856 | 0.09451762 | 0.1072536 | 0.09708612 | 0.1046851
Zr, Zirconium (ppm) | 420.3089 | 389.6212 | 450.9966 | 400.7939 | 439.8238
Borate Fusion XRF
Al2O3, Aluminium(III) oxide (wt.%) | 8.052443 | 7.842152 | 8.262734 | 7.9476 | 8.157286
BaO, Barium oxide (wt.%) | 0.1769732 | 0.1651943 | 0.188752 | 0.174117 | 0.1798293
CaO, Calcium oxide (wt.%) | 1.013502 | 0.9817085 | 1.045296 | 0.9991793 | 1.027826
CeO2, Cerium(IV) oxide (wt.%) | 1.787498 | 1.757626 | 1.817371 | 1.766365 | 1.808632
Cr2O3, Chromium(III) oxide (ppm) | 383.172 | 297.6299 | 468.714 | IND | IND
Eu2O3, Europium(III) oxide (ppm) | 317.7047 | 234.1277 | 401.2817 | IND | IND
Fe2O3, Iron(III) oxide (wt.%) | 47.83765 | 46.86872 | 48.80658 | 47.32647 | 48.34883
Gd2O3, Gadolinium(III) oxide (ppm) | 687.037 | 569.3635 | 804.7106 | IND | IND
Ho2O3, Holmium(III) oxide (ppm) | < 100 | IND | IND | IND | IND
K2O, Potassium oxide (wt.%) | 0.08901993 | 0.07708808 | 0.1009518 | IND | IND
La2O3, Lanthanum(III) oxide (wt.%) | 1.322836 | 1.296044 | 1.349628 | 1.300552 | 1.34512
Lu2O3, Lutetium(III) oxide (ppm) | < 100 | IND | IND | IND | IND
MgO, Magnesium oxide (wt.%) | 1.182533 | 1.146219 | 1.218847 | 1.159622 | 1.205444
MnO, Manganese oxide (wt.%) | 0.3470029 | 0.3302554 | 0.3637503 | 0.3374561 | 0.3565497
Nb2O5, Niobium(V) oxide (wt.%) | 0.250472 | 0.2398275 | 0.2611164 | 0.2451926 | 0.2557513
Nd2O3, Neodymium(III) oxide (wt.%) | 1.08996896 | 1.065715 | 1.114223 | 1.072691 | 1.107247
P2O5, Phosphorus(V) oxide (wt.%) | 2.903767 | 2.796306 | 3.011227 | 2.875797 | 2.931737
Pr6O11, Praseodymium(III,IV) oxide (wt.%) | 0.293 | 0.2756954 | 0.3103046 | 0.2819712 | 0.3040288
SiO2, Silicon dioxide (wt.%) | 18.25874 | 17.81465 | 18.70283 | 18.01521 | 18.50228
Sm2O3, Samarium(III) oxide (wt.%) | 0.1564704 | 0.1432257 | 0.1697151 | IND | IND
SnO2, Tin dioxide (ppm) | < 100 | IND | IND | IND | IND
SrO, Strontium oxide (wt.%) | 0.2197319 | 0.1955171 | 0.2439468 | 0.2145386 | 0.2249252
Tb4O7, Terbium(III,IV) oxide (ppm) | < 100 | IND | IND | IND | IND
ThO2, Thorium dioxide (ppm) | 525.8544 | 482.202 | 569.5069 | 511.2275 | 540.4813
TiO2, Titanium dioxide (wt.%) | 2.958701 | 2.893855 | 3.023547 | 2.921048 | 2.996353
Tm2O3, Thulium(III) oxide (ppm) | < 100 | IND | IND | IND | IND
U3O8, Uranium(V,VI) oxide (ppm) | < 100 | IND | IND | IND | IND
V2O5, Vanadium(V) oxide (ppm) | 392.2353 | 253.3089 | 531.1617 | IND | IND
Y2O3, Yttrium(III) oxide (ppm) | 490.6469 | 409.117 | 572.1768 | IND | IND
Yb2O3, Ytterbium(III) oxide (ppm) | < 100 | IND | IND | IND | IND
ZrO2, Zirconium dioxide (ppm) | 559.4603 | 522.4802 | 596.4404 | 530.2138 | 588.7067
Thermogravimetry
LOI1000, Loss on ignition @1000 °C (wt.%) | 10.43133125 | 9.798863 | 11.0638 | 10.32718 | 10.53548
SI unit equivalents: ppm (parts per million; 1 x 10-⁶) ≡ mg/kg; wt.% (weight per cent) ≡ % (mass fraction)

## Indicative Values
Table 2. Indicative Values for OREAS 464b
Constituent | Unit | Value | Constituent | Unit | Value | Constituent | Unit | Value
4-Acid Digestion
As | ppm | 27.78377 | Hf | ppm | 4.884562 | Se | ppm | 1.407143
Cs | ppm | 0.2484713 | Hg | ppm | 0.06666667 | Th | ppm | 298.8083
Ga | ppm | 39.51512 | Lu | ppm | 1.582996 | Zr | ppm | 158.6117
Ge | ppm | 13.07038 | Re | ppm | 0.009283333
Borate / Peroxide Fusion ICP
Ag | ppm | < 1 | K | wt.% | 0.120917 | Sb | ppm | 1.7938675
As | ppm | 241.7917 | K2O | wt.% | 0.1456566 | Se | ppm | 403.8333
B | ppm | 108.0556 | Li | ppm | 8.152129 | Te | ppm | < 1
Cs | ppm | 0.5575 | Na | wt.% | 0.11357875 | Tl | ppm | < 0.5
Ga | ppm | 92.31152 | Na2O | wt.% | 0.153104155 | W | ppm | 3.611489
Ge | ppm | 80.7 | Re | ppm | 0.009193333
Borate Fusion XRF
As2O3 | ppm | < 100 | F | ppm | < 5000 | Sb2O3 | ppm | < 100
Bi2O3 | ppm | 141.734 | Ga2O3 | ppm | < 100 | Sc2O3 | ppm | 176.69
Cl | ppm | < 100 | HfO2 | ppm | < 100 | SO3 | wt.% | 0.2514444
Co3O4 | ppm | < 100 | MoO3 | ppm | 166.6667 | Ta2O5 | ppm | < 100
Cs2O | ppm | < 100 | Na2O | wt.% | 0.1241584 | TOT_XRF | wt.% | 100.0939
CuO | ppm | 113.4693 | NiO | ppm | 127.979 | WO3 | ppm | < 100
Dy2O3 | ppm | 158.3333 | PbO | ppm | 182.2389 | ZnO | wt.% | 0.1390345
Er2O3 | ppm | 413.3533 | Rb2O | ppm | < 100
Thermogravimetry
H2O- | wt.% | 2.258367
SI unit equivalents: ppm (parts per million; 1 x 10-⁶) ≡ mg/kg; wt.% (weight per cent) ≡ % (mass fraction)

## Performance Gates
Table 3. Certified Values and Performance Gates for OREAS 464b
Constituent | Certified Value | Absolute Standard Deviations |  |  |  |  | Relative Standard Deviations |  |  | 5% window
|  | 1SD | 2SD Low | 2SD High | 3SD Low | 3SD High | 1RSD | 2RSD | 3RSD | Low | High
4-Acid Digestion
Ag, ppm | 3.310897 | 0.6187529 | 2.073391 | 4.548403 | 1.454638 | 5.167156 | 18.69% | 37.38% | 56.07% | 3.145352 | 3.476442
Al, wt.% | 4.081014 | 0.1869868 | 3.707041 | 4.454988 | 3.520054 | 4.641975 | 4.582% | 9.164% | 13.75% | 3.876963 | 4.285065
Ba, wt.% | 0.1460613 | 0.00861876 | 0.1288238 | 0.1632988 | 0.120205 | 0.1719176 | 5.901% | 11.8% | 17.7% | 0.1387582 | 0.1533644
Be, ppm | 14.15143 | 2.364807 | 9.421812 | 18.88104 | 7.057005 | 21.24585 | 16.71% | 33.42% | 50.13% | 13.44385 | 14.859
Bi, ppm | 3.514272 | 0.1838708 | 3.14653 | 3.882014 | 2.962659 | 4.065884 | 5.232% | 10.46% | 15.7% | 3.338558 | 3.689985
Ca, wt.% | 0.66692 | 0.07606204 | 0.514796 | 0.8190441 | 0.4387339 | 0.8951062 | 11.4% | 22.81% | 34.21% | 0.633574 | 0.700266
Cd, ppm | 0.5133845 | 0.1403953 | 0.2325938 | 0.7941752 | 0.09219844 | 0.9345705 | 27.35% | 54.69% | 82.04% | 0.4877153 | 0.5390537
Ce, wt.% | 1.415545 | 0.140062 | 1.135421 | 1.695669 | 0.9953587 | 1.835731 | 9.895% | 19.79% | 29.68% | 1.344768 | 1.486322
Co, ppm | 15.64895 | 0.8757737 | 13.89741 | 17.4005 | 13.02163 | 18.27627 | 5.596% | 11.19% | 16.79% | 14.86651 | 16.4314
Cr, ppm | 230.8593 | 29.08604 | 172.6872 | 289.0314 | 143.6012 | 318.1174 | 12.6% | 25.2% | 37.8% | 219.3163 | 242.4023
Cu, ppm | 82.42735 | 5.985171 | 70.45701 | 94.39769 | 64.47184 | 100.3829 | 7.261% | 14.52% | 21.78% | 78.30598 | 86.54872
Dy, ppm | 147.5717 | 16.90162 | 113.7685 | 181.375 | 96.86688 | 198.2766 | 11.45% | 22.91% | 34.36% | 140.1932 | 154.9503
Er, ppm | 31.5897 | 3.416226 | 24.75725 | 38.42216 | 21.34103 | 41.83838 | 10.81% | 21.63% | 32.44% | 30.01022 | 33.16919
Eu, ppm | 281.295 | 38.16281 | 204.9694 | 357.6206 | 166.8066 | 395.7834 | 13.57% | 27.13% | 40.7% | 267.2302 | 295.3597
Fe, wt.% | 32.47784 | 1.471835 | 29.53417 | 35.42152 | 28.06234 | 36.89335 | 4.532% | 9.064% | 13.6% | 30.85395 | 34.10174
Gd, ppm | 581.6926 | 101.2193 | 379.2539 | 784.1313 | 278.0346 | 885.3506 | 17.4% | 34.8% | 52.2% | 552.608 | 610.7772
Ho, ppm | 17.29927 | 1.832688 | 13.63389 | 20.96464 | 11.80121 | 22.79733 | 10.59% | 21.19% | 31.78% | 16.4343 | 18.16423
In, ppm | 1.741569 | 0.1053635 | 1.530842 | 1.952296 | 1.425479 | 2.057659 | 6.05% | 12.1% | 18.15% | 1.654491 | 1.828647
K, wt.% | 0.07177292 | 0.01119195 | 0.04938902 | 0.09415682 | 0.03819707 | 0.1053488 | 15.59% | 31.19% | 46.78% | 0.06818427 | 0.07536157
La, wt.% | 0.8353048 | 0.263406 | 0.3084928 | 1.362117 | 0.04508674 | 1.625523 | 31.53% | 63.07% | 94.6% | 0.7935395 | 0.87707
Li, ppm | 7.329198 | 0.5040186 | 6.321161 | 8.337236 | 5.817143 | 8.841254 | 6.877% | 13.75% | 20.63% | 6.962739 | 7.695658
Mg, wt.% | 0.6657484 | 0.08275515 | 0.500238 | 0.8312587 | 0.4174829 | 0.9140138 | 12.43% | 24.86% | 37.29% | 0.6324609 | 0.6990358
Mn, wt.% | 0.2419179 | 0.02425298 | 0.193412 | 0.2904239 | 0.169159 | 0.3146768 | 10.03% | 20.05% | 30.08% | 0.229822 | 0.2540138
Mo, ppm | 69.09662 | 5.496342 | 58.10393 | 80.0893 | 52.60759 | 85.58564 | 7.955% | 15.91% | 23.86% | 65.64178 | 72.55145
Na, wt.% | 0.1189697 | 0.01161779 | 0.09573409 | 0.1422052 | 0.08411631 | 0.153823 | 9.765% | 19.53% | 29.3% | 0.1130212 | 0.1249182
Nb, wt.% | 0.182553 | 0.02263881 | 0.1372754 | 0.2278307 | 0.1146366 | 0.2504695 | 12.4% | 24.8% | 37.2% | 0.1734254 | 0.1916807
Nd, wt.% | 0.8877073 | 0.1250146 | 0.6376781 | 1.137737 | 0.5126636 | 1.262751 | 14.08% | 28.17% | 42.25% | 0.843322 | 0.9320927
Ni, ppm | 64.74994 | 4.459981 | 55.82998 | 73.6699 | 51.37 | 78.12988 | 6.888% | 13.78% | 20.66% | 61.51244 | 67.98744
P, wt.% | 1.099718 | 0.2215886 | 0.6565404 | 1.542895 | 0.4349518 | 1.764483 | 20.15% | 40.3% | 60.45% | 1.044732 | 1.154703
Pb, ppm | 174.8958 | 28.17434 | 118.5471 | 231.2444 | 90.37275 | 259.4188 | 16.11% | 32.22% | 48.33% | 166.151 | 183.6406
Pr, wt.% | 0.2379007 | 0.01112375 | 0.2156532 | 0.2601482 | 0.2045294 | 0.2712719 | 4.676% | 9.352% | 14.03% | 0.2260056 | 0.2497957
Rb, ppm | 3.868222 | 0.4425879 | 2.983047 | 4.753398 | 2.540459 | 5.195986 | 11.44% | 22.88% | 34.32% | 3.674811 | 4.061633
S, wt.% | 0.09943351 | 0.006711305 | 0.0860109 | 0.1128561 | 0.0792996 | 0.1195674 | 6.75% | 13.5% | 20.25% | 0.09446184 | 0.1044052
Sb, ppm | 1.691346 | 0.1243616 | 1.442623 | 1.940069 | 1.318261 | 2.06443 | 7.353% | 14.71% | 22.06% | 1.606778 | 1.775913
Sc, ppm | 100.9091 | 22.07521 | 56.75868 | 145.0595 | 34.68347 | 167.1347 | 21.88% | 43.75% | 65.63% | 95.86364 | 105.9545
Sm, wt.% | 0.1371284 | 0.01011438 | 0.1168996 | 0.1573572 | 0.1067853 | 0.1674715 | 7.376% | 14.75% | 22.13% | 0.130272 | 0.1439848
Sn, ppm | 33.8797 | 2.095497 | 29.6887 | 38.07069 | 27.59321 | 40.16619 | 6.185% | 12.37% | 18.56% | 32.18571 | 35.57368
Sr, wt.% | 0.1628169 | 0.007178323 | 0.1484603 | 0.1771736 | 0.141282 | 0.1843519 | 4.409% | 8.818% | 13.23% | 0.1546761 | 0.1709578
Ta, ppm | 22.13213 | 1.496008 | 19.14011 | 25.12414 | 17.6441 | 26.62015 | 6.759% | 13.52% | 20.28% | 21.02552 | 23.23873
Tb, ppm | 49.18751 | 8.482278 | 32.22295 | 66.15207 | 23.74068 | 74.63435 | 17.24% | 34.49% | 51.73% | 46.72814 | 51.64689
Te, ppm | 0.3210242 | 0.05217316 | 0.2166779 | 0.4253705 | 0.1645047 | 0.4775437 | 16.25% | 32.5% | 48.76% | 0.304973 | 0.3370754
Ti, wt.% | 1.429581 | 0.1584298 | 1.112721 | 1.74644 | 0.9542911 | 1.90487 | 11.08% | 22.16% | 33.25% | 1.358102 | 1.50106
Tl, ppm | 0.1338918 | 0.01324145 | 0.107409 | 0.1603747 | 0.09416751 | 0.1736162 | 9.89% | 19.78% | 29.67% | 0.1271973 | 0.1405864
Tm, ppm | 2.835218 | 0.2888636 | 2.257491 | 3.412945 | 1.968627 | 3.701809 | 10.19% | 20.38% | 30.57% | 2.693457 | 2.976979
U, ppm | 15.46118 | 0.9071049 | 13.64697 | 17.27539 | 12.73987 | 18.1825 | 5.867% | 11.73% | 17.6% | 14.68812 | 16.23424
V, ppm | 190.9699 | 16.80501 | 157.3599 | 224.5799 | 140.5549 | 241.3849 | 8.8% | 17.6% | 26.4% | 181.4214 | 200.5184
W, ppm | 2.400781 | 0.2178212 | 1.965138 | 2.836423 | 1.747317 | 3.054244 | 9.073% | 18.15% | 27.22% | 2.280742 | 2.52082
Y, ppm | 303.9253 | 127.5867 | 48.75189 | 559.0987 | 0 | 686.6855 | 41.98% | 83.96% | 125.9% | 288.7291 | 319.1216
Yb, ppm | 13.69993 | 3.550942 | 6.598045 | 20.80181 | 3.047103 | 24.35276 | 25.92% | 51.84% | 77.76% | 13.01493 | 14.38493
Zn, wt.% | 0.1011675 | 0.009901194 | 0.08136507 | 0.1209698 | 0.07146388 | 0.130871 | 9.787% | 19.57% | 29.36% | 0.09610909 | 0.1062258
Borate / Peroxide Fusion ICP
Al, wt.% | 4.344991 | 0.0946076 | 4.155776 | 4.534206 | 4.061168 | 4.628814 | 2.177% | 4.355% | 6.532% | 4.127741 | 4.56224
Al2O3, wt.% | 8.20986 | 0.1787611 | 7.852338 | 8.567382 | 7.673577 | 8.746143 | 2.177% | 4.355% | 6.532% | 7.799367 | 8.620353
Ba, wt.% | 0.1588118 | 0.006590108 | 0.1456316 | 0.171992 | 0.1390415 | 0.1785821 | 4.15% | 8.299% | 12.45% | 0.1508712 | 0.1667524
BaO, wt.% | 0.1773134 | 0.007357855 | 0.1625976 | 0.1920291 | 0.1552398 | 0.1993869 | 4.15% | 8.299% | 12.45% | 0.1684477 | 0.186179
Be, ppm | 15.27616 | 1.395604 | 12.48495 | 18.06736 | 11.08935 | 19.46297 | 9.136% | 18.27% | 27.41% | 14.51235 | 16.03997
Bi, ppm | 3.64 | 0.343009 | 2.953982 | 4.326018 | 2.610973 | 4.669027 | 9.423% | 18.85% | 28.27% | 3.458 | 3.822
Ca, wt.% | 0.7253159 | 0.02527317 | 0.6747695 | 0.7758622 | 0.6494964 | 0.8011354 | 3.484% | 6.969% | 10.45% | 0.6890501 | 0.7615817
CaO, wt.% | 1.014862 | 0.03536222 | 0.9441375 | 1.085586 | 0.9087753 | 1.120949 | 3.484% | 6.969% | 10.45% | 0.9641189 | 1.065605
Cd, ppm | < 10 | IND | IND | IND | IND | IND | IND | IND | IND | IND | IND
Ce, wt.% | 1.464156 | 0.06743653 | 1.329283 | 1.599029 | 1.261847 | 1.666466 | 4.606% | 9.212% | 13.82% | 1.390948 | 1.537364
CeO2, wt.% | 1.79857 | 0.08283903 | 1.632892 | 1.964248 | 1.550052 | 2.047087 | 4.606% | 9.212% | 13.82% | 1.708641 | 1.888498
Co, ppm | 16.41825 | 1.077287 | 14.26367 | 18.57282 | 13.18639 | 19.65011 | 6.562% | 13.12% | 19.68% | 15.59734 | 17.23916
Cr, ppm | 262.8276 | 19.08683 | 224.6539 | 301.0013 | 205.5671 | 320.0881 | 7.262% | 14.52% | 21.79% | 249.6862 | 275.969
Cr2O3, ppm | 384.1226 | 27.8954 | 328.3317 | 439.9134 | 300.4363 | 467.8088 | 7.262% | 14.52% | 21.79% | 364.9164 | 403.3287
Cu, ppm | 95.04048 | 11.48197 | 72.07654 | 118.0044 | 60.59457 | 129.4864 | 12.08% | 24.16% | 36.24% | 90.28845 | 99.7925
Dy, ppm | 157.5716 | 5.658882 | 146.2538 | 168.8893 | 140.5949 | 174.5482 | 3.591% | 7.183% | 10.77% | 149.693 | 165.4501
Dy2O3, ppm | 180.8449 | 6.494698 | 167.8555 | 193.8343 | 161.3608 | 200.329 | 3.591% | 7.183% | 10.77% | 171.8026 | 189.8871
Er, ppm | 33.7918 | 2.318578 | 29.15464 | 38.42896 | 26.83607 | 40.74754 | 6.861% | 13.72% | 20.58% | 32.10221 | 35.48139
Er2O3, ppm | 38.64092 | 2.651294 | 33.33834 | 43.94351 | 30.68704 | 46.59481 | 6.861% | 13.72% | 20.58% | 36.70888 | 40.57297
Eu, ppm | 291.7495 | 14.19608 | 263.3573 | 320.1417 | 249.1612 | 334.3377 | 4.866% | 9.732% | 14.6% | 277.162 | 306.337
Eu2O3, ppm | 337.8167 | 16.43764 | 304.9415 | 370.692 | 288.5038 | 387.1297 | 4.866% | 9.732% | 14.6% | 320.9259 | 354.7076
Fe, wt.% | 33.41838 | 0.7580142 | 31.90235 | 34.93441 | 31.14434 | 35.69242 | 2.268% | 4.537% | 6.805% | 31.74746 | 35.0893
Fe2O3, wt.% | 47.77826 | 1.083733 | 45.61079 | 49.94572 | 44.52706 | 51.02946 | 2.268% | 4.537% | 6.805% | 45.38934 | 50.16717
Gd, ppm | 600.4858 | 28.18025 | 544.1253 | 656.8463 | 515.945 | 685.0265 | 4.693% | 9.386% | 14.08% | 570.4615 | 630.51
Gd2O3, ppm | 692.1199 | 32.48056 | 627.1588 | 757.081 | 594.6782 | 789.5616 | 4.693% | 9.386% | 14.08% | 657.5139 | 726.7259
Hf, ppm | 10.58003 | 0.6137478 | 9.35253 | 11.80752 | 8.738782 | 12.42127 | 5.801% | 11.6% | 17.4% | 10.05102 | 11.10903
HfO2, ppm | 12.47702 | 0.7237928 | 11.02944 | 13.92461 | 10.30565 | 14.6484 | 5.801% | 11.6% | 17.4% | 11.85317 | 13.10087
Ho, ppm | 18.67187 | 0.7662423 | 17.13939 | 20.20435 | 16.37314 | 20.9706 | 4.104% | 8.207% | 12.31% | 17.73828 | 19.60546
Ho2O3, ppm | 21.29914 | 0.9247375 | 19.44966 | 23.14861 | 18.52492 | 24.07335 | 4.342% | 8.683% | 13.03% | 20.23418 | 22.36409
In, ppm | 1.745055 | 0.07993969 | 1.585176 | 1.904935 | 1.505236 | 1.984874 | 4.581% | 9.162% | 13.74% | 1.657802 | 1.832308
La, wt.% | 1.101477 | 0.04761006 | 1.006257 | 1.196698 | 0.9586473 | 1.244308 | 4.322% | 8.645% | 12.97% | 1.046404 | 1.156551
La2O3, wt.% | 1.291813 | 0.05583708 | 1.180139 | 1.403487 | 1.124302 | 1.459324 | 4.322% | 8.645% | 12.97% | 1.227222 | 1.356403
Lu, ppm | 1.390421 | 0.07478332 | 1.240854 | 1.539987 | 1.166071 | 1.614771 | 5.378% | 10.76% | 16.14% | 1.3209 | 1.459942
Lu2O3, ppm | 1.581047 | 0.08503611 | 1.410975 | 1.75112 | 1.325939 | 1.836156 | 5.378% | 10.76% | 16.14% | 1.501995 | 1.6601
Mg, wt.% | 0.6887179 | 0.03259056 | 0.6235368 | 0.753899 | 0.5909462 | 0.7864896 | 4.732% | 9.464% | 14.2% | 0.654282 | 0.7231538
MgO, wt.% | 1.142032 | 0.05404167 | 1.033949 | 1.250115 | 0.9799071 | 1.304157 | 4.732% | 9.464% | 14.2% | 1.08493 | 1.199134
Mn, wt.% | 0.2545068 | 0.01275637 | 0.2289941 | 0.2800196 | 0.2162377 | 0.2927759 | 5.012% | 10.02% | 15.04% | 0.2417815 | 0.2672322
MnO, wt.% | 0.3286261 | 0.01647138 | 0.2956834 | 0.3615689 | 0.279212 | 0.3780403 | 5.012% | 10.02% | 15.04% | 0.3121948 | 0.3450574
Mo, ppm | 67.58745 | 4.583123 | 58.42121 | 76.7537 | 53.83808 | 81.33682 | 6.781% | 13.56% | 20.34% | 64.20808 | 70.96683
Nb, wt.% | 0.181757 | 0.01627881 | 0.1491993 | 0.2143146 | 0.1329205 | 0.2305934 | 8.956% | 17.91% | 26.87% | 0.1726691 | 0.1908448
Nd, wt.% | 0.9361803 | 0.05632489 | 0.8235305 | 1.04883 | 0.7672056 | 1.105155 | 6.016% | 12.03% | 18.05% | 0.8893713 | 0.9829893
Nd2O3, wt.% | 1.091961 | 0.06569735 | 0.960566 | 1.223355 | 0.8948686 | 1.289053 | 6.016% | 12.03% | 18.05% | 1.037363 | 1.146559
Ni, ppm | 66.4394 | 8.511756 | 49.41589 | 83.46291 | 40.90414 | 91.97467 | 12.81% | 25.62% | 38.43% | 63.11743 | 69.76137245
P, wt.% | 1.2378636 | 0.07601567 | 1.085832 | 1.389895 | 1.009817 | 1.465911 | 6.141% | 12.28% | 18.42% | 1.17597042 | 1.29975678
P2O5, wt.% | 2.836688 | 0.1741975 | 2.488293 | 3.185083 | 2.314096 | 3.359281 | 6.141% | 12.28% | 18.42% | 2.694854 | 2.978523
Pb, ppm | 177.6161 | 19.29925 | 139.0176 | 216.2146 | 119.7184 | 235.5139 | 10.87% | 21.73% | 32.6% | 168.7353 | 186.4969
Pr, wt.% | 0.2376677 | 0.008839994 | 0.2199877 | 0.2553477 | 0.2111477 | 0.2641877 | 3.719% | 7.439% | 11.16% | 0.2257843 | 0.2495511
Pr6O11, wt.% | 0.2871501 | 0.01068048 | 0.2657891 | 0.3085111 | 0.2551087 | 0.3191916 | 3.719% | 7.439% | 11.16% | 0.2727926 | 0.3015076
Rb, ppm | 3.980325 | 0.5202958 | 2.939733 | 5.020917 | 2.419437 | 5.541212 | 13.07% | 26.14% | 39.22% | 3.781309 | 4.179341
S, wt.% | 0.09598367 | 0.008004523 | 0.07997462 | 0.1119927 | 0.0719701 | 0.1199972 | 8.339% | 16.68% | 25.02% | 0.09118448 | 0.10078285
Sc, ppm | 125.082 | 11.41317 | 102.2557 | 147.9083 | 90.84251 | 159.3215 | 9.125% | 18.25% | 27.37% | 118.8279 | 131.3361
Si, wt.% | 8.39516 | 0.5641111 | 7.266938 | 9.523383 | 6.702827 | 10.08749 | 6.719% | 13.44% | 20.16% | 7.975402 | 8.814918
SiO2, wt.% | 17.95893 | 1.206746 | 15.54543 | 20.37242 | 14.33869 | 21.57917 | 6.719% | 13.44% | 20.16% | 17.06098 | 18.85687
Sm, wt.% | 0.1313501 | 0.007044375 | 0.1172613 | 0.1454388 | 0.1102169 | 0.1524832 | 5.363% | 10.73% | 16.09% | 0.1247826 | 0.1379176
Sm2O3, wt.% | 0.1523135 | 0.008168657 | 0.1359762 | 0.1686509 | 0.1278076 | 0.1768195 | 5.363% | 10.73% | 16.09% | 0.1446979 | 0.1599292
Sn, ppm | 40.39375 | 2.326813 | 35.74012 | 45.04737 | 33.4133 | 47.37419 | 5.76% | 11.52% | 17.28% | 38.37406 | 42.41343
Sr, wt.% | 0.1818914 | 0.01031637 | 0.1612586 | 0.2025241 | 0.1509423 | 0.2128405 | 5.672% | 11.34% | 17.02% | 0.1727968 | 0.1909859
Ta, ppm | 22.84224 | 1.218449 | 20.40534 | 25.27914 | 19.18689 | 26.49759 | 5.334% | 10.67% | 16% | 21.70013 | 23.98435
Tb, ppm | 48.22724 | 2.7964 | 42.63444 | 53.82004 | 39.83804 | 56.61644 | 5.798% | 11.6% | 17.4% | 45.81588 | 50.6386
Tb4O7, ppm | 56.72488 | 3.289126 | 50.14663 | 63.30313 | 46.8575 | 66.59226 | 5.798% | 11.6% | 17.4% | 53.88864 | 59.56112
Th, ppm | 470.099 | 21.54861 | 427.0018 | 513.1962 | 405.4532 | 534.7448 | 4.584% | 9.168% | 13.75% | 446.5941 | 493.604
Ti, wt.% | 1.755477 | 0.04798375 | 1.659509 | 1.851444 | 1.611525 | 1.899428 | 2.733% | 5.467% | 8.2% | 1.667703 | 1.843251
TiO2, wt.% | 2.928311 | 0.0800417 | 2.768227 | 3.088394 | 2.688186 | 3.168436 | 2.733% | 5.467% | 8.2% | 2.781895 | 3.074726
Tm, ppm | 3.152257 | 0.2287083 | 2.69484 | 3.609673 | 2.466132 | 3.838382 | 7.255% | 14.51% | 21.77% | 2.994644 | 3.309869
Tm2O3, ppm | 3.588599 | 0.255993 | 3.076613 | 4.100585 | 2.82062 | 4.356578 | 7.134% | 14.27% | 21.4% | 3.409169 | 3.768029
U, ppm | 15.82633 | 0.4769609 | 14.87241 | 16.78026 | 14.39545 | 17.25722 | 3.014% | 6.027% | 9.041% | 15.03502 | 16.61765
V, ppm | 202.6946 | 17.8236 | 167.0474 | 238.3418 | 149.2238 | 256.1654 | 8.793% | 17.59% | 26.38% | 192.5599 | 212.8294
V2O5, ppm | 361.8504 | 31.81868 | 298.2131 | 425.4878 | 266.3944 | 457.3065 | 8.793% | 17.59% | 26.38% | 343.7579 | 379.943
Y, ppm | 388.6885 | 18.98141 | 350.7257 | 426.6513 | 331.7443 | 445.6327 | 4.883% | 9.767% | 14.65% | 369.2541 | 408.1229
Y2O3, ppm | 493.5955 | 24.10449 | 445.3866 | 541.8045 | 421.2821 | 565.909 | 4.883% | 9.767% | 14.65% | 468.9158 | 518.2753
Yb, ppm | 13.4817 | 0.5955178 | 12.29066 | 14.67273 | 11.69515 | 15.26825 | 4.417% | 8.834% | 13.25% | 12.80761 | 14.15578
Yb2O3, ppm | 15.48621 | 0.8904852 | 13.70524 | 17.26718 | 12.81475 | 18.15766 | 5.75% | 11.5% | 17.25% | 14.7119 | 16.26052
Zn, wt.% | 0.1008856 | 0.00690413 | 0.08707734 | 0.1146939 | 0.08017321 | 0.121598 | 6.844% | 13.69% | 20.53% | 0.09584132 | 0.1059299
Zr, ppm | 420.3089 | 23.09634 | 374.1162 | 466.5016 | 351.0198 | 489.5979 | 5.495% | 10.99% | 16.49% | 399.2934 | 441.3243
Borate Fusion XRF
Al2O3, wt.% | 8.052443 | 0.2571884 | 7.538067 | 8.56682 | 7.280878 | 8.824009 | 3.194% | 6.388% | 9.582% | 7.649821 | 8.455066
BaO, wt.% | 0.1769732 | 0.007733132 | 0.1615069 | 0.1924394 | 0.1537738 | 0.2001726 | 4.37% | 8.739% | 13.11% | 0.1681245 | 0.1858218
CaO, wt.% | 1.013502 | 0.03804882 | 0.9374048 | 1.0896 | 0.899356 | 1.127649 | 3.754% | 7.508% | 11.26% | 0.9628273 | 1.064178
CeO2, wt.% | 1.787498 | 0.03469882 | 1.718101 | 1.856896 | 1.683402 | 1.891595 | 1.941% | 3.882% | 5.824% | 1.698123 | 1.876873
Cr2O3, ppm | 383.172 | 66.70114 | 249.7697 | 516.5743 | 183.0685 | 583.2754 | 17.41% | 34.82% | 52.22% | 364.0134 | 402.3306
Eu2O3, ppm | 317.7047 | 97.3856 | 122.9335 | 512.4759 | 25.54792 | 609.8615 | 30.65% | 61.31% | 91.96% | 301.8195 | 333.59
Fe2O3, wt.% | 47.83765 | 1.105962 | 45.62572 | 50.04957 | 44.51976 | 51.15554 | 2.312% | 4.624% | 6.936% | 45.44577 | 50.22953
Gd2O3, ppm | 687.037 | 101.0255 | 484.9861 | 889.088 | 383.9606 | 990.1135 | 14.7% | 29.41% | 44.11% | 652.6852 | 721.3889
Ho2O3, ppm | < 100 | IND | IND | IND | IND | IND | IND | IND | IND | IND | IND
K2O, wt.% | 0.08901993 | 0.01244716 | 0.06412561 | 0.1139142 | 0.05167846 | 0.1263614 | 13.98% | 27.96% | 41.95% | 0.08456893 | 0.09347092
La2O3, wt.% | 1.322836 | 0.03172487 | 1.259387 | 1.386286 | 1.227662 | 1.418011 | 2.398% | 4.796% | 7.195% | 1.256694 | 1.388978
Lu2O3, ppm | < 100 | IND | IND | IND | IND | IND | IND | IND | IND | IND | IND
MgO, wt.% | 1.182533 | 0.04013256 | 1.102268 | 1.262798 | 1.062135 | 1.302931 | 3.394% | 6.788% | 10.18% | 1.123406 | 1.24166
MnO, wt.% | 0.3470029 | 0.01467729 | 0.3176483 | 0.3763575 | 0.302971 | 0.3910348 | 4.23% | 8.459% | 12.69% | 0.3296527 | 0.364353
Nb2O5, wt.% | 0.250472 | 0.007625948 | 0.2352201 | 0.2657239 | 0.2275941 | 0.2733498 | 3.045% | 6.089% | 9.134% | 0.2379484 | 0.2629956
Nd2O3, wt.% | 1.08996896 | 0.02784129 | 1.034286 | 1.145652 | 1.006445 | 1.173493 | 2.554% | 5.109% | 7.663% | 1.035470512 | 1.144467408
P2O5, wt.% | 2.903767 | 0.1432678 | 2.617231 | 3.190302 | 2.473963 | 3.33357 | 4.934% | 9.868% | 14.8% | 2.758579 | 3.048955
Pr6O11, wt.% | 0.293 | 0.0192486 | 0.2545028 | 0.3314972 | 0.2352542 | 0.3507458 | 6.569% | 13.14% | 19.71% | 0.27835 | 0.30765
SiO2, wt.% | 18.25874 | 0.5527787 | 17.15318 | 19.3643 | 16.60041 | 19.91708 | 3.027% | 6.055% | 9.082% | 17.34581 | 19.17168
Sm2O3, wt.% | 0.1564704 | 0.01469122 | 0.127088 | 0.1858529 | 0.1123967 | 0.2005441 | 9.389% | 18.78% | 28.17% | 0.1486469 | 0.1642939
SnO2, ppm | < 100 | IND | IND | IND | IND | IND | IND | IND | IND | IND | IND
SrO, wt.% | 0.2197319 | 0.01849005 | 0.1827518 | 0.256712 | 0.1642618 | 0.2752021 | 8.415% | 16.83% | 25.24% | 0.2087453 | 0.2307185
Tb4O7, ppm | < 100 | IND | IND | IND | IND | IND | IND | IND | IND | IND | IND
ThO2, ppm | 525.8544 | 35.55862 | 454.7372 | 596.9717 | 419.1786 | 632.5303 | 6.762% | 13.52% | 20.29% | 499.5617 | 552.1471461
TiO2, wt.% | 2.958701 | 0.0705146 | 2.817671 | 3.09973 | 2.747157 | 3.170244 | 2.383% | 4.767% | 7.15% | 2.810766 | 3.106636
Tm2O3, ppm | < 100 | IND | IND | IND | IND | IND | IND | IND | IND | IND | IND
U3O8, ppm | < 100 | IND | IND | IND | IND | IND | IND | IND | IND | IND | IND
V2O5, ppm | 392.2353 | 75.22365 | 241.788 | 542.6826 | 166.5644 | 617.9063 | 19.18% | 38.36% | 57.53% | 372.6236 | 411.8471
Y2O3, ppm | 490.6469 | 40.22792 | 410.1911 | 571.1027 | 369.9631 | 611.3307 | 8.199% | 16.4% | 24.6% | 466.1146 | 515.1792
Yb2O3, ppm | < 100 | IND | IND | IND | IND | IND | IND | IND | IND | IND | IND
ZrO2, ppm | 559.4603 | 40.94149 | 477.5773 | 641.3433 | 436.6358 | 682.2847 | 7.318% | 14.64% | 21.95% | 531.4873 | 587.4333
Thermogravimetry
LOI1000, wt.% | 10.43133125 | 1.148323 | 8.134684 | 12.72798 | 6.986361 | 13.8763 | 11.01% | 22.02% | 33.03% | 9.909765 | 10.9529
SI unit equivalents: ppm (parts per million; 1 x 10-⁶) ≡ mg/kg; wt.% (weight per cent) ≡ % (mass fraction)

## Abbreviations
Table 4. Abbreviations used for OREAS 464b
Abbreviation | Explanation
< | ‘less than’
IND | indeterminate
NR | not reported
PDM3 | percent deviation of lab mean from corrected mean of means
Rel.Std.Dev. | one relative standard deviation
Std.Dev. | one standard deviation
Method Codes:
4A*AAS | 4-acid (HF-HNO3-HClO4-HCl) digestion with atomic absorption spectroscopy
4A*MS | 4-acid (HF-HNO3-HClO4-HCl) digestion with inductively coupled plasma mass spectroscopy
4A*OES | 4-acid (HF-HNO3-HClO4-HCl) digestion with inductively coupled plasma optical emission spectroscopy
4A*OES/MS | 4-acid (HF-HNO3-HClO4-HCl) digestion with ICP-OES or ICP-MS finish
BF*MS | lithium borate fusion with inductively coupled plasma mass spectroscopy
BF*OES | lithium borate fusion with inductively coupled plasma optical emission spectroscopy
BF*OES/MS | lithium borate fusion with ICP-OES or ICP-MS finish
BF*XRF | lithium borate fusion with X-ray fluorescence spectroscopy
LOI*Furnace | loss on ignition using a muffle furnace
LOI*TGA | loss on ignition by thermogravimetric analysis
PF*MS | sodium peroxide fusion with inductively coupled plasma mass spectroscopy
PF*OES | sodium peroxide fusion with inductively coupled plasma optical emission spectroscopy
PF*OES/MS | sodium peroxide fusion with ICP-OES or ICP-MS finish
Text Values:
I.N.F. | Insufficient Sample (Lab 2.25)
N.A. | Not Applicable (Lab 2.09)
NA | Unable to report due to QC failure (Lab 2.02)
NA | Not Applicable (Lab 2.16)
NA | Not Applicable (Lab 2.17)
Legend:- | (for Method Group Tabulated Results omitted in the determination of Certified Values)
Individual | - Outlying individual values
Batch & Limits | - Outlying laboratory batch data sets and superfluous limit values

## Laboratory List
Table 5. Participating Laboratory List used for OREAS 464b
Lab Slot | Laboratory Name and Location
Actlabs, Ancaster, Ontario, Canada
ALS, Brisbane, QLD, Australia
ALS, Lima, Peru
ALS, Loughrea, Galway, Ireland
ALS, Malaga, WA, Australia
ALS, Vancouver, BC, Canada
American Assay Laboratories, Sparks, Nevada, USA
ARGETEST Mineral Processing, Ankara, Central Anatolia, Turkey
Bureau Veritas Commodities Canada Ltd, Vancouver, BC, Canada
Bureau Veritas Minerals, Ankara, Central Anatolia, Turkey
CRS Laboratories Oy, Kempele, Northern Ostrobothnia, Finland
Inspectorate (BV), Lima, Peru
Intertek, Perth, WA, Australia
Intertek Genalysis, Adelaide, SA, Australia
Ontario Geological Survey, Sudbury, Ontario, Canada
Paragon Geochemical Laboratories, Sparks, Nevada, USA
PT Geoservices Ltd, Cikarang, Jakarta Raya, Indonesia
PT Intertek Utama Services, Jakarta Timur, DKI Jakarta, Indonesia
Reminex Centre de Recherche, Marrakesh, Marrakesh-Safi, Morocco
SGS, Ankara, Anatolia, Turkey
SGS, Randfontein, Gauteng, South Africa
SGS Australia Mineral Services, Perth, WA, Australia
SGS Geosol Laboratorios Ltda, Vespasiano, Minas Gerais, Brazil
Shiva Analyticals Ltd, Bangalore North, Karnataka, India
Stewart Assay & Environmental Laboratories LLC, Kara-Balta, Chüy, Kyrgyzstan

## 4-Acid
| Analytical results for Ag in OREAS 464b (Certified Value 3.31 ppm) | [22 empty] | Certified
Ag | Round | Replicate | Lab | Lab | Lab | Lab | Lab | Lab | Lab | Lab | Lab | Lab | Lab | Lab | Lab | Lab | Lab | Lab | [5 empty] | 1
| No | No | 2.01 | 2.02 | 2.06 | 2.07 | 2.09 | 2.10 | 2.11 | 2.12 | 2.13 | 2.14 | 2.15 | 2.16 | 2.17 | 2.20 | 2.21 | 2.22 | [5 empty] | ppm
|  |  | 4A*MS | 4A*OES/MS | 4A*MS | 4A*OES/MS | 4A*OES/MS | 4A*OES/MS | 4A*OES/MS | 4A*OES/MS | 4A*MS | 4A*MS | 4A*MS | 4A*OES/MS | 4A*MS | 4A*MS | 4A*OES/MS | 4A*MS | [5 empty] | 2
2
| 1 | 1 | 3.4 | 3.3 | 3.562705 | 1.5 | 3.6 | 4.08 | 7.01 | 3.17 | 10.45 | 6.52 | 3.32 | 3 | 3.4 | 3.44 | 30.6 | 3.45 | [5 empty] | 1
| 1 | 2 | 3.2 | 3.3 | 3.604588 | 1.4 | 3.8 | 4.17 | 7.22 | 3.35 | 9.97 | 7.59 | 3.2 | 3 | 3.4 | 3.36 | 30.2 | 3.21 | [5 empty] | 8
| 1 | 3 | 3.5 | 3.4 | 3.605738 | 1.2 | 3.6 | 4.03 | 7.78 | 3.28 | 9.43 | 5.9 | 3.21 | 3 | 3.5 | 3.41 | 30.7 | 5.34 | [5 empty] | 16
| 1 | 4 | 3.3 | 3.5 | 3.594027 | 1.4 | 3.6 | 3.37 | 5.95 | 4 | 9.44 | 6.28 | 3.37 | 3 | 3.3 | 3.38 | 30.7 | 3.33 | [5 empty] | 3.310897
| 1 | 5 | 3.6 | 3.5 | 3.603532 | 1.4 | 3.8 | 4.48 | 7.24 | 3.16 | 9.71 | 7.54 | 3.6 | 3 | 3.4 | 3.36 | 30.5 | 3.33 | [5 empty] | 7
| 1 | 6 | 3.6 | 3.5 | 3.624617 | 1.4 | 3.8 | 3.96 | 7.29 | 3.4 | 9.7 | 6.45 | 3.29 | 3 | 3.5 | 3.45 | 30.6 | 3.15
| Mean |  | 3.433333 | 3.416667 | 3.599201 | 1.383333 | 3.7 | 4.015 | 7.081667 | 3.393333 | 9.783333 | 6.713333 | 3.331667 | 3 | 3.416667 | 3.4 | 30.55 | 3.635
| Median |  | 3.45 | 3.45 | 3.60406 | 1.4 | 3.7 | 4.055 | 7.23 | 3.315 | 9.705 | 6.485 | 3.305 | 3 | 3.4 | 3.395 | 30.6 | 3.33
| Std Dev. |  | 0.1632993 | 0.09831921 | 0.02047034 | 0.09831921 | 0.1095445 | 0.3643487 | 0.6100956 | 0.3121325 | 0.3832319 | 0.6939645 | 0.1466174 | 0 | 0.07527727 | 0.03949684 | 0.1870829 | 0.8418016
| Rel.Std.Dev. |  | 4.756% | 2.878% | 0.5687% | 7.107% | 2.961% | 9.075% | 8.615% | 9.198% | 3.917% | 10.34% | 4.401% | 0% | 2.203% | 1.162% | 0.6124% | 23.16%
| PDM3 |  | 3.698% | 3.195% | 8.708% | -58.22% | 11.75% | 21.27% | 113.9% | 2.49% | 195.5% | 102.8% | 0.6273% | -9.39% | 3.195% | 2.691% | 822.7% | 9.789%
| Z-Score (Absolute) |  | 0.54 | 0.6 | 0 | 7.26 | 0.33 | 1.36 | 11.41 | 0.67 | 20.26 | 10.2 | 0.88 | NA | 0.6 | 0.65 | 88.28 | 0.12
| Analytical results for Al in OREAS 464b (Certified Value 4.08 wt.%) | [22 empty] | Certified
Al | Round | Replicate | Lab | Lab | Lab | Lab | Lab | Lab | Lab | Lab | Lab | Lab | Lab | Lab | Lab | Lab | Lab | Lab | Lab | Lab | Lab |  |  | 1
| No | No | 2.01 | 2.02 | 2.04 | 2.05 | 2.06 | 2.07 | 2.09 | 2.10 | 2.11 | 2.12 | 2.13 | 2.14 | 2.15 | 2.16 | 2.17 | 2.19 | 2.20 | 2.21 | 2.22 |  |  | wt.%
|  |  | 4A*OES | 4A*OES/MS | 4A*OES | 4A*OES | 4A*MS | 4A*OES/MS | 4A*OES/MS | 4A*OES/MS | 4A*OES/MS | 4A*OES/MS | 4A*MS | 4A*MS | 4A*MS | 4A*OES/MS | 4A*OES | 4A*OES | 4A*MS | 4A*OES/MS | 4A*OES |  |  | 2
3
| 1 | 1 | 4.12 | 4.081 | 3.92548196 | 4.336773 | 3.964314 | 3.9 | 4.41 | 3.95 | 4.21 | 3.93 | 3.9 | 4.1 | 3.45 | 4.2 | 4.22 | 4.43 | 3.8499 | 4.69 | 3.59 |  |  | 1
| 1 | 2 | 4.18 | 4.2666 | 3.95566096 | 4.244606 | 3.952958 | 3.89 | 4.49 | 3.96 | 3.68 | 4.03 | 3.89 | 4.11 | 3.42 | 4.108 | 4.24 | 4.1 | 3.9242 | 4.69 | 3.78 |  |  | #N/A
| 1 | 3 | 4.2 | 4.3882 | 3.922964 | 4.50228 | 3.932659 | 3.92 | 4.36 | 4 | 4.11 | 4 | 3.92 | 4.11 | 3.42 | 4.16 | 4.21 | 4.14 | 3.8052 | 4.7 | 4.05 |  |  | 16
| 1 | 4 | 4.05 | 4.2846 | 3.98519596 | 4.120954 | 4.044426 | 3.9 | 4.35 | 3.96 | 3.96 | 4.04 | 3.88 | 4.09 | 3.54 | 4.1 | 4.21 | 4.23 | 3.8532 | 4.7 | 3.92 |  |  | 4.081014
| 1 | 5 | 4.17 | 4.3728 | 3.94808879 | 4.361883 | 4.030566 | 3.89 | 4.48 | 3.97 | 4.08 | 3.93 | 3.85 | 4.07 | 3.7 | 4.18 | 4.21 | 4.32 | 3.8501 | 4.69 | 4.21 |  |  | 8
| 1 | 6 | 4.2 | 4.2953 | 3.98857024 | 4.358806 | 4.037956 | 3.86 | 4.44 | 4.06 | 3.95 | 3.94 | 3.91 | 4.07 | 3.46 | 4.24 | 4.21 | 4.29 | 3.9302 | 4.7 | 3.93
| Mean |  | 4.153333 | 4.281417 | 3.954326985 | 4.320884 | 3.993813 | 3.893333 | 4.421667 | 3.983333 | 3.998333 | 3.978333 | 3.891667 | 4.091667 | 3.498333 | 4.164667 | 4.216667 | 4.251667 | 3.8688 | 4.695 | 3.913333
| Median |  | 4.175 | 4.28995 | 3.951874875 | 4.347789 | 3.99744 | 3.895 | 4.425 | 3.965 | 4.02 | 3.97 | 3.895 | 4.095 | 3.455 | 4.17 | 4.21 | 4.26 | 3.85165 | 4.695 | 3.925
| Std Dev. |  | 0.05853774 | 0.109857 | 0.02822007 | 0.1281143 | 0.04927513 | 0.01966384 | 0.05913262 | 0.04131182 | 0.1838931 | 0.05115336 | 0.02483277 | 0.01834848 | 0.1081511 | 0.05398765 | 0.0121106 | 0.1215593 | 0.04865047 | 0.005477226 | 0.214165
| Rel.Std.Dev. |  | 1.409% | 2.566% | 0.7137% | 2.965% | 1.234% | 0.5051% | 1.337% | 1.037% | 4.599% | 1.286% | 0.6381% | 0.4484% | 3.092% | 1.296% | 0.2872% | 2.859% | 1.258% | 0.1167% | 5.473%
| PDM3 |  | 1.772% | 4.911% | -3.104% | 5.878% | -2.137% | -4.599% | 8.347% | -2.394% | -2.026% | -2.516% | -4.64% | 0.261% | -14.28% | 2.05% | 3.324% | 4.182% | -5.2% | 15.04% | -4.109%
| Z-Score (Absolute) |  | 0.81 | 1.47 | 0.23 | 1.68 | 0.02 | 0.55 | 2.2 | 0.08 | 0 | 0.1 | 0.56 | 0.49 | 2.6 | 0.87 | 1.14 | 1.32 | 0.67 | 3.63 | 0.44
| Analytical results for As in OREAS 464b (Indicative Value 27.8 ppm) | [22 empty] | Indicative
As | Round | Replicate | Lab | Lab | Lab | Lab | Lab | Lab | Lab | Lab | Lab | Lab | Lab | Lab | Lab | Lab | Lab | [6 empty] | 1
| No | No | 2.01 | 2.02 | 2.04 | 2.05 | 2.06 | 2.09 | 2.11 | 2.12 | 2.13 | 2.14 | 2.15 | 2.17 | 2.20 | 2.21 | 2.22 | [6 empty] | ppm
|  |  | 4A*MS | 4A*OES/MS | 4A*OES | 4A*OES | 4A*MS | 4A*OES/MS | 4A*OES/MS | 4A*OES/MS | 4A*MS | 4A*MS | 4A*MS | 4A*MS | 4A*MS | 4A*OES/MS | 4A*MS | [6 empty] | 1
1
| 1 | 1 | 32 | 357.3 | 358.6382 | 209.96 | 76.0554 | 42 | 1.9 | 0.5 | 33.1 | 3.5 | 424.9 | 26 | 27.6 | 416 | 531 | [6 empty] | 1
| 1 | 2 | 28 | 283.1 | 354.9408 | 193.29 | 75.51549 | 41 | 4.4 | 4.1 | 31.9 | 4.9 | 437 | 26 | 26.7 | 419 | 496 | [6 empty] | 1
| 1 | 3 | 32 | 363.8 | 351.5688 | 175.67 | 77.24283 | 40 | 11.5 | 3.1 | 35.5 | 5.9 | 441.6 | 26 | 27.8 | 419 | 907 | [6 empty] | 16
| 1 | 4 | 34 | 358.3 | 352.9072 | 194.71 | 74.42229 | 42 | < 0.2 | 5 | 33.4 | 5.6 | 461.9 | 27 | 27.6 | 418 | 506 | [6 empty] | 27.78377
| 1 | 5 | 34 | 365.4 | 349.5037 | 206.1 | 73.52032 | 42 | 3.7 | 6.9 | 32.4 | 4.1 | 480.8 | 27 | 27.6 | 418 | 504 | [6 empty] | 7
| 1 | 6 | 35 | 352.6 | 351.075 | 203.02 | 76.45742 | 39 | < 0.2 | 4.1 | 32.5 | 6.3 | 445.5 | 27 | 27.6 | 416 | 451
| Mean |  | 32.5 | 346.75 | 353.1056 | 197.125 | 75.53563 | 41 | 5.375 | 3.95 | 33.13333 | 5.05 | 448.6167 | 26.5 | 27.48333 | 417.6667 | 565.8333
| Median |  | 33 | 357.8 | 352.238 | 198.865 | 75.78545 | 41.5 | 4.05 | 4.1 | 32.8 | 5.25 | 443.55 | 26.5 | 27.6 | 418 | 505
| Std Dev. |  | 2.50998 | 31.52388 | 3.270344 | 12.33609 | 1.366439 | 1.264911 | 4.21693 | 2.120142 | 1.275408 | 1.087658 | 19.84232 | 0.5477226 | 0.3920034 | 1.36626 | 169.1596
| Rel.Std.Dev. |  | 7.723% | 9.091% | 0.9262% | 6.258% | 1.809% | 3.085% | 78.45% | 53.67% | 3.849% | 21.54% | 4.423% | 2.067% | 1.426% | 0.3271% | 29.9%
| PDM3 |  | 16.97% | 1148% | 1171% | 609.5% | 171.9% | 47.57% | -80.65% | -85.78% | 19.25% | -81.82% | 1515% | -4.621% | -1.081% | 1403% | 1937%
| Z-Score (Absolute) |  | 0.15 | 5.56 | 5.68 | 2.84 | 0.63 | 0 | 0.68 | 0.67 | 0.14 | 0.65 | 7.42 | 0.26 | 0.25 | 6.86 | 9.55
| Analytical results for Ba in OREAS 464b (Certified Value 0.146 wt.%) | [22 empty] | Certified
Ba | Round | Replicate | Lab | Lab | Lab | Lab | Lab | Lab | Lab | Lab | Lab | Lab | Lab | Lab | Lab | Lab | Lab | Lab | Lab | Lab | Lab |  |  | 1
| No | No | 2.01 | 2.02 | 2.04 | 2.05 | 2.06 | 2.07 | 2.09 | 2.10 | 2.11 | 2.12 | 2.13 | 2.14 | 2.15 | 2.16 | 2.17 | 2.19 | 2.20 | 2.21 | 2.22 |  |  | wt.%
|  |  | 4A*MS | 4A*OES/MS | 4A*OES | 4A*OES | 4A*MS | 4A*OES/MS | 4A*OES/MS | 4A*OES/MS | 4A*OES/MS | 4A*OES/MS | 4A*MS | 4A*MS | 4A*MS | 4A*OES/MS | 4A*MS | 4A*OES | 4A*MS | 4A*OES/MS | 4A*OES |  |  | 3
3
| 1 | 1 | 0.1483 | 0.1358 | 0.14660851 | 0.2143487 | 0.1376894 | 0.141 | 0.1671 | 0.142 | 0.16 | 0.152 | 0.141 | 0.147 | 0.1535 | 0.1552 | 0.123 | 0.1498 | 0.13505 | 0.1578 | 0.132 |  |  | 1
| 1 | 2 | 0.1439 | 0.1415 | 0.1455336 | 0.1920948 | 0.1379615 | 0.141 | 0.1696 | 0.146 | 0.132 | 0.143 | 0.14 | 0.149 | 0.153 | 0.1562 | 0.131 | 0.1538 | 0.12548 | 0.1584 | 0.135 |  |  | #N/A
| 1 | 3 | 0.1481 | 0.1397 | 0.14392422 | 0.1980103 | 0.1405072 | 0.141 | 0.1602 | 0.141 | 0.154 | 0.146 | 0.15 | 0.151 | 0.151 | 0.1548 | 0.131 | 0.1593 | 0.12401 | 0.1586 | 0.153 |  |  | 16
| 1 | 4 | 0.143 | 0.1439 | 0.149500725 | 0.1844807 | 0.1386643 | 0.141 | 0.1656 | 0.142 | 0.141 | 0.144 | 0.144 | 0.15 | 0.1555 | 0.1537 | 0.122 | 0.1716 | 0.12957 | 0.1566 | 0.143 |  |  | 0.1460613
| 1 | 5 | 0.1503 | 0.1427 | 0.141480885 | 0.2834718 | 0.1401325 | 0.14 | 0.1689 | 0.142 | 0.153 | 0.14 | 0.143 | 0.153 | 0.154 | 0.1533 | 0.124 | 0.162 | 0.12832 | 0.1574 | 0.136 |  |  | 9
| 1 | 6 | 0.1494 | 0.1426 | 0.14182896 | 0.1969888 | 0.1396825 | 0.14 | 0.1662 | 0.146 | 0.139 | 0.15 | 0.141 | 0.147 | 0.1533 | 0.1564 | 0.125 | 0.1621 | 0.13454 | 0.1589 | 0.144
| Mean |  | 0.1471667 | 0.1410333 | 0.1448128 | 0.2115659 | 0.1391062 | 0.1406667 | 0.1662667 | 0.1431667 | 0.1465 | 0.1458333 | 0.1431667 | 0.1495 | 0.1533833 | 0.1549333 | 0.126 | 0.1597667 | 0.129495 | 0.15795 | 0.1405
| Median |  | 0.1482 | 0.14205 | 0.14472891 | 0.1974996 | 0.1391734 | 0.141 | 0.16665 | 0.142 | 0.147 | 0.145 | 0.142 | 0.1495 | 0.1534 | 0.155 | 0.1245 | 0.16065 | 0.128945 | 0.1581 | 0.1395
| Std Dev. |  | 0.002999778 | 0.002926887 | 0.003050092 | 0.036571 | 0.001171438 | 0.0005163978 | 0.003346441 | 0.002228602 | 0.01074709 | 0.004490731 | 0.003656045 | 0.002345208 | 0.001463443 | 0.001267544 | 0.004 | 0.007557954 | 0.004558547 | 0.0008573214 | 0.007713624
| Rel.Std.Dev. |  | 2.038% | 2.075% | 2.106% | 17.29% | 0.8421% | 0.3671% | 2.013% | 1.557% | 7.336% | 3.079% | 2.554% | 1.569% | 0.9541% | 0.8181% | 3.175% | 4.731% | 3.52% | 0.5428% | 5.49%
| PDM3 |  | 0.7568% | -3.442% | -0.8548% | 44.85% | -4.762% | -3.693% | 13.83% | -1.982% | 0.3004% | -0.1561% | -1.982% | 2.354% | 5.013% | 6.074% | -13.73% | 9.383% | -11.34% | 8.14% | -3.808%
| Z-Score (Absolute) |  | 0.17 | 0.61 | 0.13 | 8.31 | 0.85 | 0.65 | 2.58 | 0.34 | 0.08 | 0 | 0.34 | 0.46 | 0.95 | 1.15 | 2.51 | 1.76 | 2.07 | 1.53 | 0.67
| Analytical results for Be in OREAS 464b (Certified Value 14.2 ppm) | [22 empty] | Certified
Be | Round | Replicate | Lab | Lab | Lab | Lab | Lab | Lab | Lab | Lab | Lab | Lab | Lab | Lab | Lab | Lab | Lab | Lab | Lab | Lab | Lab | Lab |  | 1
| No | No | 2.01 | 2.02 | 2.04 | 2.05 | 2.06 | 2.07 | 2.09 | 2.10 | 2.11 | 2.12 | 2.13 | 2.14 | 2.15 | 2.16 | 2.17 | 2.18 | 2.19 | 2.20 | 2.21 | 2.22 |  | ppm
|  |  | 4A*MS | 4A*OES/MS | 4A*MS | 4A*OES | 4A*MS | 4A*OES/MS | 4A*OES/MS | 4A*OES/MS | 4A*OES/MS | 4A*OES/MS | 4A*MS | 4A*MS | 4A*MS | 4A*OES/MS | 4A*MS | 4A*MS | 4A*MS | 4A*MS | 4A*OES/MS | 4A*MS |  | 1
1
| 1 | 1 | 14.08 | 12.94 | 13.6565471 | 18.77376 | 14.46534 | 18.8 | 16 | 10.8 | 12.35 | 11 | 11.35 | 12.15 | 8 | 14 | 14.3 | 13.59482 | 18.06 | 14.89 | 14 | 16.5 |  | 1
| 1 | 2 | 14.37 | 13.52 | 13.6157 | 18.08185 | 14.38469 | 18.2 | 17 | 10.6 | 11 | 12.05 | 11.5 | 12.2 | 8 | 13 | 14.7 | 13.54459 | 18.12 | 14.8 | 15 | 15.4 |  | #N/A
| 1 | 3 | 14.12 | 13.95 | 13.8859 | 18.78913 | 14.51775 | 18.6 | 16 | 10.8 | 11.95 | 12 | 11.4 | 12.2 | 8 | 13 | 14.4 | 13.61141 | 16.83 | 14.87 | 14 | 13.2 |  | 16
| 1 | 4 | 14.15 | 13.68 | 13.608182 | 17.57445 | 14.77872 | 19.2 | 16 | 10.7 | 11.7 | 12.1 | 11.05 | 12.3 | 8 | 14 | 14.6 | 13.81565 | 17.6 | 15.33 | 14 | 15 |  | 14.15143
| 1 | 5 | 14.27 | 13.85 | 13.63203884 | 18.57387 | 14.83198 | 17.9 | 17 | 10.7 | 11.65 | 12 | 11.1 | 11.85 | 8 | 14 | 14.5 | 13.7174 | 16.69 | 15.39 | 14 | 17 |  | 10
| 1 | 6 | 14.2 | 13.63 | 13.747041 | 18.15873 | 14.47039 | 17.9 | 16 | 11.05 | 11.85 | 11.1 | 11.4 | 12.15 | 8 | 13 | 14.7 | 13.9369 | 17.8 | 15.08 | 14 | 13.6
| Mean |  | 14.19833 | 13.595 | 13.69090149 | 18.3253 | 14.57481 | 18.43333 | 16.33333 | 10.775 | 11.75 | 11.70833 | 11.3 | 12.14167 | 8 | 13.5 | 14.53333 | 13.70346 | 17.51667 | 15.06 | 14.16667 | 15.11667
| Median |  | 14.175 | 13.655 | 13.64429297 | 18.3663 | 14.49407 | 18.4 | 16 | 10.75 | 11.775 | 12 | 11.375 | 12.175 | 8 | 13.5 | 14.55 | 13.664405 | 17.7 | 14.985 | 14 | 15.2
| Std Dev. |  | 0.1068488 | 0.356132 | 0.107999 | 0.4751488 | 0.1843938 | 0.5240865 | 0.5163978 | 0.1541104 | 0.4438468 | 0.5122662 | 0.181659 | 0.1530251 | 0 | 0.5477226 | 0.1632993 | 0.1501937 | 0.6166577 | 0.2509183 | 0.4082483 | 1.518442
| Rel.Std.Dev. |  | 0.7525% | 2.62% | 0.7888% | 2.593% | 1.265% | 2.843% | 3.162% | 1.43% | 3.777% | 4.375% | 1.608% | 1.26% | 0% | 4.057% | 1.124% | 1.096% | 3.52% | 1.666% | 2.882% | 10.04%
| PDM3 |  | 0.3315% | -3.932% | -3.254% | 29.49% | 2.992% | 30.26% | 15.42% | -23.86% | -16.97% | -17.26% | -20.15% | -14.2% | -43.47% | -4.603% | 2.699% | -3.166% | 23.78% | 6.42% | 0.1077% | 6.821%
| Z-Score (Absolute) |  | 0.11 | 0.16 | 0.12 | 1.98 | 0.28 | 2.03 | NA | 1.44 | 1 | 1.02 | 1.2 | 0.82 | NA | NA | 0.26 | 0.11 | 1.62 | 0.5 | NA | 0.53
Results from laboratories 9, 15, 16 and 21 were removed due to their 1 ppm reading resolution.
| Analytical results for Bi in OREAS 464b (Certified Value 3.51 ppm) | [22 empty] | Certified
Bi | Round | Replicate | Lab | Lab | Lab | Lab | Lab | Lab | Lab | Lab | Lab | Lab | Lab | Lab | Lab | Lab | Lab | Lab | Lab | Lab | Lab | Lab |  | 1
| No | No | 2.01 | 2.02 | 2.04 | 2.05 | 2.06 | 2.07 | 2.09 | 2.10 | 2.11 | 2.12 | 2.13 | 2.14 | 2.15 | 2.16 | 2.17 | 2.18 | 2.19 | 2.20 | 2.21 | 2.22 |  | ppm
|  |  | 4A*MS | 4A*OES/MS | 4A*MS | 4A*OES | 4A*MS | 4A*OES/MS | 4A*OES/MS | 4A*OES/MS | 4A*OES/MS | 4A*OES/MS | 4A*MS | 4A*MS | 4A*MS | 4A*OES/MS | 4A*MS | 4A*MS | 4A*MS | 4A*MS | 4A*OES/MS | 4A*MS |  | 2
3
| 1 | 1 | 3.6 | 3.66 | 4.6981523 |  | 3.605301 | 3.66 | 4.2 | 3.27 | 3.6 | 3.41 | 3.26 | 3.31 | 3.53 | 3.72 | 3.52 | 3.44785 | 3.72 | 3.66 | 3.48 | 4.55 |  | 1
| 1 | 2 | 3.7 | 3.67 | 4.6841 | 2.98 | < 3.5 | 3.45 | 4.1 | 3.26 | 3.29 | 3.49 | 3.19 | 3.15 | 3.57 | 3.71 | 3.49 | 3.36233 | 3.54 | 3.67 | 3.61 | 3.28 |  | #N/A
| 1 | 3 | 3.8 | 3.74 | 4.8022 | 5.56 | 3.627466 | 3.54 | 4.2 | 3.28 | 3.75 | 3.45 | 3.27 | 3.4 | 3.64 | 3.71 | 3.48 | 3.43585 | 3.63 | 3.52 | 3.52 | 17.3 |  | 16
| 1 | 4 | 3.7 | 3.73 | 4.902156 |  | < 3.5 | 3.61 | 4.1 | 3.24 | 3.2 | 3.54 | 3.2 | 3.33 | 3.63 | 3.71 | 3.48 | 3.40522 | 3.7 | 3.67 | 3.6 | 3.45 |  | 3.514272
| 1 | 5 | 3.9 | 3.92 | 4.68972092 | 3.44 | < 3.5 | 3.46 | 4.1 | 3.24 | 3.78 | 3.44 | 3.23 | 3.35 | 3.79 | 3.71 | 3.47 | 3.55233 | 3.36 | 3.52 | 3.54 | 3.29 |  | 11
| 1 | 6 | 3.7 | 3.89 | 4.952178 | 7.76 | 3.452212 | 3.58 | 4.2 | 3.29 | 3.52 | 3.4 | 3.19 | 3.27 | 3.58 | 3.71 | 3.46 | 3.18219 | 3.45 | 3.52 | 3.59 | 3.7
| Mean |  | 3.733333 | 3.768333 | 4.788085 | 4.935 | 3.56166 | 3.55 | 4.15 | 3.263333 | 3.523333 | 3.455 | 3.223333 | 3.301667 | 3.623333 | 3.711667 | 3.483333 | 3.397628 | 3.566667 | 3.593333 | 3.556667 | 5.928333
| Median |  | 3.7 | 3.735 | 4.75017615 | 4.5 | 3.605301 | 3.56 | 4.15 | 3.265 | 3.56 | 3.445 | 3.215 | 3.32 | 3.605 | 3.71 | 3.48 | 3.420535 | 3.585 | 3.59 | 3.565 | 3.575
| Std Dev. |  | 0.1032796 | 0.1108903 | 0.1172299 | 2.193042 | 0.09543003 | 0.08342661 | 0.05477226 | 0.02065591 | 0.237543 | 0.05244044 | 0.03559026 | 0.08588752 | 0.09114092 | 0.004082483 | 0.02065591 | 0.1229902 | 0.1430618 | 0.08041559 | 0.05163978 | 5.591005
| Rel.Std.Dev. |  | 2.766% | 2.943% | 2.448% | 44.44% | 2.679% | 2.35% | 1.32% | 0.633% | 6.742% | 1.518% | 1.104% | 2.601% | 2.515% | 0.11% | 0.593% | 3.62% | 4.011% | 2.238% | 1.452% | 94.31%
| PDM3 |  | 6.233% | 7.229% | 36.25% | 40.43% | 1.348% | 1.017% | 18.09% | -7.141% | 0.2578% | -1.687% | -8.279% | -6.05% | 3.103% | 5.617% | -0.8804% | -3.319% | 1.491% | 2.25% | 1.206% | 68.69%
| Z-Score (Absolute) |  | 0.69 | 0.83 | 4.93 | 5.52 | 3.64 | 0.05 | 2.36 | 1.2 | 0.15 | 0.43 | 1.36 | 1.04 | 0.25 | 0.6 | 0.31 | 0.66 | 0.02 | 0.13 | 0.02 | 9.51
| Analytical results for Ca in OREAS 464b (Certified Value 0.667 wt.%) | [22 empty] | Certified
Ca | Round | Replicate | Lab | Lab | Lab | Lab | Lab | Lab | Lab | Lab | Lab | Lab | Lab | Lab | Lab | Lab | Lab | Lab | Lab | Lab |  |  |  | 1
| No | No | 2.01 | 2.02 | 2.04 | 2.05 | 2.06 | 2.07 | 2.09 | 2.10 | 2.11 | 2.12 | 2.13 | 2.14 | 2.15 | 2.16 | 2.17 | 2.20 | 2.21 | 2.22 |  |  |  | wt.%
|  |  | 4A*OES | 4A*OES/MS | 4A*OES | 4A*OES | 4A*MS | 4A*OES/MS | 4A*OES/MS | 4A*OES/MS | 4A*OES/MS | 4A*OES/MS | 4A*MS | 4A*MS | 4A*MS | 4A*OES/MS | 4A*OES | 4A*MS | 4A*OES/MS | 4A*OES |  |  |  | 3
3
| 1 | 1 | 0.7 | 0.6682 | 0.645328928 | 0.7550052 | 0.738861 | 0.71 | 0.77 | 0.54 | 0.59 | 0.54 | 0.56 | 0.57 | 0.63 | 0.696 | 0.666 | 0.7041 | 0.74 | 0.71 |  |  |  | 1
| 1 | 2 | 0.71 | 0.7028 | 0.649904384 | 0.7227586 | 0.7178114 | 0.7 | 0.78 | 0.54 | 0.53 | 0.58 | 0.57 | 0.58 | 0.62 | 0.688 | 0.672 | 0.7018 | 0.75 | 0.75 |  |  |  | #N/A
| 1 | 3 | 0.71 | 0.723 | 0.649469472 | 0.7823813 | 0.7403617 | 0.68 | 0.75 | 0.54 | 0.57 | 0.57 | 0.57 | 0.58 | 0.64 | 0.688 | 0.67 | 0.673 | 0.74 | 0.81 |  |  |  | 16
| 1 | 4 | 0.69 | 0.7068 | 0.643372448 | 0.6964014 | 0.7288917 | 0.71 | 0.76 | 0.54 | 0.56 | 0.58 | 0.55 | 0.58 | 0.64 | 0.696 | 0.669 | 0.6799 | 0.74 | 0.78 |  |  |  | 0.66692
| 1 | 5 | 0.7 | 0.7125 | 0.649628824 | 0.7463206 | 0.7307757 | 0.7 | 0.77 | 0.54 | 0.56 | 0.57 | 0.55 | 0.57 | 0.67 | 0.698 | 0.663 | 0.698 | 0.75 | 0.8 |  |  |  | 12
| 1 | 6 | 0.71 | 0.7021 | 0.648549168 | 0.7544406 | 0.7224021 | 0.67 | 0.77 | 0.56 | 0.56 | 0.54 | 0.57 | 0.57 | 0.64 | 0.686 | 0.662 | 0.7185 | 0.75 | 0.78
| Mean |  | 0.7033333 | 0.7025667 | 0.6477089 | 0.7428846 | 0.7298506 | 0.695 | 0.7666667 | 0.5433333 | 0.5616667 | 0.5633333 | 0.5616667 | 0.575 | 0.64 | 0.692 | 0.667 | 0.6958833 | 0.745 | 0.7716667
| Median |  | 0.705 | 0.7048 | 0.64900932 | 0.7503806 | 0.7298337 | 0.7 | 0.77 | 0.54 | 0.56 | 0.57 | 0.565 | 0.575 | 0.64 | 0.692 | 0.6675 | 0.6999 | 0.745 | 0.78
| Std Dev. |  | 0.008164966 | 0.01852271 | 0.002712232 | 0.02972538 | 0.008875433 | 0.01643168 | 0.01032796 | 0.008164966 | 0.0194079 | 0.01861899 | 0.009831921 | 0.005477226 | 0.0167332 | 0.005215362 | 0.004 | 0.01671902 | 0.005477226 | 0.03656045
| Rel.Std.Dev. |  | 1.161% | 2.636% | 0.4187% | 4.001% | 1.216% | 2.364% | 1.347% | 1.503% | 3.455% | 3.305% | 1.75% | 0.9526% | 2.615% | 0.7537% | 0.5997% | 2.403% | 0.7352% | 4.738%
| PDM3 |  | 5.46% | 5.345% | -2.881% | 11.39% | 9.436% | 4.21% | 14.96% | -18.53% | -15.78% | -15.53% | -15.78% | -13.78% | -4.036% | 3.761% | 0.01199% | 4.343% | 11.71% | 15.71%
| Z-Score (Absolute) |  | 0.13 | 0.12 | 0.61 | 0.66 | 0.49 | 0.02 | 0.98 | 2.01 | 1.76 | 1.74 | 1.76 | 1.58 | 0.72 | 0.02 | 0.35 | 0.03 | 0.69 | 1.04
| Analytical results for Cd in OREAS 464b (Certified Value 0.51 ppm) | [22 empty] | Certified
Cd | Round | Replicate | Lab | Lab | Lab | Lab | Lab | Lab | Lab | Lab | Lab | Lab | Lab | Lab | Lab | Lab | Lab | Lab | Lab | Lab | Lab |  |  | 1
| No | No | 2.01 | 2.02 | 2.04 | 2.05 | 2.06 | 2.07 | 2.09 | 2.10 | 2.11 | 2.12 | 2.13 | 2.14 | 2.15 | 2.16 | 2.17 | 2.18 | 2.20 | 2.21 | 2.22 |  |  | ppm
|  |  | 4A*MS | 4A*OES/MS | 4A*MS | 4A*OES | 4A*MS | 4A*OES/MS | 4A*OES/MS | 4A*OES/MS | 4A*OES/MS | 4A*OES/MS | 4A*MS | 4A*MS | 4A*MS | 4A*OES/MS | 4A*MS | 4A*MS | 4A*MS | 4A*OES/MS | 4A*OES |  |  | 2
2
| 1 | 1 | 0.52 | 0.57 | 1.2371996 | 3.2 | 0.5025749 | 0.9 | 0.5 | 0.43 | 0.3 | 0.41 | 0.34 | 0.51 | 0.7 | 0.4 | 0.57 | 0.78385 | 0.53 | 0.4 | 19 |  |  | 1
| 1 | 2 | 0.56 | 0.69 | 1.2332 | 3.06 | 0.5007163 | 1.1 | 0.6 | 0.42 | 0.25 | 0.44 | 0.27 | 0.36 | 0.68 | 0.4 | 0.57 | 0.76902 | 0.52 | 0.54 | 20.7 |  |  | #N/A
| 1 | 3 | 0.51 | 0.6 | 1.2268 | 3.33 | 0.5054564 | 1.1 | 0.6 | 0.44 | 0.29 | 0.43 | 0.35 | 0.49 | 0.62 | 0.4 | 0.56 | 0.79955 | 0.57 | 0.47 | 21.1 |  |  | 16
| 1 | 4 | 0.55 | 0.73 | 1.202264 | 2.8 | 0.4856891 | 1.2 | 0.6 | 0.46 | 0.25 | 0.45 | 0.36 | 0.37 | 0.64 | 0.4 | 0.57 | 0.79493 | 0.56 | 0.45 | 21.1 |  |  | 0.5133845
| 1 | 5 | 0.53 | 0.64 | 1.28479984 | 3.2 | 0.517005 | 0.9 | 0.6 | 0.46 | 0.3 | 0.41 | 0.26 | 0.46 | 0.7 | 0.4 | 0.57 | 0.82677 | 0.51 | 0.49 | 21.5 |  |  | 13
| 1 | 6 | 0.53 | 0.72 | 1.214532 | 3.06 | 0.5299241 | 1 | 0.6 | 0.46 | 0.25 | 0.43 | 0.31 | 0.28 | 0.66 | 0.4 | 0.58 | 0.79881 | 0.51 | 0.45 | 20.8
| Mean |  | 0.5333333 | 0.6583333 | 1.233133 | 3.108333 | 0.5068943 | 1.033333 | 0.5833333 | 0.445 | 0.2733333 | 0.4283333 | 0.315 | 0.4116667 | 0.6666667 | 0.4 | 0.57 | 0.7954883 | 0.5333333 | 0.4666667 | 20.7
| Median |  | 0.53 | 0.665 | 1.23 | 3.13 | 0.5040156 | 1.05 | 0.6 | 0.45 | 0.27 | 0.43 | 0.325 | 0.415 | 0.67 | 0.4 | 0.57 | 0.79687 | 0.525 | 0.46 | 20.95
| Std Dev. |  | 0.01861899 | 0.06554896 | 0.02837253 | 0.1820348 | 0.0151073 | 0.121106 | 0.04082483 | 0.01760682 | 0.02581989 | 0.01602082 | 0.04230839 | 0.08931219 | 0.03265986 | 6.080942e-17 | 0.006324555 | 0.01919588 | 0.02581989 | 0.04676181 | 0.8786353
| Rel.Std.Dev. |  | 3.491% | 9.957% | 2.301% | 5.856% | 2.98% | 11.72% | 6.999% | 3.957% | 9.446% | 3.74% | 13.43% | 21.7% | 4.899% | 1.52e-14% | 1.11% | 2.413% | 4.841% | 10.02% | 4.245%
| PDM3 |  | 3.886% | 28.23% | 140.2% | 505.5% | -1.264% | 101.3% | 13.63% | -13.32% | -46.76% | -16.57% | -38.64% | -19.81% | 29.86% | -22.09% | 11.03% | 54.95% | 3.886% | -9.1% | 3932%
| Z-Score (Absolute) |  | 0 | 0.69 | 3.88 | 14.27 | 0.15 | NA | 0.28 | 0.49 | 1.44 | 0.58 | 1.21 | 0.67 | 0.74 | NA | 0.2 | 1.45 | 0 | 0.37 | 111.77
Results from laboratory 7 and 16 were removed due to their 0.1 ppm reading resolution.
| Analytical results for Ce in OREAS 464b (Certified Value 1.42 wt.%) | [22 empty] | Certified
Ce | Round | Replicate | Lab | Lab | Lab | Lab | Lab | Lab | Lab | Lab | Lab | Lab | Lab | Lab | Lab | Lab | Lab | Lab | Lab | Lab | Lab | Lab |  | 1
| No | No | 2.01 | 2.02 | 2.04 | 2.05 | 2.06 | 2.07 | 2.08 | 2.09 | 2.10 | 2.11 | 2.12 | 2.13 | 2.14 | 2.15 | 2.16 | 2.17 | 2.19 | 2.20 | 2.21 | 2.22 |  | wt.%
|  |  | 4A*MS | 4A*OES/MS | 4A*MS | 4A*MS | 4A*MS | 4A*OES/MS | 4A*MS | 4A*OES/MS | 4A*OES | 4A*OES | 4A*OES/MS | 4A*MS | 4A*MS | 4A*OES | 4A*OES/MS | 4A*MS | 4A*MS | 4A*MS | 4A*OES/MS | 4A*AAS |  | 2
3
| 1 | 1 | 1.44172 | 1.16234 | 1.718497251 | 1.48 | 1.280514 | > 1 | 1.43229 | 1.534 | 1.43 | 1.38 | 0.931 | 0.816 | > 1 | 1.3503 | 1.476 | > 0.2 | > 0.1 | 0.144313 | > 0.1 | 1.45 |  | 1
| 1 | 2 | 1.43243 | 0.85337 | 1.713417 | 1.59 | 1.314972 | > 1 | 1.444587 | 1.5572 | 1.42 | 1.36 | 0.717 | 0.66 | > 1 | 1.2452 | 1.42 | > 0.2 | > 0.1 | 0.125635 | > 0.1 | 1.32 |  | #N/A
| 1 | 3 | 1.47729 | 1.17772 | 1.744681 | 1.486 | 1.289239 | > 1 | 1.431738 | 1.5207 | 1.42 | 1.38 | 0.749 | 0.782 | > 1 | 1.297 | 1.436 | > 0.2 | > 0.1 | 0.131112 | > 0.1 | 1.59 |  | 16
| 1 | 4 | 1.43873 | 1.13015 | 1.70978738 | 1.527 | 1.308447 | > 1 | 1.428984 | 1.4858 | 1.39 | 1.36 | 0.748 | 0.999 | > 1 | 1.2747 | 1.444 | > 0.2 | > 0.1 | 0.110434 | > 0.1 | 1.37 |  | 1.415545
| 1 | 5 | 1.43712 | 1.17252 | 1.715449 | 1.524 | 1.234196 | > 1 | 1.467229 | 1.5219 | 1.39 | 1.39 | 0.632 | 0.938 | > 1 | 1.2793 | 1.456 | > 0.2 | > 0.1 | 0.155493 | > 0.1 | 1.32 |  | 14
| 1 | 6 | 1.42491 | 1.12594 | 1.72723419 | 1.522 | 1.275101 | > 1 | 1.438458 | 1.5318 | 1.39 | 1.38 | 0.834 | 0.834 | > 1 | 1.3009 | 1.42 | > 0.2 | > 0.1 | 0.135939 | > 0.1 | 1.25
| Mean |  | 1.442033 | 1.103673 | 1.721511 | 1.5215 | 1.283745 |  | 1.440548 | 1.525233 | 1.406667 | 1.375 | 0.7685 | 0.8381667 |  | 1.291233 | 1.442 |  |  | 0.133821 |  | 1.383333
| Median |  | 1.437925 | 1.146245 | 1.716973 | 1.523 | 1.284876 |  | 1.435374 | 1.52685 | 1.405 | 1.38 | 0.7485 | 0.825 |  | 1.28815 | 1.44 |  |  | 0.1335255 |  | 1.345
| Std Dev. |  | 0.0182407 | 0.1245095 | 0.01279366 | 0.03927213 | 0.02882963 |  | 0.0142274 | 0.02336019 | 0.01861899 | 0.01224745 | 0.1027439 | 0.1193657 |  | 0.03507248 | 0.02172556 |  |  | 0.01552768 |  | 0.1209408
| Rel.Std.Dev. |  | 1.265% | 11.28% | 0.7432% | 2.581% | 2.246% |  | 0.9876% | 1.532% | 1.324% | 0.8907% | 13.37% | 14.24% |  | 2.716% | 1.507% |  |  | 11.6% |  | 8.743%
| PDM3 |  | 1.871% | -22.03% | 21.61% | 7.485% | -9.311% |  | 1.766% | 7.749% | -0.6272% | -2.864% | -45.71% | -40.79% |  | -8.782% | 1.869% |  |  | -90.55% |  | -2.276%
| Z-Score (Absolute) |  | 0.4 | 1.89 | 2.29 | 0.94 | 0.67 | NA | 0.39 | 0.96 | 0.16 | 0.06 | 4.16 | 3.69 | NA | 0.62 | 0.4 | NA | NA | 8.46 | NA | 0
| Analytical results for Co in OREAS 464b (Certified Value 15.6 ppm) | [22 empty] | Certified
Co | Round | Replicate | Lab | Lab | Lab | Lab | Lab | Lab | Lab | Lab | Lab | Lab | Lab | Lab | Lab | Lab | Lab | Lab | Lab | Lab | Lab |  |  | 1
| No | No | 2.01 | 2.02 | 2.04 | 2.05 | 2.06 | 2.07 | 2.09 | 2.10 | 2.11 | 2.12 | 2.13 | 2.14 | 2.15 | 2.16 | 2.17 | 2.18 | 2.20 | 2.21 | 2.22 |  |  | ppm
|  |  | 4A*MS | 4A*OES/MS | 4A*OES | 4A*OES | 4A*MS | 4A*OES/MS | 4A*OES/MS | 4A*OES/MS | 4A*OES/MS | 4A*OES/MS | 4A*MS | 4A*MS | 4A*MS | 4A*OES/MS | 4A*MS | 4A*MS | 4A*MS | 4A*OES/MS | 4A*MS |  |  | 1
2
| 1 | 1 | 16.4 | 19.1 | 19.1462565 | 19.2 | 15.74608 | 12 | 18 | 17.1 | 15.8 | 16.2 | 14.8 | 15 | 15.9 | 14.1 | 16 | 15.79268 | 16.1 | 14.2 | 16.8 |  |  | 1
| 1 | 2 | 16.4 | 20.3 | 18.636312 | 15.78 | 15.13144 | 10 | 18 | 17 | 13.6 | 16 | 14.7 | 14 | 15.1 | 14.2 | 16 | 15.16796 | 15.8 | 15.8 | 16.3 |  |  | #N/A
| 1 | 3 | 15.9 | 19.8 | 19.877816 | 19.52 | 15.88084 | 13 | 17 | 16.3 | 16.5 | 15.9 | 15.2 | 15.3 | 16 | 14.3 | 16 | 15.53242 | 15.9 | 15.4 | 10.7 |  |  | 16
| 1 | 4 | 16.3 | 21.7 | 18.539515 | 14.96 | 15.37886 | 12 | 17 | 17.6 | 13.1 | 16.7 | 14.5 | 15 | 15.3 | 14.61538 | 16 | 15.67625 | 16 | 15.5 | 16.5 |  |  | 15.64895
| 1 | 5 | 15.5 | 20.8 | 19.01182775 | 16.84 | 15.23975 | 11 | 18 | 16.7 | 16 | 16 | 14.6 | 15.2 | 16.8 | 14.68531 | 16 | 15.88319 | 16 | 15.4 | 16.8 |  |  | 15
| 1 | 6 | 16 | 20.4 | 18.21580525 | 17.83 | 15.28233 | 12 | 18 | 16.8 | 14.8 | 16.2 | 14.6 | 15 | 15.4 | 14.96503 | 16 | 15.19961 | 16.3 | 15.1 | 15
| Mean |  | 16.08333 | 20.35 | 18.90458875 | 17.355 | 15.44322 | 11.66667 | 17.66667 | 16.91667 | 14.96667 | 16.16667 | 14.73333 | 14.91667 | 15.75 | 14.47762 | 16 | 15.54202 | 16.01667 | 15.23333 | 15.35
| Median |  | 16.15 | 20.35 | 18.82407 | 17.335 | 15.33059 | 12 | 18 | 16.9 | 15.3 | 16.1 | 14.65 | 15 | 15.65 | 14.45769 | 16 | 15.604335 | 16 | 15.4 | 16.4
| Std Dev. |  | 0.3544949 | 0.8826098 | 0.5825373 | 1.832962 | 0.3006235 | 1.032796 | 0.5163978 | 0.4355074 | 1.377921 | 0.2875181 | 0.2503331 | 0.4665476 | 0.6220932 | 0.3319362 | 0 | 0.3014972 | 0.1722401 | 0.5537749 | 2.373815
| Rel.Std.Dev. |  | 2.204% | 4.337% | 3.081% | 10.56% | 1.947% | 8.853% | 2.923% | 2.574% | 9.207% | 1.778% | 1.699% | 3.128% | 3.95% | 2.293% | 0% | 1.94% | 1.075% | 3.635% | 15.46%
| PDM3 |  | 2.776% | 30.04% | 20.8% | 10.9% | -1.315% | -25.45% | 12.89% | 8.101% | -4.36% | 3.308% | -5.851% | -4.679% | 0.6457% | -7.485% | 2.243% | -0.6833% | 2.35% | -2.656% | -1.91%
| Z-Score (Absolute) |  | 0.49 | 5.29 | 3.66 | 1.92 | 0.23 | NA | NA | 1.43 | 0.76 | 0.59 | 1.03 | 0.82 | 0.12 | 1.31 | NA | 0.12 | 0.42 | 0.46 | 0.33
Results from laboratories 7, 9 and 17 were removed due to their 1 ppm reading resolution.
| Analytical results for Cr in OREAS 464b (Certified Value 231 ppm) | [22 empty] | Certified
Cr | Round | Replicate | Lab | Lab | Lab | Lab | Lab | Lab | Lab | Lab | Lab | Lab | Lab | Lab | Lab | Lab | Lab | Lab | Lab | Lab | Lab | Lab |  | 1
| No | No | 2.01 | 2.02 | 2.04 | 2.05 | 2.06 | 2.07 | 2.09 | 2.10 | 2.11 | 2.12 | 2.13 | 2.14 | 2.15 | 2.16 | 2.17 | 2.18 | 2.19 | 2.20 | 2.21 | 2.22 |  | ppm
|  |  | 4A*OES | 4A*OES/MS | 4A*OES | 4A*OES | 4A*MS | 4A*OES/MS | 4A*OES/MS | 4A*OES/MS | 4A*OES/MS | 4A*OES/MS | 4A*MS | 4A*MS | 4A*MS | 4A*OES/MS | 4A*OES | 4A*MS | 4A*OES | 4A*MS | 4A*OES/MS | 4A*MS |  | 0
0
| 1 | 1 | 255 | 229 | 237.704 | 302.3411 | 242.6 | 233 | 267 | 189 | 202 | 191 | 200 | 205 | 233 | 246 | 207 | 261.4693 | 234 | 240 | 261 | 210 |  | 1
| 1 | 2 | 245 | 240.5 | 238.6912 | 300.5616 | 244.1309 | 240 | 271 | 186 | 183 | 205 | 202 | 208 | 226 | 244 | 205 | 257.6784 | 211 | 238 | 260 | 191 |  | #N/A
| 1 | 3 | 245 | 246.7 | 239.454 | 331.5753 | 242.5975 | 235 | 262 | 189 | 198 | 206 | 199 | 209 | 226 | 243 | 208 | 260.6386 | 211 | 253 | 262 | 196 |  | 16
| 1 | 4 | 253 | 242.3 | 237.371 | 285.9263 | 238.3455 | 243 | 255 | 186 | 193 | 206 | 194 | 208 | 232 | 245 | 207 | 253.3957 | 222 | 244 | 267 | 186 |  | 230.8593
| 1 | 5 | 251 | 245 | 237.8367 | 301.8326 | 242.3501 | 232 | 270 | 185 | 190 | 202 | 197 | 200 | 240 | 241 | 210 | 263.8143 | 218 | 244 | 268 | 181 |  | 16
| 1 | 6 | 248 | 241.5 | 236.3634 | 296.7484 | 241.1258 | 272 | 268 | 191 | 196 | 191 | 203 | 206 | 227 | 247 | 207 | 251.657 | 207 | 231 | 269 | 183
| Mean |  | 249.5 | 240.8333 | 237.9034 | 303.1642 | 241.8583 | 242.5 | 265.5 | 187.6667 | 193.6667 | 200.1667 | 199.1667 | 206 | 230.6667 | 244.3333 | 207.3333 | 258.1089 | 217.1667 | 241.6667 | 264.5 | 191.1667
| Median |  | 249.5 | 241.9 | 237.77035 | 301.1971 | 242.4738 | 237.5 | 267.5 | 187.5 | 194.5 | 203.5 | 199.5 | 207 | 229.5 | 244.5 | 207 | 259.1585 | 214.5 | 242 | 264.5 | 188.5
| Std Dev. |  | 4.1833 | 6.2372 | 1.069976 | 15.19684 | 1.968713 | 15.05656 | 6.024948 | 2.33809 | 6.65332 | 7.250287 | 3.311596 | 3.286335 | 5.501515 | 2.160247 | 1.632993 | 4.780583 | 9.867455 | 7.339391 | 3.937004 | 10.72225
| Rel.Std.Dev. |  | 1.677% | 2.59% | 0.4498% | 5.013% | 0.814% | 6.209% | 2.269% | 1.246% | 3.435% | 3.622% | 1.663% | 1.595% | 2.385% | 0.8841% | 0.7876% | 1.852% | 4.544% | 3.037% | 1.488% | 5.609%
| PDM3 |  | 8.074% | 4.32% | 3.051% | 31.32% | 4.764% | 5.042% | 15.01% | -18.71% | -16.11% | -13.29% | -13.73% | -10.77% | -0.08344% | 5.836% | -10.19% | 11.8% | -5.931% | 4.681% | 14.57% | -17.19%
| Z-Score (Absolute) |  | 0.29 | 0.04 | 0.04 | 1.82 | 0.07 | 0.09 | 0.74 | 1.47 | 1.3 | 1.12 | 1.15 | 0.95 | 0.25 | 0.14 | 0.91 | 0.53 | 0.63 | 0.07 | 0.72 | 1.37
| Analytical results for Cs in OREAS 464b (Indicative Value 0.25 ppm) | [22 empty] | Indicative
Cs | Round | Replicate | Lab | Lab | Lab | Lab | Lab | Lab | Lab | Lab | Lab | Lab | Lab | Lab | Lab | Lab | Lab | Lab | Lab | Lab | Lab |  |  | 1
| No | No | 2.01 | 2.02 | 2.05 | 2.06 | 2.07 | 2.09 | 2.10 | 2.11 | 2.12 | 2.13 | 2.14 | 2.15 | 2.16 | 2.17 | 2.18 | 2.19 | 2.20 | 2.21 | 2.22 |  |  | ppm
|  |  | 4A*MS | 4A*OES/MS | 4A*MS | 4A*MS | 4A*OES/MS | 4A*OES/MS | 4A*OES/MS | 4A*OES/MS | 4A*OES/MS | 4A*MS | 4A*MS | 4A*MS | 4A*OES/MS | 4A*MS | 4A*MS | 4A*MS | 4A*MS | 4A*OES/MS | 4A*MS |  |  | 2
2
| 1 | 1 | 0.25 | 0.3 | 0.672 | 0.2627451 | 0.23 | N.A. | 0.24 | 0.22 | 0.25 | 0.24 | 0.25 | 0.3 | 0.36 | 0.3 | 0.24781 | 0.77 | 0.28 | < 1 | 0.33 |  |  | 1
| 1 | 2 | 0.25 | 0.3 | 0.699 | 0.2593796 | 0.25 | N.A. | 0.25 | 0.19 | 0.24 | 0.23 | 0.24 | 0.3 | 0.36 | 0.3 | 0.25128 | 1.07 | 0.25 | < 1 | 0.24 |  |  | 2
| 1 | 3 | 0.26 | 0.3 | 0.693 | 0.2571689 | 0.24 | N.A. | 0.24 | 0.22 | 0.25 | 0.23 | 0.25 | 0.3 | 0.37 | 0.3 | 0.24283 | 1.05 | 0.25 | < 1 | 0.09 |  |  | 16
| 1 | 4 | 0.26 | 0.3 | 0.695 | 0.2575301 | 0.25 | N.A. | 0.26 | 0.19 | 0.26 | 0.24 | 0.24 | 0.3 | 0.36 | 0.3 | 0.25842 | 0.94 | 0.25 | < 1 | 0.3 |  |  | 0.2484713
| 1 | 5 | 0.28 | 0.3 | 0.695 | 0.2584983 | 0.26 | N.A. | 0.25 | 0.22 | 0.25 | 0.22 | 0.25 | 0.3 | 0.376 | 0.3 | 0.25284 | 1 | 0.25 | < 1 | 0.32 |  |  | 8
| 1 | 6 | 0.23 | 0.3 | 0.682 | 0.2539774 | 0.27 | N.A. | 0.24 | 0.19 | 0.25 | 0.23 | 0.25 | 0.3 | 0.36 | 0.3 | 0.25897 | 1.05 | 0.23 | < 1 | 0.3
| Mean |  | 0.255 | 0.3 | 0.6893333 | 0.2582166 | 0.25 |  | 0.2466667 | 0.205 | 0.25 | 0.2316667 | 0.2466667 | 0.3 | 0.3643333 | 0.3 | 0.252025 | 0.98 | 0.2516667 |  | 0.2633333
| Median |  | 0.255 | 0.3 | 0.694 | 0.2580142 | 0.25 |  | 0.245 | 0.205 | 0.25 | 0.23 | 0.25 | 0.3 | 0.36 | 0.3 | 0.25206 | 1.025 | 0.25 |  | 0.3
| Std Dev. |  | 0.01643168 | 0 | 0.0102502 | 0.002880253 | 0.01414214 |  | 0.008164966 | 0.01643168 | 0.006324555 | 0.007527727 | 0.005163978 | 0 | 0.00697615 | 0 | 0.006207456 | 0.1131371 | 0.01602082 |  | 0.0904802
| Rel.Std.Dev. |  | 6.444% | 0% | 1.487% | 1.115% | 5.657% |  | 3.31% | 8.015% | 2.53% | 3.249% | 2.094% | 0% | 1.915% | 0% | 2.463% | 11.54% | 6.366% |  | 34.36%
| PDM3 |  | 2.628% | 20.74% | 177.4% | 3.922% | 0.6152% |  | -0.7263% | -17.5% | 0.6152% | -6.763% | -0.7263% | 20.74% | 46.63% | 20.74% | 1.43% | 294.4% | 1.286% |  | 5.981%
| Z-Score (Absolute) |  | 0.32 | NA | 47.63 | 0.67 | 0.22 | NA | 0.58 | 5.12 | 0.22 | 2.22 | 0.58 | NA | 12.23 | NA | 0 | 79.28 | 0.04 | 27.01 | 1.23
Results from laboratories 2, 15 and 17 were removed due to their 0.1 ppm reading resolution.
| Analytical results for Cu in OREAS 464b (Certified Value 82 ppm) | [22 empty] | Certified
Cu | Round | Replicate | Lab | Lab | Lab | Lab | Lab | Lab | Lab | Lab | Lab | Lab | Lab | Lab | Lab | Lab | Lab | Lab | Lab | Lab | Lab | Lab |  | 1
| No | No | 2.01 | 2.02 | 2.04 | 2.05 | 2.06 | 2.07 | 2.09 | 2.10 | 2.11 | 2.12 | 2.13 | 2.14 | 2.15 | 2.16 | 2.17 | 2.18 | 2.19 | 2.20 | 2.21 | 2.22 |  | ppm
|  |  | 4A*MS | 4A*OES/MS | 4A*OES | 4A*OES | 4A*MS | 4A*OES/MS | 4A*OES/MS | 4A*OES/MS | 4A*OES/MS | 4A*OES/MS | 4A*MS | 4A*MS | 4A*MS | 4A*OES/MS | 4A*OES | 4A*MS | 4A*OES | 4A*MS | 4A*OES/MS | 4A*MS |  | 0
1
| 1 | 1 | 83.7 | 51.6 | 89.801208 | 80.11 | 82.67434 | 84 | 91.2 | 79.8 | 83 | 76.2 | 73.7 | 76.6 | 86.8 | 71.2 | 87 | 83.3745 | 124 | 80.4 | 121 | 87.5 |  | 1
| 1 | 2 | 88.7 | 57.7 | 90.114016 | 80.04 | 80.30271 | 88 | 93.9 | 79.2 | 73.7 | 77.9 | 74.3 | 72.9 | 85.5 | 71.7 | 88 | 81.81286 | 117 | 80.8 | 121 | 85.7 |  | #N/A
| 1 | 3 | 85.3 | 53.2 | 90.7024 | 86.38 | 82.35034 | 88 | 92.1 | 78.9 | 85.2 | 77.5 | 74.9 | 77.5 | 85.9 | 71.3 | 87 | 82.65737 | 119 | 80.5 | 120 | 79.2 |  | 16
| 1 | 4 | 86.8 | 59 | 91.459086 | 84.6 | 80.63455 | 90 | 89.3 | 79.7 | 72.9 | 80.4 | 74.2 | 76.8 | 88.1 | 71.6 | 87 | 82.5945 | 141 | 79.1 | 121 | 85.9 |  | 82.42735
| 1 | 5 | 82.2 | 53.1 | 91.371466 | 87.82 | 80.39472 | 83 | 93.9 | 79.9 | 84.9 | 78.2 | 73.7 | 77 | 91.4 | 71.2 | 89 | 83.33778 | 122 | 81.9 | 120 | 87.4 |  | 17
| 1 | 6 | 89.5 | 54.2 | 92.928386 | 85.85 | 80.35255 | 83 | 93.4 | 82.2 | 78.5 | 77.1 | 73.4 | 76.9 | 82.3 | 71.875 | 89 | 81.05186 | 120 | 80.3 | 121 | 77.2
| Mean |  | 86.03333 | 54.8 | 91.06276 | 84.13333 | 81.1182 | 86 | 92.3 | 79.95 | 79.7 | 77.88333 | 74.03333 | 76.28333 | 86.66667 | 71.47917 | 87.83333 | 82.47148 | 123.8333 | 80.5 | 120.6667 | 83.81667
| Median |  | 86.05 | 53.7 | 91.036933 | 85.225 | 80.51463 | 86 | 92.75 | 79.75 | 80.75 | 77.7 | 73.95 | 76.85 | 86.35 | 71.45 | 87.5 | 82.625935 | 121 | 80.45 | 121 | 85.8
| Std Dev. |  | 2.8423 | 2.901724 | 1.127335 | 3.308968 | 1.090718 | 3.03315 | 1.820989 | 1.167476 | 5.51108 | 1.416216 | 0.5428321 | 1.684538 | 3.0164 | 0.2856644 | 0.9831921 | 0.9016331 | 8.750238 | 0.9011104 | 0.5163978 | 4.458438
| Rel.Std.Dev. |  | 3.304% | 5.295% | 1.238% | 3.933% | 1.345% | 3.527% | 1.973% | 1.46% | 6.915% | 1.818% | 0.7332% | 2.208% | 3.48% | 0.3996% | 1.119% | 1.093% | 7.066% | 1.119% | 0.428% | 5.319%
| PDM3 |  | 4.375% | -33.52% | 10.48% | 2.07% | -1.588% | 4.334% | 11.98% | -3.005% | -3.309% | -5.513% | -10.18% | -7.454% | 5.143% | -13.28% | 6.558% | 0.05354% | 50.23% | -2.338% | 46.39% | 1.686%
| Z-Score (Absolute) |  | 0.47 | 4.65 | 1.3 | 0.16 | 0.33 | 0.47 | 1.5 | 0.52 | 0.57 | 0.86 | 1.5 | 1.13 | 0.58 | 1.92 | 0.77 | 0.11 | 6.68 | 0.43 | 6.16 | 0.11
| Analytical results for Dy in OREAS 464b (Certified Value 148 ppm) | [22 empty] | Certified
Dy | Round | Replicate | Lab | Lab | Lab | Lab | Lab | Lab | Lab | Lab | Lab | Lab | Lab | Lab | Lab | Lab | Lab | [6 empty] | 1
| No | No | 2.01 | 2.04 | 2.05 | 2.06 | 2.07 | 2.08 | 2.09 | 2.11 | 2.13 | 2.14 | 2.15 | 2.16 | 2.19 | 2.20 | 2.21 | [6 empty] | ppm
|  |  | 4A*MS | 4A*MS | 4A*MS | 4A*MS | 4A*OES/MS | 4A*MS | 4A*OES/MS | 4A*OES | 4A*MS | 4A*MS | 4A*MS | 4A*OES/MS | 4A*MS | 4A*MS | 4A*MS | [6 empty] | 0
0
| 1 | 1 | 160 | 238.0283492 | 162.9 | 119.9328 | 151 | 154.33 | N.A. | < 100 | 111 | 142.5 | 157 | 159.6 | 221 | 58.62 | 263 | [6 empty] | 1
| 1 | 2 | 157.4 | 237.3164 | 177 | 122.434 | 146 | 155.1 | N.A. | < 100 | 109.5 | 132 | 151.9 | 160 | 215 | 60.09 | 279 | [6 empty] | #N/A
| 1 | 3 | 160.1 | 237.238 | 165.4 | 119.3937 | 150 | 153.9 | N.A. | < 100 | 140.5 | 146.5 | 155.8 | 160.6 | 202 | 47.52 | 277 | [6 empty] | 16
| 1 | 4 | 157.4 | 232.49324 | 170.1 | 122.9059 | 156 | 153.58 | N.A. | < 100 | 120.5 | 136 | 154.6 | 160.6 | 215 | 60.02 | 279 | [6 empty] | 147.5717
| 1 | 5 | 161.2 | 237.6012 | 167.9 | 122.6491 | 143 | 154.43 | N.A. | < 100 | 121.5 | 147.5 | 166.9 | 159.2 | 201 | 59.45 | 274 | [6 empty] | 18
| 1 | 6 | 156.8 | 234.86562 | 166.8 | 121.2385 | 149 | 155.52 | N.A. | < 100 | 116.5 | 142.5 | 154.5 | 160.4 | 213 | 57.3 | 278
| Mean |  | 158.8167 | 236.2571 | 168.35 | 121.4257 | 149.1667 | 154.4767 |  |  | 119.9167 | 141.1667 | 156.7833 | 160.0667 | 211.1667 | 57.16667 | 275
| Median |  | 158.7 | 237.2772 | 167.35 | 121.8362 | 149.5 | 154.38 |  |  | 118.5 | 142.5 | 155.2 | 160.2 | 214 | 59.035 | 277.5
| Std Dev. |  | 1.833485 | 2.150861 | 4.876372 | 1.489772 | 4.445972 | 0.726269 |  |  | 11.19114 | 6.047038 | 5.238098 | 0.5750362 | 7.960318 | 4.839197 | 6.164414
| Rel.Std.Dev. |  | 1.154% | 0.9104% | 2.897% | 1.227% | 2.981% | 0.4701% |  |  | 9.332% | 4.284% | 3.341% | 0.3592% | 3.77% | 8.465% | 2.242%
| PDM3 |  | 7.62% | 60.1% | 14.08% | -17.72% | 1.081% | 4.679% |  |  | -18.74% | -4.34% | 6.242% | 8.467% | 43.09% | -61.26% | 86.35%
| Z-Score (Absolute) |  | 0.09 | 2.23 | 0.35 | 0.95 | 0.18 | 0.03 | NA | 2.93 | 0.99 | 0.4 | 0.03 | 0.12 | 1.54 | 2.73 | 3.31
| Analytical results for Er in OREAS 464b (Certified Value 31.6 ppm) | [22 empty] | Certified
Er | Round | Replicate | Lab | Lab | Lab | Lab | Lab | Lab | Lab | Lab | Lab | Lab | Lab | Lab | Lab | Lab | [7 empty] | 1
| No | No | 2.01 | 2.04 | 2.05 | 2.06 | 2.07 | 2.08 | 2.09 | 2.13 | 2.14 | 2.15 | 2.16 | 2.19 | 2.20 | 2.21 | [7 empty] | ppm
|  |  | 4A*MS | 4A*MS | 4A*MS | 4A*MS | 4A*OES/MS | 4A*MS | 4A*OES/MS | 4A*MS | 4A*MS | 4A*MS | 4A*OES/MS | 4A*MS | 4A*MS | 4A*MS | [7 empty] | 1
1
| 1 | 1 | 33.5 | 85.112968 | 59.8 | 26.15682 | 36 | 32.84 | N.A. | 24.4 | 31.7 | 33.3 | 31.5 | 35.04 | 13.92 | 39.3 | [7 empty] | 1
| 1 | 2 | 33.8 | 84.656 | 65.15 | 25.76228 | 33.8 | 33.66 | N.A. | 23.3 | 29.3 | 33.1 | 32.4 | 34.51 | 14.27 | 74.7 | [7 empty] | #N/A
| 1 | 3 | 34 | 84.994 | 60.18 | 26.68107 | 34.6 | 32.08 | N.A. | 30.4 | 32 | 33.8 | 32.4 | 32.14 | 11.22 | 75.7 | [7 empty] | 16
| 1 | 4 | 32.4 | 84.29412 | 62.47 | 26.14894 | 35.7 | 32.55 | N.A. | 26.5 | 30 | 32.7 | 32.7 | 34.51 | 14.15 | 75.3 | [7 empty] | 31.5897
| 1 | 5 | 34.3 | 85.1587872 | 61.91 | 25.76043 | 35.1 | 33.67 | N.A. | 25.8 | 32.5 | 35.8 | 31.67568 | 32.87 | 14.22 | 74.5 | [7 empty] | 19
| 1 | 6 | 33 | 84.14406 | 61.03 | 25.67204 | 36 | 32.42 | N.A. | 24.5 | 31.2 | 33.2 | 32.75676 | 34.24 | 13.14 | 74.9
| Mean |  | 33.5 | 84.72666 | 61.75667 | 26.03026 | 35.2 | 32.87 |  | 25.81667 | 31.11667 | 33.65 | 32.23874 | 33.885 | 13.48667 | 69.06667
| Median |  | 33.65 | 84.825 | 61.47 | 25.95561 | 35.4 | 32.695 |  | 25.15 | 31.45 | 33.25 | 32.4 | 34.375 | 14.035 | 74.8
| Std Dev. |  | 0.69857 | 0.4333463 | 1.943684 | 0.3812069 | 0.8786353 | 0.6624198 |  | 2.511905 | 1.231936 | 1.111306 | 0.528373 | 1.123971 | 1.18635 | 14.58899
| Rel.Std.Dev. |  | 2.085% | 0.5115% | 3.147% | 1.464% | 2.496% | 2.015% |  | 9.73% | 3.959% | 3.303% | 1.639% | 3.317% | 8.796% | 21.12%
| PDM3 |  | 6.047% | 168.2% | 95.5% | -17.6% | 11.43% | 4.053% |  | -18.28% | -1.497% | 6.522% | 2.055% | 7.266% | -57.31% | 118.6%
| Z-Score (Absolute) |  | 0 | 14.49 | 7.99 | 2.11 | 0.48 | 0.18 | NA | 2.17 | 0.67 | 0.04 | 0.36 | 0.11 | 5.66 | 10.06
| Analytical results for Eu in OREAS 464b (Certified Value 281 ppm) | [22 empty] | Certified
Eu | Round | Replicate | Lab | Lab | Lab | Lab | Lab | Lab | Lab | Lab | Lab | Lab | Lab | Lab | Lab | Lab | [7 empty] | 1
| No | No | 2.01 | 2.04 | 2.05 | 2.06 | 2.07 | 2.08 | 2.09 | 2.13 | 2.14 | 2.15 | 2.16 | 2.19 | 2.20 | 2.21 | [7 empty] | ppm
|  |  | 4A*MS | 4A*MS | 4A*MS | 4A*MS | 4A*OES/MS | 4A*MS | 4A*OES/MS | 4A*MS | 4A*MS | 4A*MS | 4A*OES/MS | 4A*MS | 4A*MS | 4A*MS | [7 empty] | 0
0
| 1 | 1 | 298.8 | 385.40275 | 308.2 | 229.526 | > 100 | 274.94 | N.A. | 205 | 257 | 301.8 | 290 | 284 | 64.44 | 337 | [7 empty] | 1
| 1 | 2 | 295.5 | 384.25 | 326.4 | 228.046 | > 100 | 277.18 | N.A. | 199.5 | 241 | 295.4 | 291.52 | 271 | 76.2 | 362 | [7 empty] | #N/A
| 1 | 3 | 298.1 | 392.78 | 308.9 | 230.9118 | > 100 | 277.57 | N.A. | 275 | 264 | 304.6 | 291.2 | 273 | 54.22 | 357 | [7 empty] | 16
| 1 | 4 | 297.2 | 384.9244 | 309 | 220.0982 | > 100 | 273.44 | N.A. | 235 | 245 | 294.7 | 290 | 281 | 69.04 | 362 | [7 empty] | 281.295
| 1 | 5 | 299.9 | 384.7111 | 307.2 | 230.2411 | > 100 | 278.03 | N.A. | 236 | 269 | 321.7 | 290 | 257 | 67 | 356 | [7 empty] | 20
| 1 | 6 | 293.3 | 388.8522 | 310 | 220.5767 | > 100 | 269.56 | N.A. | 216 | 261 | 299.5 | 290 | 275 | 67.01 | 355
| Mean |  | 297.1333 | 386.820075 | 311.6167 | 226.5666 |  | 275.12 |  | 227.75 | 256.1667 | 302.95 | 290.4533 | 273.5 | 66.31833 | 354.8333
| Median |  | 297.65 | 385.163575 | 308.95 | 228.786 |  | 276.06 |  | 225.5 | 259 | 300.65 | 290 | 274 | 67.005 | 356.5
| Std Dev. |  | 2.397221 | 3.355762 | 7.301621 | 4.920337 |  | 3.239833 |  | 27.59302 | 10.99848 | 9.925472 | 0.7095539 | 9.460444 | 7.15396 | 9.239408
| Rel.Std.Dev. |  | 0.8068% | 0.8675% | 2.343% | 2.172% |  | 1.178% |  | 12.12% | 4.293% | 3.276% | 0.2443% | 3.459% | 10.79% | 2.604%
| PDM3 |  | 5.631% | 37.51% | 10.78% | -19.46% |  | -2.195% |  | -19.04% | -8.933% | 7.698% | 3.256% | -2.771% | -76.42% | 26.14%
| Z-Score (Absolute) |  | 0.35 | 2.53 | 0.7 | 1.37 | NA | 0.19 | NA | 1.34 | 0.65 | 0.49 | 0.19 | 0.23 | 5.26 | 1.75
| Analytical results for Fe in OREAS 464b (Certified Value 32.48 wt.%) | [22 empty] | Certified
Fe | Round | Replicate | Lab | Lab | Lab | Lab | Lab | Lab | Lab | Lab | Lab | Lab | Lab | Lab | Lab | Lab | Lab | Lab | Lab | Lab | Lab |  |  | 1
| No | No | 2.01 | 2.02 | 2.04 | 2.05 | 2.06 | 2.07 | 2.09 | 2.10 | 2.11 | 2.12 | 2.13 | 2.14 | 2.15 | 2.16 | 2.17 | 2.19 | 2.20 | 2.21 | 2.22 |  |  | wt.%
|  |  | 4A*OES | 4A*OES/MS | 4A*OES | 4A*OES | 4A*MS | 4A*OES/MS | 4A*OES/MS | 4A*OES/MS | 4A*OES/MS | 4A*OES/MS | 4A*MS | 4A*MS | 4A*MS | 4A*OES/MS | 4A*OES | 4A*OES | 4A*MS | 4A*OES/MS | 4A*MS |  |  | 2
3
| 1 | 1 | 33.2 | 30.3406 | 32.55790686 | 33.08672 | 33.23974 | 35.3 | 34.25 | 29.8 | 32.6 | 30.8 | 30.8 | 33.6 | 31.88 | 31.12 | 33.7 | > 15 | 33.32 | > 15 | 33.8 |  |  | 1
| 1 | 2 | 34.09 | 31.7784 | 32.35657376 | 32.15285106 | 32.9 | 34.9 | 34.96 | 29.8 | 28.5 | 32 | 30.6 | 33.8 | 31.64 | 31.7 | 34 | > 15 | 33.12 | > 15 | 33 |  |  | #N/A
| 1 | 3 | 33.82 | 32.8357 | 32.49090952 | 33.83605 | 33.24853 | 34.5 | 33.7 | 29.8 | 31.9 | 31.8 | 30.6 | 33.7 | 31.69 | 31.86 | 33.8 | > 15 | 33.25 | > 15 | 15.4 |  |  | 16
| 1 | 4 | 32.87 | 32.0137 | 32.32392294 | 31.09524 | 32.93516 | 36.6 | 34.25 | 29.7 | 30.6 | 32 | 30.1 | 33.6 | 31.85 | 31.84 | 33.7 | > 15 | 32.76 | > 15 | 33.7 |  |  | 32.47784
| 1 | 5 | 33.66 | 32.4929 | 32.464724 | 32.46358 | 32.64273 | 34.6 | 34.51 | 29.8 | 31 | 31.3 | 30.2 | 32.9 | 33.77 | 31.88 | 33.6 | > 15 | 33.2 | > 15 | 33.8 |  |  | 21
| 1 | 6 | 33.94 | 32.2195 | 32.35497993 | 33.16923 | 33.35109 | 34.8 | 34.4 | 30.2 | 30.4 | 31 | 30.5 | 33.1 | 31.35 | 31.78 | 33.3 | > 15 | 33.53 | > 15 | 28.9
| Mean |  | 33.59667 | 31.9468 | 32.42484 | 32.63394 | 33.05288 | 35.11667 | 34.345 | 29.85 | 30.83333 | 31.48333 | 30.46667 | 33.45 | 32.03 | 31.69667 | 33.68333 |  | 33.19667 |  | 29.76667
| Median |  | 33.74 | 32.1166 | 32.41064888 | 32.77515 | 33.08745 | 34.85 | 34.325 | 29.8 | 30.8 | 31.55 | 30.55 | 33.6 | 31.77 | 31.81 | 33.7 |  | 33.225 |  | 33.35
| Std Dev. |  | 0.4691553 | 0.8689587 | 0.09315328 | 0.9554761 | 0.2711382 | 0.7782459 | 0.4104997 | 0.1760682 | 1.412327 | 0.5231316 | 0.265832 | 0.3619392 | 0.8732239 | 0.2899425 | 0.2316607 |  | 0.2552385 |  | 7.28853
| Rel.Std.Dev. |  | 1.396% | 2.72% | 0.2873% | 2.928% | 0.8203% | 2.216% | 1.195% | 0.5898% | 4.581% | 1.662% | 0.8725% | 1.082% | 2.726% | 0.9147% | 0.6878% |  | 0.7689% |  | 24.49%
| PDM3 |  | 3.445% | -1.635% | -0.1632% | 0.4806% | 1.771% | 8.125% | 5.749% | -8.091% | -5.063% | -3.062% | -6.192% | 2.993% | -1.379% | -2.405% | 3.712% |  | 2.213% |  | -8.348%
| Z-Score (Absolute) |  | 0.77 | 0.31 | 0 | 0.14 | 0.41 | 1.77 | 1.26 | 1.69 | 1.05 | 0.62 | 1.29 | 0.67 | 0.26 | 0.48 | 0.83 | NA | 0.51 | NA | 1.75
| Analytical results for Ga in OREAS 464b (Indicative Value 39.5 ppm) | [22 empty] | Indicative
Ga | Round | Replicate | Lab | Lab | Lab | Lab | Lab | Lab | Lab | Lab | Lab | Lab | Lab | Lab | Lab | Lab | Lab | Lab | Lab |  |  |  |  | 1
| No | No | 2.01 | 2.02 | 2.04 | 2.05 | 2.06 | 2.09 | 2.10 | 2.11 | 2.12 | 2.13 | 2.14 | 2.15 | 2.17 | 2.18 | 2.20 | 2.21 | 2.22 |  |  |  |  | ppm
|  |  | 4A*MS | 4A*OES/MS | 4A*OES | 4A*OES | 4A*MS | 4A*OES/MS | 4A*OES/MS | 4A*OES/MS | 4A*OES/MS | 4A*MS | 4A*MS | 4A*MS | 4A*MS | 4A*MS | 4A*MS | 4A*OES/MS | 4A*OES |  |  |  |  | 1
1
| 1 | 1 | 25.3 | 171.03 | 66.21924 | 66.96 | 139.4842 | N.A. | 10 | 42.2 | 48.3 | 37.2 | 21.4 | 71.76 | 21.2 | 28.98624 | 22.49 | < 0.1 | 70 |  |  |  |  | 1
| 1 | 2 | 29.6 | 127.97 | 66.69504 | 63.96 | 142.6261 | N.A. | 10 | 31.1 | 24.8 | 38.4 | 19.3 | 68.06 | 20.8 | 25.73691 | 21.57 | < 0.1 | 70 |  |  |  |  | 3
| 1 | 3 | 32.2 | 182.95 | 67.02936 | 67.23 | 138.1054 | N.A. | 10 | 40.5 | 23.9 | 44.9 | 23.6 | 72.34 | 21 | 31.48572 | 21.9 | < 0.1 | 80 |  |  |  |  | 16
| 1 | 4 | 21.5 | 148.97 | 66.47796 | 61.05 | 138.6576 | N.A. | 10 | 36.4 | 26.7 | 39.6 | 22.5 | 72.29 | 21.7 | 19.65706 | 22.44 | < 0.1 | 80 |  |  |  |  | 39.51512
| 1 | 5 | 28.8 | 172.46 | 65.15418 | 63.77 | 140.1386 | N.A. | 10 | 52.7 | 23.6 | 39.6 | 24.5 | 69.98 | 21.7 | 37.78309 | 22.44 | < 0.1 | 70 |  |  |  |  | 9
| 1 | 6 | 26 | 151.37 | 66.71028 | 65.11 | 141.3403 | N.A. | 10 | 40.1 | 40.2 | 37.5 | 21.7 | 67.58 | 20.9 | 21.37411 | 22.63 | < 0.1 | 80
| Mean |  | 27.23333 | 159.125 | 66.38101 | 64.68 | 140.0587 |  | 10 | 40.5 | 31.25 | 39.53333 | 22.16667 | 70.335 | 21.21667 | 27.503855 | 22.245 |  | 75
| Median |  | 27.4 | 161.2 | 66.5865 | 64.535 | 139.8114 |  | 10 | 40.3 | 25.75 | 39 | 22.1 | 70.87 | 21.1 | 27.361575 | 22.44 |  | 75
| Std Dev. |  | 3.764395 | 20.10512 | 0.658494 | 2.298225 | 1.694045 |  | 0 | 7.170216 | 10.44658 | 2.816854 | 1.823915 | 2.133746 | 0.3970726 | 6.722848 | 0.4144756 |  | 5.477226
| Rel.Std.Dev. |  | 13.82% | 12.63% | 0.992% | 3.553% | 1.21% |  | 0% | 17.7% | 33.43% | 7.125% | 8.228% | 3.034% | 1.872% | 24.44% | 1.863% |  | 7.303%
| PDM3 |  | -31.08% | 302.7% | 67.99% | 63.68% | 254.4% |  | -74.69% | 2.492% | -20.92% | 0.0461% | -43.9% | 78% | -46.31% | -30.4% | -43.71% |  | 89.8%
| Z-Score (Absolute) |  | 0.28 | 4.22 | 1.06 | 1 | 3.57 | NA | 0.87 | 0.17 | 0.14 | 0.14 | 0.45 | 1.19 | 0.48 | 0.27 | 0.45 | 1.2 | 1.35
| Analytical results for Gd in OREAS 464b (Certified Value 582 ppm) | [22 empty] | Certified
Gd | Round | Replicate | Lab | Lab | Lab | Lab | Lab | Lab | Lab | Lab | Lab | Lab | Lab | Lab | Lab | Lab | Lab | [6 empty] | 1
| No | No | 2.01 | 2.04 | 2.05 | 2.06 | 2.07 | 2.08 | 2.09 | 2.11 | 2.13 | 2.14 | 2.15 | 2.16 | 2.19 | 2.20 | 2.21 | [6 empty] | ppm
|  |  | 4A*MS | 4A*MS | 4A*MS | 4A*MS | 4A*OES/MS | 4A*MS | 4A*OES/MS | 4A*OES | 4A*MS | 4A*MS | 4A*MS | 4A*OES/MS | 4A*MS | 4A*MS | 4A*MS | [6 empty] | 0
0
| 1 | 1 | 614.1 | 1041.65562 | 753.7 | 486.953 | 647 | 570.39 | N.A. | 500 | 376 | 508 | 671.6 | 540 | 670 | 169.99 | 1079 | [6 empty] | 1
| 1 | 2 | 607.4 | 1038.54 | 779.6 | 461.349 | 618 | 563.3 | N.A. | 500 | 367 | 464 | 652.6 | 547 | 637 | 177.46 | 1179 | [6 empty] | #N/A
| 1 | 3 | 615 | 1067.23 | 751.8 | 480.99 | 632 | 566.9 | N.A. | 500 | 491 | 532 | 671 | 546 | 650 | 139.49 | 1167 | [6 empty] | 16
| 1 | 4 | 619.6 | 1045.8854 | 765.1 | 474.739 | 646 | 567.36 | N.A. | 500 | 419 | 487 | 653.9 | 548 | 665 | 142.11 | 1205 | [6 empty] | 581.6926
| 1 | 5 | 617.7 | 1039.786248 | 760.6 | 465.8661 | 625 | 566.48 | N.A. | 500 | 425 | 524 | 719.5 | 543 | 609 | 146.56 | 1183 | [6 empty] | 22
| 1 | 6 | 598.7 | 1056.5577 | 774.1 | 454.749 | 604 | 564.38 | N.A. | 500 | 394 | 501 | 648.1 | 549 | 640 | 155.05 | 1160
| Mean |  | 612.0833 | 1048.275828 | 764.15 | 470.7743 | 628.6667 | 566.4683 |  | 500 | 412 | 502.6667 | 669.45 | 545.5 | 645.1667 | 155.11 | 1162.167
| Median |  | 614.55 | 1043.77051 | 762.85 | 470.3025 | 628.5 | 566.69 |  | 500 | 406.5 | 504.5 | 662.45 | 546.5 | 645 | 150.805 | 1173
| Std Dev. |  | 7.767475 | 11.35122 | 11.0719 | 12.26025 | 16.6333 | 2.480342 |  | 0 | 44.95331 | 24.84888 | 26.43322 | 3.391165 | 22.06732 | 15.53723 | 43.58172
| Rel.Std.Dev. |  | 1.269% | 1.083% | 1.449% | 2.604% | 2.646% | 0.4379% |  | 0% | 10.91% | 4.943% | 3.948% | 0.6217% | 3.42% | 10.02% | 3.75%
| PDM3 |  | 5.225% | 80.21% | 31.37% | -19.07% | 8.075% | -2.617% |  | -14.04% | -29.17% | -13.59% | 15.09% | -6.222% | 10.91% | -73.33% | 99.79%
| Z-Score (Absolute) |  | 0 | 2.69 | 0.94 | 0.87 | 0.1 | 0.28 | NA | NA | 1.23 | 0.67 | 0.35 | 0.41 | 0.2 | 2.82 | 3.39
Results from laboratory 11 were removed due to their 100 ppm reading resolution.
| Analytical results for Ge in OREAS 464b (Indicative Value 13.1 ppm) | [22 empty] | Indicative
Ge | Round | Replicate | Lab | Lab | Lab | Lab | Lab | Lab | Lab | Lab | Lab | Lab | Lab | Lab | Lab | [8 empty] | 1
| No | No | 2.01 | 2.02 | 2.04 | 2.06 | 2.10 | 2.11 | 2.12 | 2.13 | 2.14 | 2.15 | 2.17 | 2.20 | 2.22 | [8 empty] | ppm
|  |  | 4A*MS | 4A*OES/MS | 4A*MS | 4A*MS | 4A*OES/MS | 4A*OES/MS | 4A*OES/MS | 4A*MS | 4A*MS | 4A*MS | 4A*MS | 4A*MS | 4A*MS | [8 empty] | 1
1
| 1 | 1 | 1.2 | 31.54 | 30.723905 | 22.56272 | 12.6 | 12.65 | 12.1 | 12.4 | 11.65 | 11.59 | 0.9 | 0.9 | 253 | [8 empty] | 1
| 1 | 2 | 1.2 | 24.67 | 30.635 | 23.13111 | 12 | 7.71 | 10.15 | 11.1 | 10.55 | 11.59 | 1 | 1 | 263 | [8 empty] | 4
| 1 | 3 | 1.3 | 32.19 | 31.061 | 24.39952 | 11.45 | 11 | 10.4 | 15.85 | 12.1 | 12.12 | 1.1 | 1 | 249 | [8 empty] | 16
| 1 | 4 | 1.4 | 28.31 | 30.92978 | 22.55056 | 14.1 | 11.45 | 10.8 | 14.55 | 11.3 | 11.27 | 0.9 | 1 | 271 | [8 empty] | 13.07038
| 1 | 5 | 1.2 | 31.06 | 30.670562 | 22.47936 | 12.1 | 18.45 | 9.21 | 14 | 12.45 | 12.05 | 1 | 1 | 267 | [8 empty] | 10
| 1 | 6 | 1.1 | 27.56 | 30.24539 | 23.14251 | 13.7 | 11.45 | 11.35 | 12.65 | 11.75 | 11.59 | 1.1 | 0.9 | 213
| Mean |  | 1.233333 | 29.22167 | 30.7109395 | 23.0443 | 12.65833 | 12.11833 | 10.66833 | 13.425 | 11.63333 | 11.70167 | 1 | 0.9666667 | 252.6667
| Median |  | 1.2 | 29.685 | 30.6972335 | 22.84691 | 12.35 | 11.45 | 10.6 | 13.325 | 11.7 | 11.59 | 1 | 1 | 258
| Std Dev. |  | 0.1032796 | 2.893962 | 0.2809751 | 0.7278286 | 1.036541 | 3.519946 | 0.9999083 | 1.704919 | 0.6608076 | 0.3225161 | 0.08944272 | 0.05163978 | 21.14395
| Rel.Std.Dev. |  | 8.374% | 9.903% | 0.9149% | 3.158% | 8.189% | 29.05% | 9.373% | 12.7% | 5.68% | 2.756% | 8.944% | 5.342% | 8.368%
| PDM3 |  | -90.56% | 123.6% | 135% | 76.31% | -3.153% | -7.284% | -18.38% | 2.713% | -10.99% | -10.47% | -92.35% | -92.6% | 1833%
| Z-Score (Absolute) |  | 0.67 | 1.06 | 1.15 | 0.68 | 0.03 | 0 | 0.09 | 0.08 | 0.03 | 0.03 | 0.69 | 0.69 | 14.9
| Analytical results for Hf in OREAS 464b (Indicative Value 4.88 ppm) | [22 empty] | Indicative
Hf | Round | Replicate | Lab | Lab | Lab | Lab | Lab | Lab | Lab | Lab | Lab | Lab | Lab | Lab | Lab | Lab | Lab | Lab | Lab |  |  |  |  | 1
| No | No | 2.01 | 2.02 | 2.05 | 2.06 | 2.07 | 2.09 | 2.10 | 2.11 | 2.12 | 2.13 | 2.14 | 2.15 | 2.16 | 2.17 | 2.20 | 2.21 | 2.22 |  |  |  |  | ppm
|  |  | 4A*MS | 4A*OES/MS | 4A*OES | 4A*MS | 4A*OES/MS | 4A*OES/MS | 4A*OES/MS | 4A*OES/MS | 4A*OES/MS | 4A*MS | 4A*MS | 4A*MS | 4A*OES/MS | 4A*MS | 4A*MS | 4A*OES/MS | 4A*MS |  |  |  |  | 2
2
| 1 | 1 | 6.5 | 2.67 | 9.265102 | 5.037991 | 3.4 | 7.8 | 2.4 | 0.9 | 4.3 | 1.1 | 6.3 | 7.66 | 8 | 1 | 3.26 | 10.6 | 6.5 |  |  |  |  | 1
| 1 | 2 | 6.9 | 0.81 | 9.823878 | 4.965754 | 3.4 | 7.7 | 2.1 | 0.5 | 0.7 | 0.6 | 6.4 | 7.65 | 8 | 1 | 2.92 | 11.4 | 5.6 |  |  |  |  | 1
| 1 | 3 | 6.7 | 3.82 | 8.902653 | 5.10842 | 2.7 | 7.7 | 1.4 | 0.8 | 0.9 | 4.2 | 6.6 | 7.86 | 8 | 1 | 3.08 | 11.1 | 2.7 |  |  |  |  | 16
| 1 | 4 | 7 | 2.06 | 8.796939 | 4.998584 | 4.1 | 7.6 | 1.3 | 1 | 0.8 | 2.3 | 4.5 | 7.6 | 8 | 1 | 3.13 | 11 | 5.5 |  |  |  |  | 4.884562
| 1 | 5 | 6.7 | 3.04 | 9.627551 | 4.933917 | 2.8 | 7.7 | 1.3 | 6.2 | 0.5 | 2.1 | 6.2 | 8.35 | 8 | 1 | 2.8 | 10.7 | 5.1 |  |  |  |  | 7
| 1 | 6 | 6.5 | 2.16 | 9.710612 | 4.953941 | 4.1 | 7.6 | 2 | 1 | 3.4 | 1.3 | 6.2 | 7.83 | 8 | 1 | 3.39 | 11.2 | 7.6
| Mean |  | 6.716667 | 2.426667 | 9.354456 | 4.999768 | 3.416667 | 7.683333 | 1.75 | 1.733333 | 1.766667 | 1.933333 | 6.033333 | 7.825 | 8 | 1 | 3.096667 | 11 | 5.5
| Median |  | 6.7 | 2.415 | 9.446327 | 4.982169 | 3.4 | 7.7 | 1.7 | 0.95 | 0.85 | 1.7 | 6.25 | 7.745 | 8 | 1 | 3.105 | 11.05 | 5.55
| Std Dev. |  | 0.2041241 | 1.019405 | 0.4346769 | 0.06459275 | 0.6047038 | 0.07527727 | 0.4764452 | 2.196057 | 1.643979 | 1.278541 | 0.7659417 | 0.2776148 | 0 | 0 | 0.2160247 | 0.303315 | 1.638292
| Rel.Std.Dev. |  | 3.039% | 42.01% | 4.647% | 1.292% | 17.7% | 0.9797% | 27.23% | 126.7% | 93.06% | 66.13% | 12.7% | 3.548% | 0% | 0% | 6.976% | 2.757% | 29.79%
| PDM3 |  | 37.51% | -50.32% | 91.51% | 2.359% | -30.05% | 57.3% | -64.17% | -64.51% | -63.83% | -60.42% | 23.52% | 60.2% | 63.78% | -79.53% | -36.6% | 125.2% | 12.6%
| Z-Score (Absolute) |  | 0.41 | 0.61 | 1.04 | 0 | 0.38 | 0.64 | 0.78 | 0.78 | 0.77 | 0.73 | 0.25 | 0.67 | 0.72 | 0.95 | 0.45 | 1.43 | 0.12
| Analytical results for Hg in OREAS 464b (Indicative Value 0.067 ppm) | [22 empty] | Indicative
Hg | Round | Replicate | Lab | Lab | [19 empty] | 1
| No | No | 2.02 | 2.06 | [19 empty] | ppm
|  |  | 4A*OES/MS | 4A*MS | [19 empty] | 3
3
| 1 | 1 | 0.06 | < 1 | [19 empty] | 1
| 1 | 2 | 0.04 | < 1 | [19 empty] | 2
| 1 | 3 | 0.09 | < 1 | [19 empty] | 16
| 1 | 4 | 0.07 | < 1 | [19 empty] | 0.06666667
| 1 | 5 | 0.07 | < 1 | [19 empty] | 8
| 1 | 6 | 0.07 | < 1
| Mean |  | 0.06666667
| Median |  | 0.07
| Std Dev. |  | 0.01632993
| Rel.Std.Dev. |  | 24.49%
| PDM3 |  | -4.441e-14%
| Z-Score (Absolute) |  | 0.67 | 0.67
| Analytical results for Ho in OREAS 464b (Certified Value 17.3 ppm) | [22 empty] | Certified
Ho | Round | Replicate | Lab | Lab | Lab | Lab | Lab | Lab | Lab | Lab | Lab | Lab | Lab | Lab | Lab | Lab | [7 empty] | 1
| No | No | 2.01 | 2.04 | 2.05 | 2.06 | 2.07 | 2.08 | 2.09 | 2.13 | 2.14 | 2.15 | 2.16 | 2.19 | 2.20 | 2.21 | [7 empty] | ppm
|  |  | 4A*MS | 4A*MS | 4A*MS | 4A*MS | 4A*OES/MS | 4A*MS | 4A*OES/MS | 4A*MS | 4A*MS | 4A*MS | 4A*OES/MS | 4A*MS | 4A*MS | 4A*MS | [7 empty] | 1
1
| 1 | 1 | 18.8 | 24.420041 | 19.55 | 14.20696 | 16.8 | 17.7 | N.A. | 13.85 | 16.75 | 18.5 | 19 | 18.65 | 6.77 | 17.3 | [7 empty] | 1
| 1 | 2 | 19.1 | 24.347 | 21.27 | 14.32247 | 15.9 | 17.82 | N.A. | 13.5 | 15.35 | 17.9 | 19 | 17.6 | 7.84 | 18.2 | [7 empty] | #N/A
| 1 | 3 | 19.2 | 24.427 | 19.79 | 14.75171 | 16.1 | 17.16 | N.A. | 17.1 | 17.25 | 18.4 | 18 | 17.74 | 5.8 | 18.2 | [7 empty] | 16
| 1 | 4 | 18.7 | 23.93846 | 20.35 | 14.58796 | 16.1 | 17.73 | N.A. | 15.15 | 16.05 | 18.2 | 19 | 18.51 | 6.27 | 18.3 | [7 empty] | 17.29927
| 1 | 5 | 19 | 24.3762164 | 20.18 | 14.077 | 15.6 | 18.07 | N.A. | 15.05 | 17.45 | 19.7 | 18 | 16.75 | 6.79 | 17.7 | [7 empty] | 23
| 1 | 6 | 18.8 | 24.18273 | 19.96 | 14.45001 | 16.4 | 17.44 | N.A. | 14.2 | 16.7 | 18.1 | 19 | 17.89 | 7.22 | 18
| Mean |  | 18.93333 | 24.2819079 | 20.18333 | 14.39935 | 16.15 | 17.65333 |  | 14.80833 | 16.59167 | 18.46667 | 18.66667 | 17.85667 | 6.781667 | 17.95
| Median |  | 18.9 | 24.3616082 | 20.07 | 14.38624 | 16.1 | 17.715 |  | 14.625 | 16.725 | 18.3 | 19 | 17.815 | 6.78 | 18.1
| Std Dev. |  | 0.1966384 | 0.1902925 | 0.6023842 | 0.2486474 | 0.4135215 | 0.3157003 |  | 1.298236 | 0.7800107 | 0.6408328 | 0.5163978 | 0.6872457 | 0.7124441 | 0.3834058
| Rel.Std.Dev. |  | 1.039% | 0.7837% | 2.985% | 1.727% | 2.561% | 1.788% |  | 8.767% | 4.701% | 3.47% | 2.766% | 3.849% | 10.51% | 2.136%
| PDM3 |  | 9.446% | 40.36% | 16.67% | -16.76% | -6.643% | 2.047% |  | -14.4% | -4.09% | 6.748% | 7.904% | 3.222% | -60.8% | 3.762%
| Z-Score (Absolute) |  | 0.57 | 3.16 | 1.18 | 1.63 | 0.78 | 0.05 | NA | 1.43 | 0.56 | 0.34 | NA | 0.05 | 5.32 | 0.09
| Analytical results for In in OREAS 464b (Certified Value 1.74 ppm) | [22 empty] | Certified
In | Round | Replicate | Lab | Lab | Lab | Lab | Lab | Lab | Lab | Lab | Lab | Lab | Lab | Lab | Lab | Lab | Lab | Lab | Lab | Lab | Lab |  |  | 1
| No | No | 2.01 | 2.02 | 2.04 | 2.06 | 2.07 | 2.09 | 2.10 | 2.11 | 2.12 | 2.13 | 2.14 | 2.15 | 2.16 | 2.17 | 2.18 | 2.19 | 2.20 | 2.21 | 2.22 |  |  | ppm
|  |  | 4A*MS | 4A*OES/MS | 4A*MS | 4A*MS | 4A*OES/MS | 4A*OES/MS | 4A*OES/MS | 4A*OES/MS | 4A*OES/MS | 4A*MS | 4A*MS | 4A*MS | 4A*OES/MS | 4A*MS | 4A*MS | 4A*MS | 4A*MS | 4A*OES/MS | 4A*MS |  |  | 2
3
| 1 | 1 | 1.76 | 1.984 | 2.4515326 | 1.674488 | 1.8 | N.A. | 1.715 | 1.7 | 1.735 | 1.655 | 1.725 | 1.81 | 1.7 | 1.8 | 1.76478 | 2.062 | 1.74 | 1.38 | 2.3 |  |  | 1
| 1 | 2 | 1.71 | 1.973 | 2.4442 | 1.630329 | 1.6 | N.A. | 1.74 | 1.51 | 1.75 | 1.605 | 1.58 | 1.7 | 1.73 | 1.78 | 1.7288 | 1.872 | 1.69 | 1.47 | 1.88 |  |  | #N/A
| 1 | 3 | 1.73 | 2 | 2.5564 | 1.65484 | 1.6 | N.A. | 1.695 | 1.77 | 1.795 | 1.625 | 1.69 | 1.79 | 1.75 | 1.79 | 1.73797 | 1.994 | 1.76 | 1.45 | 2.04 |  |  | 16
| 1 | 4 | 1.77 | 2.013 | 2.505272 | 1.655128 | 1.7 | N.A. | 1.725 | 1.53 | 1.83 | 1.685 | 1.655 | 1.74 | 1.71 | 1.81 | 1.7261 | 2.066 | 1.74 | 1.49 | 2 |  |  | 1.741569
| 1 | 5 | 1.71 | 2.157 | 2.44713304 | 1.61988 | 1.6 | N.A. | 1.72 | 1.695 | 1.775 | 1.635 | 1.65 | 1.87 | 1.74 | 1.79 | 1.75499 | 1.806 | 1.76 | 1.48 | 1.89 |  |  | 24
| 1 | 6 | 1.74 | 2.229 | 2.530836 | 1.66574 | 1.7 | N.A. | 1.73 | 1.615 | 1.775 | 1.585 | 1.64 | 1.72 | 1.76 | 1.76 | 1.75616 | 1.945 | 1.7 | 1.45 | 1.8
| Mean |  | 1.736667 | 2.059333 | 2.48922894 | 1.650068 | 1.666667 |  | 1.720833 | 1.636667 | 1.776667 | 1.631667 | 1.656667 | 1.771667 | 1.731667 | 1.788333 | 1.7448 | 1.9575 | 1.731667 | 1.453333 | 1.985
| Median |  | 1.735 | 2.0065 | 2.4784023 | 1.654984 | 1.65 |  | 1.7225 | 1.655 | 1.775 | 1.63 | 1.6525 | 1.765 | 1.735 | 1.79 | 1.74648 | 1.9695 | 1.74 | 1.46 | 1.945
| Std Dev. |  | 0.02503331 | 0.1068844 | 0.04841728 | 0.02093446 | 0.08164966 |  | 0.01530251 | 0.1030372 | 0.03356586 | 0.03559026 | 0.04895576 | 0.06369197 | 0.02316607 | 0.01722401 | 0.01602763 | 0.1043489 | 0.02994439 | 0.03932768 | 0.1770593
| Rel.Std.Dev. |  | 1.441% | 5.19% | 1.945% | 1.269% | 4.899% |  | 0.8892% | 6.296% | 1.889% | 2.181% | 2.955% | 3.595% | 1.338% | 0.9631% | 0.9186% | 5.331% | 1.729% | 2.706% | 8.92%
| PDM3 |  | -0.2815% | 18.25% | 42.93% | -5.254% | -4.301% |  | -1.191% | -6.023% | 2.015% | -6.311% | -4.875% | 1.728% | -0.5686% | 2.685% | 0.1855% | 12.4% | -0.5686% | -16.55% | 13.98%
| Z-Score (Absolute) |  | 0.02 | 3.02 | 7.02 | 0.78 | 0.63 | NA | 0.12 | 0.91 | 0.4 | 0.95 | 0.72 | 0.35 | 0.02 | 0.5 | 0.1 | 2.08 | 0.02 | 2.61 | 2.33
| Analytical results for K in OREAS 464b (Certified Value 0.072 wt.%) | [22 empty] | Certified
K | Round | Replicate | Lab | Lab | Lab | Lab | Lab | Lab | Lab | Lab | Lab | Lab | Lab | Lab | Lab | Lab | Lab | Lab | Lab | Lab | Lab |  |  | 1
| No | No | 2.01 | 2.02 | 2.04 | 2.05 | 2.06 | 2.07 | 2.09 | 2.10 | 2.11 | 2.12 | 2.13 | 2.14 | 2.15 | 2.16 | 2.17 | 2.19 | 2.20 | 2.21 | 2.22 |  |  | wt.%
|  |  | 4A*OES | 4A*OES/MS | 4A*OES | 4A*OES | 4A*MS | 4A*OES/MS | 4A*OES/MS | 4A*OES/MS | 4A*OES/MS | 4A*OES/MS | 4A*MS | 4A*MS | 4A*MS | 4A*OES/MS | 4A*OES | 4A*OES | 4A*MS | 4A*OES/MS | 4A*MS |  |  | 3
3
| 1 | 1 | 0.0728 | 0.0862 | 0.1228392 | 0.080126 | 0.07479802 | 0.07 | 0.08 | 0.06 | 0.06 | 0.06 | 0.07 | 0.07 | 0.05 | 0.07 | 0.062 | 0.18 | 0.0729 | 0.09 | 0.09 |  |  | 1
| 1 | 2 | 0.0728 | 0.0837 | 0.1249056 | 0.073426 | 0.07365272 | 0.07 | 0.08 | 0.06 | 0.06 | 0.07 | 0.07 | 0.07 | 0.05 | 0.0702 | 0.062 | 0.17 | 0.0721 | 0.09 | 0.09 |  |  | 6
| 1 | 3 | 0.0706 | 0.0916 | 0.1280636 | 0.083443 | 0.07466162 | 0.07 | 0.08 | 0.06 | 0.06 | 0.06 | 0.07 | 0.07 | 0.04 | 0.0701 | 0.062 | 0.16 | 0.0751 | 0.09 | 0.03 |  |  | 16
| 1 | 4 | 0.0736 | 0.0887 | 0.1236235 | 0.067314 | 0.07489353 | 0.08 | 0.07 | 0.06 | 0.06 | 0.07 | 0.07 | 0.07 | 0.05 | 0.0703 | 0.062 | 0.18 | 0.0728 | 0.09 | 0.09 |  |  | 0.07177292
| 1 | 5 | 0.0736 | 0.0897 | 0.1222858 | 0.078903 | 0.07413935 | 0.07 | 0.08 | 0.06 | 0.06 | 0.06 | 0.07 | 0.07 | 0.05 | 0.07 | 0.063 | 0.16 | 0.0726 | 0.09 | 0.09 |  |  | 25
| 1 | 6 | 0.0715 | 0.0879 | 0.1271807 | 0.081326 | 0.07563467 | 0.08 | 0.08 | 0.07 | 0.06 | 0.06 | 0.07 | 0.07 | 0.05 | 0.0705 | 0.062 | 0.16 | 0.0727 | 0.1 | 0.07
| Mean |  | 0.07248333 | 0.08796667 | 0.1248164 | 0.077423 | 0.07462998 | 0.07333333 | 0.07833333 | 0.06166667 | 0.06 | 0.06333333 | 0.07 | 0.07 | 0.04833333 | 0.07018333 | 0.06216667 | 0.1683333 | 0.07303333 | 0.09166667 | 0.07666667
| Median |  | 0.0728 | 0.0883 | 0.12426455 | 0.0795145 | 0.07472982 | 0.07 | 0.08 | 0.06 | 0.06 | 0.06 | 0.07 | 0.07 | 0.05 | 0.07015 | 0.062 | 0.165 | 0.07275 | 0.09 | 0.09
| Std Dev. |  | 0.001200694 | 0.002759469 | 0.00236129 | 0.005985621 | 0.0006788022 | 0.005163978 | 0.004082483 | 0.004082483 | 0 | 0.005163978 | 0 | 0 | 0.004082483 | 0.000194079 | 0.0004082483 | 0.009831921 | 0.001050079 | 0.004082483 | 0.0242212
| Rel.Std.Dev. |  | 1.657% | 3.137% | 1.892% | 7.731% | 0.9096% | 7.042% | 5.212% | 6.62% | 0% | 8.154% | 0% | 0% | 8.447% | 0.2765% | 0.6567% | 5.841% | 1.438% | 4.454% | 31.59%
| PDM3 |  | 0.9898% | 22.56% | 73.9% | 7.872% | 3.981% | 2.174% | 9.141% | -14.08% | -16.4% | -11.76% | -2.47% | -2.47% | -32.66% | -2.215% | -13.38% | 134.5% | 1.756% | 27.72% | 6.818%
| Z-Score (Absolute) |  | 0.07 | 1.9 | 6.59 | 0.56 | 0.2 | 0.04 | 0.67 | 1.45 | 1.66 | 1.23 | 0.39 | 0.39 | 3.14 | 0.36 | 1.38 | 12.12 | 0 | 2.37 | 0.46
| Analytical results for La in OREAS 464b (Certified Value 0.835 wt.%) | [22 empty] | Certified
La | Round | Replicate | Lab | Lab | Lab | Lab | Lab | Lab | Lab | Lab | Lab | Lab | Lab | Lab | Lab | Lab | Lab | Lab | Lab | Lab | Lab | Lab |  | 1
| No | No | 2.01 | 2.02 | 2.04 | 2.05 | 2.06 | 2.07 | 2.08 | 2.09 | 2.10 | 2.11 | 2.12 | 2.13 | 2.14 | 2.15 | 2.16 | 2.17 | 2.19 | 2.20 | 2.21 | 2.22 |  | wt.%
|  |  | 4A*MS | 4A*OES/MS | 4A*OES | 4A*MS | 4A*MS | 4A*OES/MS | 4A*MS | 4A*OES/MS | 4A*OES/MS | 4A*OES | 4A*OES/MS | 4A*MS | 4A*MS | 4A*OES | 4A*OES/MS | 4A*MS | 4A*MS | 4A*MS | 4A*OES/MS | 4A*AAS |  | 3
3
| 1 | 1 | 1.04067 | 0.68378 | 0.8767452 | 1.111 | 0.9393911 | > 1 | 1.052237 | 1.20001 | 0.616 | 1.06 | 0.645 | 0.531 | 0.593 | 1.0029 | 1.02 | 0.247 | > 1 | 0.132238 | > 1 | 0.833 |  | 1
| 1 | 2 | 1.03493 | 0.53978 | 0.8762964 | 1.194 | 0.9258624 | > 1 | 1.062834 | 1.15534 | 0.67 | 1.05 | 0.431 | 0.45 | 0.587 | 0.942 | 1.044 | 0.294 | > 1 | 0.12405 | > 1 | 0.79 |  | #N/A
| 1 | 3 | 1.07159 | 0.69055 | 0.8769876 | 1.115 | 0.9237871 | > 1 | 1.064127 | 1.1836 | 0.608 | 1.06 | 0.445 | 0.721 | 0.602 | 0.9845 | 1.056 | 0.262 | > 1 | 0.11135 | > 1 | 0.889 |  | 16
| 1 | 4 | 1.0279 | 0.67453 | 0.876644 | 1.146 | 0.9708173 | > 1 | 1.044131 | 1.17436 | 0.621 | 1.06 | 0.439 | 0.614 | 0.59 | 0.946 | 1.056 | 0.262 | > 1 | 0.139363 | > 1 | 0.817 |  | 0.8353048
| 1 | 5 | 1.05163 | 0.6879 | 0.875549 | 1.143 | 0.9790529 | > 1 | 1.081789 | 1.18237 | 0.638 | 1.06 | 0.357 | 0.598 | 0.699 | 1.005 | 1.004 | 0.245 | > 1 | 0.134143 | > 1 | 0.738 |  | 26
| 1 | 6 | 1.03983 | 0.66944 | 0.8721231 | 1.142 | 0.957996 | > 1 | 1.045119 | 1.17896 | 0.631 | 1.06 | 0.638 | 0.544 | 0.579 | 0.9712 | 1.044 | 0.259 | > 1 | 0.120675 | > 1 | 0.841
| Mean |  | 1.044425 | 0.6576633 | 0.8757242 | 1.141833 | 0.9494845 |  | 1.058373 | 1.179107 | 0.6306667 | 1.058333 | 0.4925 | 0.5763333 | 0.6083333 | 0.9752667 | 1.037333 | 0.2615 |  | 0.1269698 |  | 0.818
| Median |  | 1.04025 | 0.679155 | 0.8764702 | 1.1425 | 0.9486936 |  | 1.0575355 | 1.180665 | 0.626 | 1.06 | 0.442 | 0.571 | 0.5915 | 0.97785 | 1.044 | 0.2605 |  | 0.128144 |  | 0.825
| Std Dev. |  | 0.01541619 | 0.05830527 | 0.001833613 | 0.02970129 | 0.02333264 |  | 0.01426514 | 0.01452719 | 0.02201515 | 0.004082483 | 0.1197393 | 0.09151758 | 0.0450496 | 0.02724949 | 0.02096346 | 0.01758124 |  | 0.01024625 |  | 0.05095096
| Rel.Std.Dev. |  | 1.476% | 8.866% | 0.2094% | 2.601% | 2.457% |  | 1.348% | 1.232% | 3.491% | 0.3857% | 24.31% | 15.88% | 7.405% | 2.794% | 2.021% | 6.723% |  | 8.07% |  | 6.229%
| PDM3 |  | 25.04% | -21.27% | 4.839% | 36.7% | 13.67% |  | 26.7% | 41.16% | -24.5% | 26.7% | -41.04% | -31% | -27.17% | 16.76% | 24.19% | -68.69% |  | -84.8% |  | -2.072%
| Z-Score (Absolute) |  | 0.52 | 0.67 | 0 | 0.82 | 0.23 | NA | 0.56 | 0.94 | 0.76 | 0.56 | 1.19 | 0.93 | 0.83 | 0.31 | 0.5 | 1.9 | NA | 2.32 | NA | 0.18
| Analytical results for Li in OREAS 464b (Certified Value 7.33 ppm) | [22 empty] | Certified
Li | Round | Replicate | Lab | Lab | Lab | Lab | Lab | Lab | Lab | Lab | Lab | Lab | Lab | Lab | Lab | Lab | Lab | Lab | Lab | Lab | Lab |  |  | 1
| No | No | 2.01 | 2.02 | 2.04 | 2.05 | 2.06 | 2.07 | 2.09 | 2.10 | 2.11 | 2.12 | 2.13 | 2.14 | 2.15 | 2.16 | 2.17 | 2.18 | 2.20 | 2.21 | 2.22 |  |  | ppm
|  |  | 4A*MS | 4A*OES/MS | 4A*MS | 4A*OES | 4A*MS | 4A*OES/MS | 4A*OES/MS | 4A*OES/MS | 4A*OES/MS | 4A*OES/MS | 4A*MS | 4A*MS | 4A*MS | 4A*OES/MS | 4A*MS | 4A*MS | 4A*MS | 4A*OES/MS | 4A*MS |  |  | 2
3
| 1 | 1 | 7.4 | 7 | 7.25492969 | 18.07 | < 10 | 9 | 7.7 | 6.7 | 8 | 7.6 | 8.9 | 8.4 | 7.1 | 6.8 | 7.5 | 6.52071 | 7.3 | 6 | 10.8 |  |  | 1
| 1 | 2 | 7.4 | 8 | 7.23323 | 17.98 | < 10 | 9 | 7.7 | 6.4 | 7.1 | 7.7 | 8.6 | 8.2 | 7.2 | 6.8 | 7.4 | 6.55076 | 7.2 | 7 | 8.9 |  |  | 9
| 1 | 3 | 7.2 | 7 | 7.355401 | 18.19 | < 10 | 9 | 7.7 | 6.6 | 7.9 | 7.8 | 9.3 | 8.3 | 7.5 | 6.902 | 7.5 | 6.52851 | 7.2 | 7 | 10.8 |  |  | 16
| 1 | 4 | 7.4 | 7 | 7.30629298 | 17.15 | < 10 | 9 | 7.6 | 6.2 | 7.5 | 7.8 | 9 | 8.4 | 7.1 | 6.8 | 7.4 | 6.64433 | 7.3 | 7 | 10 |  |  | 7.329198
| 1 | 5 | 7.6 | 7 | 7.241909876 | 18.1 | < 10 | 8 | 7.8 | 6.7 | 7.8 | 7.6 | 9.1 | 8.4 | 7.8 | 6.9 | 7.5 | 6.54313 | 7.3 | 7 | 11.4 |  |  | 27
| 1 | 6 | 7.2 | 7 | 7.38084699 | 17.63 | < 10 | 9 | 7.5 | 6.6 | 7.5 | 7.7 | 8.7 | 8.1 | 6.9 | 6.9 | 7.5 | 6.74024 | 7.4 | 7 | 10.9
| Mean |  | 7.366667 | 7.166667 | 7.295435 | 17.85333 |  | 8.833333 | 7.666667 | 6.533333 | 7.633333 | 7.7 | 8.933333 | 8.3 | 7.266667 | 6.850333 | 7.466667 | 6.587947 | 7.283333 | 6.833333 | 10.46667
| Median |  | 7.4 | 7 | 7.280611335 | 18.025 |  | 9 | 7.7 | 6.6 | 7.65 | 7.7 | 8.95 | 8.35 | 7.15 | 6.85 | 7.5 | 6.546945 | 7.3 | 7 | 10.8
| Std Dev. |  | 0.1505545 | 0.4082483 | 0.06226412 | 0.395407 |  | 0.4082483 | 0.1032796 | 0.1966384 | 0.332666 | 0.08944272 | 0.2581989 | 0.1264911 | 0.3265986 | 0.05514224 | 0.05163978 | 0.08696805 | 0.07527727 | 0.4082483 | 0.8891944
| Rel.Std.Dev. |  | 2.044% | 5.696% | 0.8535% | 2.215% |  | 4.622% | 1.347% | 3.01% | 4.358% | 1.162% | 2.89% | 1.524% | 4.494% | 0.805% | 0.6916% | 1.32% | 1.034% | 5.974% | 8.495%
| PDM3 |  | 0.5112% | -2.218% | -0.4607% | 143.6% |  | 20.52% | 4.604% | -10.86% | 4.15% | 5.059% | 21.89% | 13.25% | -0.8532% | -6.534% | 1.876% | -10.11% | -0.6258% | -6.766% | 42.81%
| Z-Score (Absolute) |  | 0.08 | NA | 0.19 | 16.57 | 3.84 | NA | 0.4 | 1.4 | 0.34 | 0.45 | 2.41 | 1.4 | 0.24 | 0.9 | 0.08 | 1.32 | 0.21 | NA | 4.84
Results from laboratories 2, 7 and 21 were removed due to their 1 ppm reading resolution.
| Analytical results for Lu in OREAS 464b (Indicative Value 1.58 ppm) | [22 empty] | Indicative
Lu | Round | Replicate | Lab | Lab | Lab | Lab | Lab | Lab | Lab | Lab | Lab | Lab | Lab | Lab | Lab | Lab | [7 empty] | 1
| No | No | 2.01 | 2.04 | 2.05 | 2.06 | 2.07 | 2.08 | 2.09 | 2.13 | 2.14 | 2.15 | 2.16 | 2.19 | 2.20 | 2.21 | [7 empty] | ppm
|  |  | 4A*MS | 4A*MS | 4A*MS | 4A*MS | 4A*OES/MS | 4A*MS | 4A*OES/MS | 4A*MS | 4A*MS | 4A*MS | 4A*OES/MS | 4A*MS | 4A*MS | 4A*OES/MS | [7 empty] | 2
2
| 1 | 1 | 1.42 | 2.3305108 | 2.145 | 1.140288 | 1.5 | 1.21 | N.A. | 1.02 | 1.53 | 1.4 | 1.636 | 2.36 | 0.58 | 2.18 | [7 empty] | 1
| 1 | 2 | 1.43 | 2.3636 | 2.387 | 1.129399 | 1.5 | 1.23 | N.A. | 0.96 | 1.46 | 1.3 | 1.6 | 2.33 | 0.6 | 2.36 | [7 empty] | 3
| 1 | 3 | 1.37 | 2.3948 | 2.168 | 1.238166 | 1.5 | 1.18 | N.A. | 1.3 | 1.6 | 1.3 | 1.632 | 2.2 | 0.44 | 2.34 | [7 empty] | 16
| 1 | 4 | 1.37 | 2.395904 | 2.359 | 1.128998 | 1.6 | 1.19 | N.A. | 1.18 | 1.44 | 1.3 | 1.64 | 2.3 | 0.46 | 2.31 | [7 empty] | 1.582996
| 1 | 5 | 1.44 | 2.30636432 | 2.261 | 1.209768 | 1.5 | 1.21 | N.A. | 1.14 | 1.64 | 1.4 | 1.6 | 2.23 | 0.5 | 2.26 | [7 empty] | 9
| 1 | 6 | 1.3 | 2.420352 | 2.176 | 1.145533 | 1.4 | 1.22 | N.A. | 1.07 | 1.5 | 1.3 | 1.656 | 2.31 | 0.54 | 2.3
| Mean |  | 1.388333 | 2.36858852 | 2.249333 | 1.165359 | 1.5 | 1.206667 |  | 1.111667 | 1.528333 | 1.333333 | 1.627333 | 2.288333 | 0.52 | 2.291667
| Median |  | 1.395 | 2.3792 | 2.2185 | 1.142911 | 1.5 | 1.21 |  | 1.105 | 1.515 | 1.3 | 1.634 | 2.305 | 0.52 | 2.305
| Std Dev. |  | 0.05269409 | 0.04349548 | 0.1039166 | 0.04671154 | 0.06324555 | 0.01861899 |  | 0.1217237 | 0.07859177 | 0.05163978 | 0.02268627 | 0.06112828 | 0.06449806 | 0.06462714
| Rel.Std.Dev. |  | 3.795% | 1.836% | 4.62% | 4.008% | 4.216% | 1.543% |  | 10.95% | 5.142% | 3.873% | 1.394% | 2.671% | 12.4% | 2.82%
| PDM3 |  | -12.3% | 49.63% | 42.09% | -26.38% | -5.243% | -23.77% |  | -29.77% | -3.453% | -15.77% | 2.801% | 44.56% | -67.15% | 44.77%
| Z-Score (Absolute) |  | 0.23 | 1.75 | 1.51 | 0.67 | 0 | 0.59 | NA | 0.78 | 0.06 | 0.34 | 0.26 | 1.59 | 1.97 | 1.6
| Analytical results for Mg in OREAS 464b (Certified Value 0.666 wt.%) | [22 empty] | Certified
Mg | Round | Replicate | Lab | Lab | Lab | Lab | Lab | Lab | Lab | Lab | Lab | Lab | Lab | Lab | Lab | Lab | Lab | Lab | Lab | Lab | Lab |  |  | 1
| No | No | 2.01 | 2.02 | 2.04 | 2.05 | 2.06 | 2.07 | 2.09 | 2.10 | 2.11 | 2.12 | 2.13 | 2.14 | 2.15 | 2.16 | 2.17 | 2.19 | 2.20 | 2.21 | 2.22 |  |  | wt.%
|  |  | 4A*OES | 4A*OES/MS | 4A*OES | 4A*OES | 4A*MS | 4A*OES/MS | 4A*OES/MS | 4A*OES/MS | 4A*OES/MS | 4A*OES/MS | 4A*MS | 4A*MS | 4A*MS | 4A*OES/MS | 4A*OES | 4A*OES | 4A*MS | 4A*OES/MS | 4A*OES |  |  | 3
3
| 1 | 1 | 0.6953 | 0.7015 | 0.655163082 | 0.7816799 | 0.6967767 | 0.74 | 0.73 | 0.53 | 0.58 | 0.52 | 0.54 | 0.56 | 0.64 | 0.682 | 0.727 | 0.793 | 0.6543 | 0.65 | 0.63 |  |  | 1
| 1 | 2 | 0.7054 | 0.737 | 0.659829664 | 0.7466998 | 0.7006918 | 0.73 | 0.75 | 0.52 | 0.52 | 0.57 | 0.55 | 0.57 | 0.64 | 0.694 | 0.727 | 0.811 | 0.6767 | 0.65 | 0.68 |  |  | #N/A
| 1 | 3 | 0.6905 | 0.7609 | 0.65436236 | 0.8023918 | 0.7032227 | 0.72 | 0.74 | 0.53 | 0.56 | 0.57 | 0.54 | 0.57 | 0.64 | 0.696 | 0.726 | 0.826 | 0.6547 | 0.66 | 0.71 |  |  | 16
| 1 | 4 | 0.7154 | 0.7426 | 0.657693046 | 0.7197765 | 0.7052024 | 0.75 | 0.73 | 0.52 | 0.55 | 0.57 | 0.53 | 0.57 | 0.65 | 0.688 | 0.728 | 0.829 | 0.6633 | 0.66 | 0.69 |  |  | 0.6657484
| 1 | 5 | 0.6988 | 0.7497 | 0.656802611 | 0.7706723 | 0.7118785 | 0.72 | 0.75 | 0.52 | 0.55 | 0.57 | 0.53 | 0.55 | 0.69 | 0.68 | 0.724 | 0.833 | 0.6568 | 0.66 | 0.7 |  |  | 28
| 1 | 6 | 0.6994 | 0.7395 | 0.654693686 | 0.7799725 | 0.7100028 | 0.71 | 0.74 | 0.54 | 0.56 | 0.52 | 0.54 | 0.56 | 0.64 | 0.692 | 0.723 | 0.773 | 0.674 | 0.66 | 0.69
| Mean |  | 0.7008 | 0.7385333 | 0.6564241 | 0.7668655 | 0.7046292 | 0.7283333 | 0.74 | 0.5266667 | 0.5533333 | 0.5533333 | 0.5383333 | 0.5633333 | 0.65 | 0.6886667 | 0.7258333 | 0.8108333 | 0.6633 | 0.6566667 | 0.6833333
| Median |  | 0.6991 | 0.74105 | 0.6559828465 | 0.7753224 | 0.7042125 | 0.725 | 0.74 | 0.525 | 0.555 | 0.57 | 0.54 | 0.565 | 0.64 | 0.69 | 0.7265 | 0.8185 | 0.66005 | 0.66 | 0.69
| Std Dev. |  | 0.00867894 | 0.0200811 | 0.002106496 | 0.02929811 | 0.005672761 | 0.0147196 | 0.008944272 | 0.008164966 | 0.01966384 | 0.02581989 | 0.007527727 | 0.008164966 | 0.02 | 0.006531973 | 0.00194079 | 0.02366784 | 0.009912215 | 0.005163978 | 0.02804758
| Rel.Std.Dev. |  | 1.238% | 2.719% | 0.3209% | 3.821% | 0.8051% | 2.021% | 1.209% | 1.55% | 3.554% | 4.666% | 1.398% | 1.449% | 3.077% | 0.9485% | 0.2674% | 2.919% | 1.494% | 0.7864% | 4.105%
| PDM3 |  | 5.265% | 10.93% | -1.401% | 15.19% | 5.84% | 9.401% | 11.15% | -20.89% | -16.89% | -16.89% | -19.14% | -15.38% | -2.366% | 3.442% | 9.025% | 21.79% | -0.3678% | -1.364% | 2.641%
| Z-Score (Absolute) |  | 0.26 | 0.83 | 0.4 | 1.25 | 0.32 | 0.67 | 0.85 | 2.35 | 1.95 | 1.95 | 2.17 | 1.8 | 0.5 | 0.08 | 0.64 | 1.91 | 0.3 | 0.4 | 0
| Analytical results for Mn in OREAS 464b (Certified Value 0.242 wt.%) | [22 empty] | Certified
Mn | Round | Replicate | Lab | Lab | Lab | Lab | Lab | Lab | Lab | Lab | Lab | Lab | Lab | Lab | Lab | Lab | Lab | Lab | Lab | Lab | Lab |  |  | 1
| No | No | 2.01 | 2.02 | 2.04 | 2.05 | 2.06 | 2.07 | 2.09 | 2.10 | 2.11 | 2.12 | 2.13 | 2.14 | 2.15 | 2.16 | 2.17 | 2.19 | 2.20 | 2.21 | 2.22 |  |  | wt.%
|  |  | 4A*OES | 4A*OES/MS | 4A*OES | 4A*OES | 4A*MS | 4A*OES/MS | 4A*OES/MS | 4A*OES/MS | 4A*OES/MS | 4A*OES/MS | 4A*MS | 4A*MS | 4A*MS | 4A*OES/MS | 4A*OES | 4A*OES | 4A*MS | 4A*OES/MS | 4A*OES |  |  | 3
3
| 1 | 1 | 0.2495 | 0.2372 | 0.235392 | 0.2574467 | 0.2516694 | 0.27 | 0.2833 | 0.1985 | 0.22 | 0.198 | 0.21 | 0.215 | 0.2419 | 0.2496 | 0.26 | 0.3135 | 0.2568 | 0.2431 | 0.252 |  |  | 1
| 1 | 2 | 0.258 | 0.2488 | 0.2349904 | 0.2491056 | 0.2484855 | 0.263 | 0.2883 | 0.1965 | 0.198 | 0.214 | 0.211 | 0.214 | 0.241 | 0.2496 | 0.259 | 0.3008 | 0.2492 | 0.2482 | 0.272 |  |  | #N/A
| 1 | 3 | 0.2565 | 0.2555 | 0.2354004 | 0.2635444 | 0.2535968 | 0.26 | 0.2738 | 0.1995 | 0.216 | 0.213 | 0.208 | 0.216 | 0.241 | 0.2488 | 0.26 | 0.3096 | 0.2501 | 0.2471 | 0.288 |  |  | 16
| 1 | 4 | 0.2473 | 0.2519 | 0.2334969 | 0.2385233 | 0.246894 | 0.274 | 0.2818 | 0.1965 | 0.212 | 0.214 | 0.204 | 0.216 | 0.2465 | 0.2456 | 0.259 | 0.335 | 0.2488 | 0.2489 | 0.277 |  |  | 0.2419179
| 1 | 5 | 0.2547 | 0.2539 | 0.2334696 | 0.2553556 | 0.2483485 | 0.256 | 0.2858 | 0.2 | 0.208 | 0.214 | 0.204 | 0.21 | 0.2594 | 0.2564 | 0.262 | 0.2853 | 0.2541 | 0.2465 | 0.277 |  |  | 29
| 1 | 6 | 0.2581 | 0.2515 | 0.2322866 | 0.2545889 | 0.2460398 | 0.259 | 0.2858 | 0.202 | 0.214 | 0.197 | 0.211 | 0.214 | 0.2401 | 0.2452 | 0.257 | 0.3082 | 0.2526 | 0.2493 | 0.278
| Mean |  | 0.2540167 | 0.2498 | 0.23417265 | 0.2530941 | 0.2491723 | 0.2636667 | 0.2831333 | 0.1988333 | 0.2113333 | 0.2083333 | 0.208 | 0.2141667 | 0.2449833 | 0.2492 | 0.2595 | 0.3087333 | 0.2519333 | 0.2471833 | 0.274
| Median |  | 0.2556 | 0.2517 | 0.23424365 | 0.2549722 | 0.248417 | 0.2615 | 0.28455 | 0.199 | 0.213 | 0.2135 | 0.209 | 0.2145 | 0.24145 | 0.2492 | 0.2595 | 0.3089 | 0.25135 | 0.24765 | 0.277
| Std Dev. |  | 0.00457577 | 0.006578146 | 0.001278358 | 0.008528996 | 0.002897082 | 0.006947422 | 0.00509575 | 0.002136976 | 0.007659417 | 0.008406347 | 0.003286335 | 0.002228602 | 0.007419277 | 0.004031873 | 0.001643168 | 0.01628345 | 0.003145579 | 0.00226311 | 0.01198332
| Rel.Std.Dev. |  | 1.801% | 2.633% | 0.5459% | 3.37% | 1.163% | 2.635% | 1.8% | 1.075% | 3.624% | 4.035% | 1.58% | 1.041% | 3.028% | 1.618% | 0.6332% | 5.274% | 1.249% | 0.9156% | 4.373%
| PDM3 |  | 5.001% | 3.258% | -3.202% | 4.62% | 2.999% | 8.99% | 17.04% | -17.81% | -12.64% | -13.88% | -14.02% | -11.47% | 1.267% | 3.01% | 7.268% | 27.62% | 4.14% | 2.177% | 13.26%
| Z-Score (Absolute) |  | 0.22 | 0.03 | 0.7 | 0.18 | 0 | 0.67 | 1.58 | 2.35 | 1.77 | 1.9 | 1.92 | 1.63 | 0.2 | 0 | 0.48 | 2.77 | 0.13 | 0.09 | 1.16
| Analytical results for Mo in OREAS 464b (Certified Value 69 ppm) | [22 empty] | Certified
Mo | Round | Replicate | Lab | Lab | Lab | Lab | Lab | Lab | Lab | Lab | Lab | Lab | Lab | Lab | Lab | Lab | Lab | Lab | Lab | Lab | Lab | Lab |  | 1
| No | No | 2.01 | 2.02 | 2.04 | 2.05 | 2.06 | 2.07 | 2.09 | 2.10 | 2.11 | 2.12 | 2.13 | 2.14 | 2.15 | 2.16 | 2.17 | 2.18 | 2.19 | 2.20 | 2.21 | 2.22 |  | ppm
|  |  | 4A*MS | 4A*OES/MS | 4A*OES | 4A*OES | 4A*MS | 4A*OES/MS | 4A*OES/MS | 4A*OES/MS | 4A*OES/MS | 4A*OES/MS | 4A*MS | 4A*MS | 4A*MS | 4A*OES/MS | 4A*MS | 4A*MS | 4A*MS | 4A*MS | 4A*OES/MS | 4A*MS |  | 0
1
| 1 | 1 | 68 | 58.3 | 77.71272 | 77.89596 | 67.04427 | 51 | 72.8 | 72.7 | 67.3 | 68.1 | 66.8 | 67.5 | 65.92 | 60 | 67.4 | 67.65253 | 81.19 | 72.5 | 80.5 | 74 |  | 1
| 1 | 2 | 69 | 60.3 | 78.86304 | 75.55532 | 65.6649 | 52 | 74.7 | 72 | 59 | 66.9 | 67.5 | 64 | 64.26 | 60.17094 | 67.5 | 65.4352 | 82.64 | 70.8 | 86.2 | 67.6 |  | #N/A
| 1 | 3 | 71 | 62.8 | 73.50384 | 82.2134 | 69.82498 | 49 | 72.9 | 70.6 | 70 | 67.2 | 67.5 | 68.1 | 67.67 | 60.4 | 67.9 | 64.83707 | 76.9 | 71.6 | 84.3 | 86.6 |  | 16
| 1 | 4 | 68 | 60.5 | 76.07816 | 71.43191 | 67.93347 | 53 | 72.2 | 71.7 | 58.6 | 69.6 | 68.1 | 66.1 | 66.87 | 60.21 | 67.3 | 68.71718 | 79.93 | 70.7 | 83.3 | 68.8 |  | 69.09662
| 1 | 5 | 70 | 61.8 | 77.03148 | 76.8166 | 67.12929 | 48 | 74.2 | 70.4 | 67.6 | 66.8 | 67.3 | 66.6 | 67.9 | 60.23 | 67.8 | 67.0918 | 76.35 | 72.6 | 80.6 | 68.5 |  | 30
| 1 | 6 | 70 | 60.2 | 78.74592 | 78.90255 | 68.53311 | 51 | 73.3 | 72.5 | 63.7 | 69 | 66.1 | 66.4 | 64.69 | 60.4 | 67.8 | 67.2688 | 81.04 | 72.7 | 83.7 | 64
| Mean |  | 69.33333 | 60.65 | 76.98919 | 77.13596 | 67.68834 | 50.66667 | 73.35 | 71.65 | 64.36667 | 67.93333 | 67.21667 | 66.45 | 66.21833 | 60.23516 | 67.61667 | 66.83376 | 79.675 | 71.81667 | 83.1 | 71.58333
| Median |  | 69.5 | 60.4 | 77.3721 | 77.35628 | 67.53138 | 51 | 73.1 | 71.85 | 65.5 | 67.65 | 67.4 | 66.5 | 66.395 | 60.22 | 67.65 | 67.1803 | 80.485 | 72.05 | 83.5 | 68.65
| Std Dev. |  | 1.21106 | 1.537205 | 2.005011 | 3.59487 | 1.425527 | 1.861899 | 0.9354143 | 0.9607289 | 4.760112 | 1.169045 | 0.6882345 | 1.412445 | 1.524459 | 0.1512802 | 0.2483277 | 1.443346 | 2.520752 | 0.9152413 | 2.211787 | 8.024566
| Rel.Std.Dev. |  | 1.747% | 2.535% | 2.604% | 4.66% | 2.106% | 3.675% | 1.275% | 1.341% | 7.395% | 1.721% | 1.024% | 2.126% | 2.302% | 0.2511% | 0.3673% | 2.16% | 3.164% | 1.274% | 2.662% | 11.21%
| PDM3 |  | 0.3426% | -12.22% | 11.42% | 11.63% | -2.038% | -26.67% | 6.156% | 3.695% | -6.845% | -1.684% | -2.721% | -3.83% | -4.166% | -12.82% | -2.142% | -3.275% | 15.31% | 3.937% | 20.27% | 3.599%
| Z-Score (Absolute) |  | 0.27 | 1.27 | 1.63 | 1.65 | 0.02 | 3.04 | 0.98 | 0.68 | 0.61 | 0.02 | 0.11 | 0.24 | 0.28 | 1.34 | 0.03 | 0.17 | 2.1 | 0.71 | 2.71 | 0.67
| Analytical results for Na in OREAS 464b (Certified Value 0.119 wt.%) | [22 empty] | Certified
Na | Round | Replicate | Lab | Lab | Lab | Lab | Lab | Lab | Lab | Lab | Lab | Lab | Lab | Lab | Lab | Lab | Lab | Lab | Lab | Lab | Lab |  |  | 1
| No | No | 2.01 | 2.02 | 2.04 | 2.05 | 2.06 | 2.07 | 2.09 | 2.10 | 2.11 | 2.12 | 2.13 | 2.14 | 2.15 | 2.16 | 2.17 | 2.19 | 2.20 | 2.21 | 2.22 |  |  | wt.%
|  |  | 4A*OES | 4A*OES/MS | 4A*OES | 4A*OES | 4A*MS | 4A*OES/MS | 4A*OES/MS | 4A*OES/MS | 4A*OES/MS | 4A*OES/MS | 4A*MS | 4A*MS | 4A*MS | 4A*OES/MS | 4A*OES | 4A*OES | 4A*MS | 4A*OES/MS | 4A*MS |  |  | 3
3
| 1 | 1 | 0.1161 | 0.0983 | 0.19705738 | 0.1379607 | 0.1164356 | 0.12 | 0.12 | 0.1 | 0.08 | 0.1 | 0.12 | 0.12 | 0.132 | 0.1165217 | 0.111 | 0.325 | 0.1013 | 0.14 | 0.12 |  |  | 1
| 1 | 2 | 0.1168 | 0.1038 | 0.19530304 | 0.1363735 | 0.1152596 | 0.12 | 0.12 | 0.1 | 0.07 | 0.11 | 0.12 | 0.12 | 0.13 | 0.1152 | 0.115 | 0.364 | 0.1019 | 0.14 | 0.12 |  |  | 7
| 1 | 3 | 0.1153 | 0.1068 | 0.19955114 | 0.1518832 | 0.1172947 | 0.12 | 0.12 | 0.1 | 0.07 | 0.11 | 0.12 | 0.12 | 0.128 | 0.1191304 | 0.111 | 0.339 | 0.1013 | 0.14 | 0.08 |  |  | 16
| 1 | 4 | 0.1199 | 0.1049 | 0.19465843 | 0.1277165 | 0.1154943 | 0.13 | 0.12 | 0.1 | 0.07 | 0.11 | 0.12 | 0.12 | 0.13 | 0.1146 | 0.117 | 0.364 | 0.1021 | 0.14 | 0.13 |  |  | 0.1189697
| 1 | 5 | 0.1171 | 0.1056 | 0.192203335 | 0.1444383 | 0.1153316 | 0.12 | 0.12 | 0.1 | 0.07 | 0.1 | 0.12 | 0.12 | 0.129 | 0.1147826 | 0.111 | 0.336 | 0.099 | 0.14 | 0.13 |  |  | 31
| 1 | 6 | 0.1175 | 0.1043 | 0.19237833 | 0.1276403 | 0.1164942 | 0.12 | 0.12 | 0.1 | 0.07 | 0.1 | 0.12 | 0.12 | 0.128 | 0.113913 | 0.112 | 0.334 | 0.1028 | 0.15 | 0.11
| Mean |  | 0.1171167 | 0.10395 | 0.1951919425 | 0.1376687 | 0.1160517 | 0.1216667 | 0.12 | 0.1 | 0.07166667 | 0.105 | 0.12 | 0.12 | 0.1295 | 0.1156913 | 0.1128333 | 0.3436667 | 0.1014 | 0.1416667 | 0.115
| Median |  | 0.11695 | 0.1046 | 0.194980735 | 0.1371671 | 0.1159649 | 0.12 | 0.12 | 0.1 | 0.07 | 0.105 | 0.12 | 0.12 | 0.1295 | 0.1149913 | 0.1115 | 0.3375 | 0.1016 | 0.14 | 0.12
| Std Dev. |  | 0.001570244 | 0.002960236 | 0.002815231 | 0.009478995 | 0.0008179148 | 0.004082483 | 0 | 1.520235e-17 | 0.004082483 | 0.005477226 | 0 | 0 | 0.001516575 | 0.00189407 | 0.002562551 | 0.01642762 | 0.001302306 | 0.004082483 | 0.01870829
| Rel.Std.Dev. |  | 1.341% | 2.848% | 1.442% | 6.885% | 0.7048% | 3.355% | 0% | 1.52e-14% | 5.696% | 5.216% | 0% | 0% | 1.171% | 1.637% | 2.271% | 4.78% | 1.284% | 2.882% | 16.27%
| PDM3 |  | -1.558% | -12.62% | 64.07% | 15.72% | -2.453% | 2.267% | 0.866% | -15.94% | -39.76% | -11.74% | 0.866% | 0.866% | 8.851% | -2.756% | -5.158% | 188.9% | -14.77% | 19.08% | -3.337%
| Z-Score (Absolute) |  | 0.12 | 1.18 | 6.2 | 1.55 | 0.2 | 0.25 | 0.12 | NA | 3.79 | 1.1 | 0.12 | 0.12 | 0.89 | 0.23 | 0.46 | 18.22 | 1.39 | 1.87 | 0.29
Results from laboratory 10 were removed due to their 0.01 wt.% reading resolution.
| Analytical results for Nb in OREAS 464b (Certified Value 0.183 wt.%) | [22 empty] | Certified
Nb | Round | Replicate | Lab | Lab | Lab | Lab | Lab | Lab | Lab | Lab | Lab | Lab | Lab | Lab | Lab | Lab | Lab | Lab | Lab | Lab | Lab |  |  | 1
| No | No | 2.01 | 2.02 | 2.05 | 2.06 | 2.07 | 2.08 | 2.09 | 2.10 | 2.11 | 2.12 | 2.13 | 2.14 | 2.15 | 2.16 | 2.17 | 2.19 | 2.20 | 2.21 | 2.22 |  |  | wt.%
|  |  | 4A*MS | 4A*OES/MS | 4A*OES | 4A*MS | 4A*OES/MS | 4A*MS | 4A*OES/MS | 4A*OES/MS | 4A*OES/MS | 4A*OES/MS | 4A*MS | 4A*MS | 4A*MS | 4A*OES/MS | 4A*MS | 4A*MS | 4A*MS | 4A*OES/MS | 4A*AAS |  |  | 3
3
| 1 | 1 | 0.178281 | 0.141949 | 0.1902109 | 0.1822215 | 0.167 | 0.202794 | 0.16879 | > 0.05 | > 0.05 | > 0.05 | > 0.05 | > 0.05 | 0.10251 | 0.205 | 0.16 | > 0.1 | 0.166742 | 0.2192 | 0.199 |  |  | 1
| 1 | 2 | 0.175991 | 0.149167 | 0.1828772 | 0.1780958 | 0.16 | 0.203037 | 0.16765 | > 0.05 | > 0.05 | > 0.05 | > 0.05 | > 0.05 | 0.099874 | 0.205 | 0.161 | > 0.1 | 0.164032 | 0.2318 | 0.224 |  |  | #N/A
| 1 | 3 | 0.177281 | 0.152571 | 0.1833062 | 0.1841604 | 0.164 | 0.200287 | 0.16714 | > 0.05 | > 0.05 | > 0.05 | > 0.05 | > 0.05 | 0.10147 | 0.205 | 0.162 | > 0.1 | 0.16894 | 0.226 | 0.228 |  |  | 16
| 1 | 4 | 0.175037 | 0.150816 | 0.1766006 | 0.1774332 | 0.164 | 0.200246 | 0.16819 | > 0.05 | > 0.05 | > 0.05 | > 0.05 | > 0.05 | 0.100886 | 0.205 | 0.161 | > 0.1 | 0.165078 | 0.2242 | 0.219 |  |  | 0.182553
| 1 | 5 | 0.173943 | 0.152326 | 0.1872409 | 0.1785378 | 0.163 | 0.200541 | 0.17206 | > 0.05 | > 0.05 | > 0.05 | > 0.05 | > 0.05 | 0.109295 | 0.205 | 0.159 | > 0.1 | 0.166657 | 0.2163 | 0.197 |  |  | 32
| 1 | 6 | 0.172941 | 0.15045 | 0.1863422 | 0.1770191 | 0.165 | 0.200038 | 0.16905 | > 0.05 | > 0.05 | > 0.05 | > 0.05 | > 0.05 | 0.102592 | 0.205 | 0.161 | > 0.1 | 0.169748 | 0.2285 | 0.198
| Mean |  | 0.175579 | 0.1495465 | 0.1844297 | 0.179578 | 0.1638333 | 0.2011572 | 0.1688133 | [5 empty] | 0.1027712 | 0.205 | 0.1606667 |  | 0.1668662 | 0.2243333 | 0.2108333
| Median |  | 0.175514 | 0.150633 | 0.1848242 | 0.1783168 | 0.164 | 0.200414 | 0.16849 | [5 empty] | 0.10199 | 0.205 | 0.161 |  | 0.1666995 | 0.2251 | 0.209
| Std Dev. |  | 0.002014778 | 0.003928541 | 0.004689352 | 0.002912515 | 0.002316607 | 0.001373507 | 0.001740077 | [5 empty] | 0.003355627 | 3.040471e-17 | 0.001032796 |  | 0.00218609 | 0.005775696 | 0.01435851
| Rel.Std.Dev. |  | 1.148% | 2.627% | 2.543% | 1.622% | 1.414% | 0.6828% | 1.031% | [5 empty] | 3.265% | 1.483e-14% | 0.6428% |  | 1.31% | 2.575% | 6.81%
| PDM3 |  | -3.82% | -18.08% | 1.028% | -1.63% | -10.25% | 10.19% | -7.526% | [5 empty] | -43.7% | 12.3% | -11.99% |  | -8.593% | 22.89% | 15.49%
| Z-Score (Absolute) |  | 0 | 1.18 | 0.4 | 0.18 | 0.53 | 1.16 | 0.31 | NA | NA | NA | NA | NA | 3.29 | 1.33 | 0.67 | NA | 0.39 | 2.2 | 1.59
| Analytical results for Nd in OREAS 464b (Certified Value 0.888 wt.%) | [22 empty] | Certified
Nd | Round | Replicate | Lab | Lab | Lab | Lab | Lab | Lab | Lab | Lab | Lab | Lab | Lab | Lab | Lab | Lab | Lab | Lab | Lab | Lab | Lab |  |  | 1
| No | No | 2.01 | 2.02 | 2.04 | 2.05 | 2.06 | 2.07 | 2.08 | 2.09 | 2.10 | 2.11 | 2.12 | 2.13 | 2.14 | 2.15 | 2.16 | 2.17 | 2.19 | 2.20 | 2.21 |  |  | wt.%
|  |  | 4A*MS | 4A*MS | 4A*MS | 4A*MS | 4A*MS | 4A*OES/MS | 4A*MS | 4A*OES/MS | 4A*OES | 4A*OES | 4A*OES | 4A*MS | 4A*MS | 4A*MS | 4A*OES/MS | 4A*MS | 4A*MS | 4A*MS | 4A*MS |  |  | 3
3
| 1 | 1 | 0.91193 | 0.668187 | 1.06248 | 0.9325 | 0.6355253 | 0.99 | 0.915168 | N.A. | 0.88 | 0.87 | 0.91 | > 0.1 | > 0.1 | > 0.2 | 1.008 | 0.296 | > 0.1 | 0.157493 | > 1 |  |  | 1
| 1 | 2 | 0.89862 | 0.564948 | 1.05930225 | 1.003 | 0.6516261 | 0.958 | 0.917643 | N.A. | 0.86 | 0.87 | 0.95 | > 0.1 | > 0.1 | > 0.2 | 1.028 | 0.298 | > 0.1 | 0.164974 | > 1 |  |  | #N/A
| 1 | 3 | 0.92091 | 0.678836 | 1.09340725 | 0.9369 | 0.695859 | 0.848 | 0.916664 | N.A. | 0.88 | 0.87 | 0.92 | > 0.1 | > 0.1 | > 0.2 | 1.044 | 0.293 | > 0.1 | 0.126031 | > 1 |  |  | 16
| 1 | 4 | 0.90173 | 0.659891 | 1.071539105 | 0.966 | 0.6267619 | > 1 | 0.909736 | N.A. | 0.89 | 0.87 | 0.9 | > 0.1 | > 0.1 | > 0.2 | 1.044 | 0.294 | > 0.1 | 0.137143 | > 1 |  |  | 0.8877073
| 1 | 5 | 0.91256 | 0.667708 | 1.060573 | 0.9616 | 0.6698045 | 0.829 | 0.935886 | N.A. | 0.87 | 0.88 | 0.94 | > 0.1 | > 0.1 | > 0.2 | 1.0455 | 0.298 | > 0.1 | 0.154121 | > 1 |  |  | 33
| 1 | 6 | 0.902 | 0.653004 | 1.082473 | 0.9593 | 0.6482518 | 0.838 | 0.902682 | N.A. | 0.86 | 0.87 | 0.89 | > 0.1 | > 0.1 | > 0.2 | 1.028 | 0.302 | > 0.1 | 0.152663 | > 1
| Mean |  | 0.9079583 | 0.6487623 | 1.071629 | 0.9598833 | 0.6546381 | 0.8926 | 0.9162965 |  | 0.8733333 | 0.8716667 | 0.9183333 |  |  |  | 1.032917 | 0.2968333 |  | 0.1487375
| Median |  | 0.906965 | 0.6637995 | 1.06701 | 0.96045 | 0.6499389 | 0.848 | 0.915916 |  | 0.875 | 0.87 | 0.915 |  |  |  | 1.036 | 0.297 |  | 0.153392
| Std Dev. |  | 0.008557961 | 0.0419699 | 0.0137824 | 0.02521043 | 0.02498568 | 0.0754639 | 0.01109383 |  | 0.0121106 | 0.004082483 | 0.02316607 |  |  |  | 0.01465065 | 0.003250641 |  | 0.01438535
| Rel.Std.Dev. |  | 0.9425% | 6.469% | 1.286% | 2.626% | 3.817% | 8.454% | 1.211% |  | 1.387% | 0.4684% | 2.523% |  |  |  | 1.418% | 1.095% |  | 9.672%
| PDM3 |  | 2.281% | -26.92% | 20.72% | 8.131% | -26.26% | 0.5512% | 3.221% |  | -1.619% | -1.807% | 3.45% |  |  |  | 16.36% | -66.56% |  | -83.24%
| Z-Score (Absolute) |  | 0.15 | 2.44 | 1.79 | 0.67 | 2.38 | 0 | 0.24 | NA | 0.19 | 0.21 | 0.26 | NA | NA | NA | 1.41 | 5.97 | NA | 7.45 | NA
| Analytical results for Ni in OREAS 464b (Certified Value 65 ppm) | [22 empty] | Certified
Ni | Round | Replicate | Lab | Lab | Lab | Lab | Lab | Lab | Lab | Lab | Lab | Lab | Lab | Lab | Lab | Lab | Lab | Lab | Lab | Lab | Lab |  |  | 1
| No | No | 2.01 | 2.02 | 2.04 | 2.05 | 2.06 | 2.07 | 2.09 | 2.10 | 2.11 | 2.12 | 2.13 | 2.14 | 2.15 | 2.16 | 2.17 | 2.18 | 2.20 | 2.21 | 2.22 |  |  | ppm
|  |  | 4A*OES | 4A*OES/MS | 4A*OES | 4A*OES | 4A*MS | 4A*OES/MS | 4A*OES/MS | 4A*OES/MS | 4A*OES/MS | 4A*OES/MS | 4A*MS | 4A*MS | 4A*MS | 4A*OES/MS | 4A*OES | 4A*MS | 4A*MS | 4A*OES/MS | 4A*MS |  |  | 0
1
| 1 | 1 | 65 | 69 | 60.54258 | 69.78864 | 64.88174 | 58 | 73 | 68.5 | 71.7 | 64.3 | 62.6 | 62 | 63.3 | 61.2 | 65 | 63.89046 | 64.4 | 61.1 | 64.8 |  |  | 1
| 1 | 2 | 65 | 72.3 | 62.61696 | 67.18025 | 63.33481 | 59 | 74.3 | 67.9 | 62.4 | 64.8 | 61 | 57.7 | 61.7 | 61.5 | 65 | 62.41358 | 63.9 | 66.8 | 58.3 |  |  | #N/A
| 1 | 3 | 64 | 75.1 | 59.78574 | 74.17975 | 65.98685 | 57 | 73.1 | 67.2 | 236 | 64.7 | 66.2 | 62.9 | 62 | 61.4 | 65 | 62.52514 | 63.4 | 66.6 | 63.3 |  |  | 16
| 1 | 4 | 60 | 74.3 | 84.284655 | 64.49679 | 67.66392 | 60 | 72.1 | 69.3 | 62.7 | 67.7 | 64.2 | 62.4 | 59.4 | 61.2 | 65 | 64.51263 | 63.2 | 66.6 | 62.4 |  |  | 64.74994
| 1 | 5 | 64 | 74.6 | 59.288775 | 70.01383 | 67.37192 | 58 | 73.8 | 68.1 | 270 | 65.5 | 62.3 | 237 | 66.5 | 61.204 | 65 | 64.55343 | 63.9 | 66.6 | 60.1 |  |  | 34
| 1 | 6 | 67 | 75.2 | 59.823855 | 71.74025 | 66.90258 | 58 | 73.7 | 69.5 | 67.3 | 65.1 | 64 | 62.4 | 61.8 | 61.6 | 65 | 61.1035 | 63.8 | 64.4 | 54.3
| Mean |  | 64.16667 | 73.41667 | 64.3904275 | 69.56658 | 66.02364 | 58.33333 | 73.33333 | 68.41667 | 128.35 | 65.35 | 63.38333 | 90.73333 | 62.45 | 61.35067 | 65 | 63.16646 | 63.76667 | 65.35 | 60.53333
| Median |  | 64.5 | 74.45 | 60.1832175 | 69.90123 | 66.44471 | 58 | 73.4 | 68.3 | 69.5 | 64.95 | 63.3 | 62.4 | 61.9 | 61.302 | 65 | 63.2078 | 63.85 | 66.6 | 61.25
| Std Dev. |  | 2.316607 | 2.406173 | 9.816466 | 3.39567 | 1.662288 | 1.032796 | 0.7711463 | 0.8727352 | 97.20997 | 1.219426 | 1.813744 | 71.68123 | 2.350106 | 0.1753929 | 0 | 1.377967 | 0.4226898 | 2.269581 | 3.830753
| Rel.Std.Dev. |  | 3.61% | 3.277% | 15.25% | 4.881% | 2.518% | 1.771% | 1.052% | 1.276% | 75.74% | 1.866% | 2.862% | 79% | 3.763% | 0.2859% | 0% | 2.181% | 0.6629% | 3.473% | 6.328%
| PDM3 |  | -0.9008% | 13.38% | -0.5552% | 7.439% | 1.967% | -9.91% | 13.26% | 5.663% | 98.22% | 0.9267% | -2.111% | 40.13% | -3.552% | -5.25% | 0.3862% | -2.446% | -1.519% | 0.9267% | -6.512%
| Z-Score (Absolute) |  | 0.22 | 2.23 | 0.16 | 1.21 | 0.27 | 1.76 | 2.2 | 0.9 | 16.75 | 0.09 | 0.43 | 6.8 | 0.67 | 0.97 | 0 | 0.48 | 0.33 | 0.09 | 1.18
| Analytical results for P in OREAS 464b (Certified Value 1.1 wt.%) | [22 empty] | Certified
P | Round | Replicate | Lab | Lab | Lab | Lab | Lab | Lab | Lab | Lab | Lab | Lab | Lab | Lab | Lab | Lab | Lab | Lab | Lab | Lab |  |  |  | 1
| No | No | 2.01 | 2.02 | 2.04 | 2.05 | 2.06 | 2.07 | 2.09 | 2.10 | 2.11 | 2.12 | 2.13 | 2.14 | 2.15 | 2.16 | 2.17 | 2.20 | 2.21 | 2.22 |  |  |  | wt.%
|  |  | 4A*OES | 4A*OES/MS | 4A*OES | 4A*OES | 4A*MS | 4A*OES/MS | 4A*OES/MS | 4A*OES/MS | 4A*OES/MS | 4A*OES/MS | 4A*MS | 4A*MS | 4A*MS | 4A*OES/MS | 4A*OES | 4A*MS | 4A*OES/MS | 4A*AAS |  |  |  | 2
2
| 1 | 1 | 1.18 | 1.0652 | 0.76780704 | 1.401334 | 1.399018 | 0.76 | 1.29 | 0.988 | > 1 | 0.985 | > 1 | > 1 | 0.69 | 1.136 | 1.17 | 1.1581 | 1.35 | 1.23 |  |  |  | 1
| 1 | 2 | 1.19 | 1.1103 | 0.7540128 | 1.324942 | 1.459057 | 0.805 | 1.33 | 0.973 | 0.983 | > 1 | > 1 | > 1 | 0.663 | 1.2 | 1.18 | 1.1869 | 1.33 | 1.16 |  |  |  | #N/A
| 1 | 3 | 1.21 | 1.1091 | 0.75559968 | 1.44171 | 1.376786 | 0.756 | 1.29 | 0.99 | > 1 | > 1 | > 1 | > 1 | 0.673 | 1.2 | 1.18 | 1.1548 | 1.36 | 1.32 |  |  |  | 16
| 1 | 4 | 1.16 | 1.1189 | 0.75431816 | 1.266656 | 1.379402 | 0.836 | 1.28 | 0.971 | > 1 | > 1 | > 1 | > 1 | 0.688 | 1.188 | 1.18 | 1.1859 | 1.31 | 1.2 |  |  |  | 1.099718
| 1 | 5 | 1.21 | 1.1275 | 0.75871068 | 1.357446 | 1.323333 | 0.806 | 1.32 | 0.984 | > 1 | > 1 | > 1 | > 1 | 0.682 | 1.148 | 1.19 | 1.1492 | 1.3 | 1.11 |  |  |  | 35
| 1 | 6 | 1.2 | 1.1268 | 0.75543104 | 1.379563 | 1.369262 | 0.827 | 1.3 | > 1 | > 1 | 0.988 | > 1 | > 1 | 0.662 | 1.18 | 1.18 | 1.1916 | 1.31 | 1.24
| Mean |  | 1.191667 | 1.109633 | 0.7576466 | 1.361942 | 1.384476 | 0.7983333 | 1.301667 | 0.9812 | 0.983 | 0.9865 |  |  | 0.6763333 | 1.175333 | 1.18 | 1.171083 | 1.326667 | 1.21
| Median |  | 1.195 | 1.1146 | 0.75551536 | 1.368504 | 1.378094 | 0.8055 | 1.295 | 0.984 | 0.983 | 0.9865 |  |  | 0.6775 | 1.184 | 1.18 | 1.172 | 1.32 | 1.215
| Std Dev. |  | 0.0194079 | 0.02312935 | 0.005248779 | 0.06114539 | 0.04433632 | 0.03348233 | 0.0194079 | 0.008700575 |  | 0.00212132 |  |  | 0.012242 | 0.02717842 | 0.006324555 | 0.01899067 | 0.0242212 | 0.07211103
| Rel.Std.Dev. |  | 1.629% | 2.084% | 0.6928% | 4.49% | 3.202% | 4.194% | 1.491% | 0.8867% |  | 0.215% |  |  | 1.81% | 2.312% | 0.536% | 1.622% | 1.826% | 5.96%
| PDM3 |  | 8.361% | 0.9017% | -31.11% | 23.84% | 25.89% | -27.41% | 18.36% | -10.78% | -10.61% | -10.3% |  |  | -38.5% | 6.876% | 7.3% | 6.489% | 20.64% | 10.03%
| Z-Score (Absolute) |  | 0.07 | 0.25 | 1.65 | 0.75 | 0.84 | 1.49 | 0.51 | 0.76 | 0.75 | 0.74 | NA | NA | 1.97 | 0.01 | 0.03 | 0.01 | 0.61 | 0.15
| Analytical results for Pb in OREAS 464b (Certified Value 175 ppm) | [22 empty] | Certified
Pb | Round | Replicate | Lab | Lab | Lab | Lab | Lab | Lab | Lab | Lab | Lab | Lab | Lab | Lab | Lab | Lab | Lab | Lab | Lab | Lab | Lab |  |  | 1
| No | No | 2.01 | 2.02 | 2.04 | 2.05 | 2.06 | 2.07 | 2.09 | 2.10 | 2.11 | 2.12 | 2.13 | 2.14 | 2.15 | 2.16 | 2.17 | 2.18 | 2.20 | 2.21 | 2.22 |  |  | ppm
|  |  | 4A*MS | 4A*OES/MS | 4A*OES | 4A*OES | 4A*MS | 4A*OES/MS | 4A*OES/MS | 4A*OES/MS | 4A*OES/MS | 4A*OES/MS | 4A*MS | 4A*MS | 4A*MS | 4A*OES/MS | 4A*MS | 4A*MS | 4A*MS | 4A*OES/MS | 4A*MS |  |  | 0
0
| 1 | 1 | 154 | 154 | 208.2238 | 213.14 | 180.8298 | 161 | 180.1 | 172.5 | 190.5 | 181 | 181 | 180.5 | 109.6 | 161.2 | 154 | 152.9589 | 146.3 | 234 | 231 |  |  | 1
| 1 | 2 | 156.3 | 154 | 213.1616 | 203.82 | 178.6229 | 157 | 173.6 | 174.5 | 169.5 | 176 | 175.5 | 176.5 | 110.5 | 160 | 155 | 149.2957 | 146.7 | 235 | 226 |  |  | #N/A
| 1 | 3 | 157.8 | 161 | 206.9744 | 215.69 | 181.9574 | 156 | 175.3 | 170 | 196.5 | 175.5 | 185 | 181.5 | 112.7 | 164.4 | 154 | 151.7172 | 142.7 | 236 | 660 |  |  | 16
| 1 | 4 | 157 | 163 | 205.2445 | 196.69 | 176.7173 | 158 | 173.9 | 171 | 174 | 176 | 177 | 177.5 | 115.8 | 158.8 | 152 | 145.8637 | 151.6 | 234 | 208 |  |  | 174.8958
| 1 | 5 | 155.6 | 168 | 202.843 | 211.26 | 175.0942 | 156 | 179.7 | 175.5 | 205 | 170.5 | 177 | 183.5 | 109.06 | 164 | 155 | 153.5761 | 145 | 235 | 218 |  |  | 36
| 1 | 6 | 170 | 167 | 208.7773 | 214.53 | 176.0142 | 156 | 174.8 | 176 | 179.5 | 179.5 | 181 | 177 | 110.2 | 168.8 | 151 | 144.4434 | 144.6 | 236 | 232
| Mean |  | 158.45 | 161.1667 | 207.5374 | 209.1883 | 178.206 | 157.3333 | 176.2333 | 173.25 | 185.8333 | 176.4167 | 179.4167 | 179.4167 | 111.31 | 162.8667 | 153.5 | 149.6425 | 146.15 | 235 | 295.8333
| Median |  | 156.65 | 162 | 207.5991 | 212.2 | 177.6701 | 156.5 | 175.05 | 173.5 | 185 | 176 | 179 | 179 | 110.35 | 162.6 | 154 | 150.50645 | 145.65 | 235 | 228.5
| Std Dev. |  | 5.804739 | 6.112828 | 3.500054 | 7.426168 | 2.750779 | 1.966384 | 2.907691 | 2.464752 | 13.78284 | 3.652625 | 3.555512 | 2.835783 | 2.528517 | 3.643442 | 1.643168 | 3.800167 | 3.021754 | 0.8944272 | 178.6308
| Rel.Std.Dev. |  | 3.663% | 3.793% | 1.686% | 3.55% | 1.544% | 1.25% | 1.65% | 1.423% | 7.417% | 2.07% | 1.982% | 1.581% | 2.272% | 2.237% | 1.07% | 2.539% | 2.068% | 0.3806% | 60.38%
| PDM3 |  | -9.403% | -7.85% | 18.66% | 19.61% | 1.893% | -10.04% | 0.7648% | -0.941% | 6.254% | 0.8696% | 2.585% | 2.585% | -36.36% | -6.878% | -12.23% | -14.44% | -16.44% | 34.37% | 69.15%
| Z-Score (Absolute) |  | 0.67 | 0.57 | 1.19 | 1.25 | 0.07 | 0.72 | 0 | 0.11 | 0.36 | 0.01 | 0.12 | 0.12 | 2.46 | 0.51 | 0.86 | 1.01 | 1.14 | 2.23 | 4.53
| Analytical results for Pr in OREAS 464b (Certified Value 0.238 wt.%) | [22 empty] | Certified
Pr | Round | Replicate | Lab | Lab | Lab | Lab | Lab | Lab | Lab | Lab | Lab | Lab | Lab | Lab | Lab | Lab | Lab | [6 empty] | 1
| No | No | 2.01 | 2.04 | 2.05 | 2.06 | 2.07 | 2.08 | 2.09 | 2.11 | 2.13 | 2.14 | 2.15 | 2.16 | 2.19 | 2.20 | 2.21 | [6 empty] | wt.%
|  |  | 4A*MS | 4A*MS | 4A*MS | 4A*MS | 4A*OES/MS | 4A*MS | 4A*OES/MS | 4A*OES | 4A*MS | 4A*MS | 4A*MS | 4A*OES/MS | 4A*MS | 4A*MS | 4A*MS | [6 empty] | 3
3
| 1 | 1 | 0.241614 | 0.290415641 | 0.2437 | > 0.05 | > 0.1 | 0.225193 | N.A. | 0.23 | > 0.1 | > 0.1 | > 0.2 | 0.2437915 | > 0.1 | 0.035616 | > 0.1 | [6 empty] | 1
| 1 | 2 | 0.237119 | 0.291547 | 0.2627 | > 0.05 | > 0.1 | 0.226392 | N.A. | 0.22 | > 0.1 | > 0.1 | > 0.2 | 0.2413 | > 0.1 | 0.038284 | > 0.1 | [6 empty] | #N/A
| 1 | 3 | 0.246172 | 0.299407 | 0.2451 | > 0.05 | > 0.1 | 0.221004 | N.A. | 0.23 | > 0.1 | > 0.1 | > 0.2 | 0.2475829 | > 0.1 | 0.035956 | > 0.1 | [6 empty] | 16
| 1 | 4 | 0.240556 | 0.29341886 | 0.2519 | > 0.05 | > 0.1 | 0.223602 | N.A. | 0.24 | > 0.1 | > 0.1 | > 0.2 | 0.2433 | > 0.1 | 0.036074 | > 0.1 | [6 empty] | 0.2379007
| 1 | 5 | 0.242036 | 0.2928944564 | 0.2515 | > 0.05 | > 0.1 | 0.231525 | N.A. | 0.22 | > 0.1 | > 0.1 | > 0.2 | 0.2437915 | > 0.1 | 0.035492 | > 0.1 | [6 empty] | 37
| 1 | 6 | 0.239178 | 0.29641293 | 0.2508 | > 0.05 | > 0.1 | 0.220663 | N.A. | 0.23 | > 0.1 | > 0.1 | > 0.2 | 0.2465 | > 0.1 | 0.033188 | > 0.1
| Mean |  | 0.2411125 | 0.294016 | 0.25095 |  |  | 0.2247298 |  | 0.2283333 |  |  |  | 0.2443776 |  | 0.03576833
| Median |  | 0.241085 | 0.2931566582 | 0.25115 |  |  | 0.2243975 |  | 0.23 |  |  |  | 0.2437915 |  | 0.035786
| Std Dev. |  | 0.003056237 | 0.0033311 | 0.00672421 |  |  | 0.004021059 |  | 0.007527727 |  |  |  | 0.002284676 |  | 0.001625725
| Rel.Std.Dev. |  | 1.268% | 1.133% | 2.68% |  |  | 1.789% |  | 3.297% |  |  |  | 0.9349% |  | 4.545%
| PDM3 |  | 1.35% | 23.59% | 5.485% |  |  | -5.536% |  | -4.022% |  |  |  | 2.723% |  | -84.97%
| Z-Score (Absolute) |  | 0 | 2.79 | 0.52 | NA | NA | 0.86 | NA | 0.67 | NA | NA | NA | 0.17 | NA | 10.84 | NA
| Analytical results for Rb in OREAS 464b (Certified Value 3.87 ppm) | [22 empty] | Certified
Rb | Round | Replicate | Lab | Lab | Lab | Lab | Lab | Lab | Lab | Lab | Lab | Lab | Lab | Lab | Lab | Lab | Lab | Lab | Lab | Lab | Lab |  |  | 1
| No | No | 2.01 | 2.02 | 2.04 | 2.05 | 2.06 | 2.07 | 2.09 | 2.10 | 2.11 | 2.12 | 2.13 | 2.14 | 2.15 | 2.17 | 2.18 | 2.19 | 2.20 | 2.21 | 2.22 |  |  | ppm
|  |  | 4A*MS | 4A*OES/MS | 4A*MS | 4A*MS | 4A*MS | 4A*OES/MS | 4A*OES/MS | 4A*OES/MS | 4A*OES/MS | 4A*OES/MS | 4A*MS | 4A*MS | 4A*MS | 4A*MS | 4A*MS | 4A*MS | 4A*MS | 4A*OES/MS | 4A*MS |  |  | 2
2
| 1 | 1 | 3.8 | 4.4 | 4.8531655 | 8.999 | 3.593351 | 4.3 | 4 | 3.9 | 3.5 | 3.6 | 3.4 | 3.5 | 4.5 | 3.7 | 3.86157 | 12.2 | 3.73 | 3.1 | 4.6 |  |  | 1
| 1 | 2 | 3.9 | 4.5 | 4.8885 | 9.398 | 3.545418 | 4.2 | 4.1 | 3.8 | 3 | 3.6 | 3.2 | 3.3 | 4.3 | 3.6 | 3.80252 | 13.5 | 3.73 | 3.3 | 4.6 |  |  | #N/A
| 1 | 3 | 3.7 | 4.3 | 4.6017 | 9.074 | 3.597153 | 4.3 | 4.1 | 3.8 | 3.4 | 3.7 | 3.3 | 3.6 | 4.4 | 3.6 | 3.88009 | 12.1 | 3.79 | 3.3 | 1.5 |  |  | 16
| 1 | 4 | 4.2 | 4.1 | 4.8313666 | 9.206 | 3.63646 | 4.5 | 4 | 3.9 | 3.1 | 3.8 | 3.4 | 3.6 | 3.9 | 3.7 | 3.80557 | 11 | 3.82 | 3.2 | 4.6 |  |  | 3.868222
| 1 | 5 | 3.7 | 4.1 | 4.7643662 | 9.211 | 3.528992 | 4.3 | 4 | 3.8 | 3.7 | 3.7 | 3.3 | 3.6 | 4.7 | 3.6 | 3.80556 | 11.9 | 3.73 | 3.4 | 5.3 |  |  | 38
| 1 | 6 | 4 | 4.5 | 4.557683 | 9.099 | 3.637049 | 4.3 | 4 | 3.9 | 3.2 | 3.6 | 3.3 | 3.5 | 4.4 | 3.6 | 3.56816 | 12.2 | 3.75 | 3.7 | 3.5
| Mean |  | 3.883333 | 4.316667 | 4.74946355 | 9.1645 | 3.589737 | 4.316667 | 4.033333 | 3.85 | 3.316667 | 3.666667 | 3.316667 | 3.516667 | 4.366667 | 3.633333 | 3.787245 | 12.15 | 3.758333 | 3.333333 | 4.016667
| Median |  | 3.85 | 4.35 | 4.7978664 | 9.1525 | 3.595252 | 4.3 | 4 | 3.85 | 3.3 | 3.65 | 3.3 | 3.55 | 4.4 | 3.6 | 3.805565 | 12.15 | 3.74 | 3.3 | 4.6
| Std Dev. |  | 0.194079 | 0.1834848 | 0.1382963 | 0.1401981 | 0.04504132 | 0.09831921 | 0.05163978 | 0.05477226 | 0.2639444 | 0.08164966 | 0.07527727 | 0.1169045 | 0.265832 | 0.05163978 | 0.1122918 | 0.8018728 | 0.0381663 | 0.2065591 | 1.361494
| Rel.Std.Dev. |  | 4.998% | 4.251% | 2.912% | 1.53% | 1.255% | 2.278% | 1.28% | 1.423% | 7.958% | 2.227% | 2.27% | 3.324% | 6.088% | 1.421% | 2.965% | 6.6% | 1.016% | 6.197% | 33.9%
| PDM3 |  | 0.3906% | 11.59% | 22.78% | 136.9% | -7.199% | 11.59% | 4.268% | -0.4711% | -14.26% | -5.211% | -14.26% | -9.088% | 12.89% | -6.072% | -2.093% | 214.1% | -2.841% | -13.83% | 3.838%
| Z-Score (Absolute) |  | 0.07 | 0.94 | 1.82 | 10.75 | 0.53 | 0.94 | 0.37 | 0 | 1.08 | 0.37 | 1.08 | 0.67 | 1.05 | 0.44 | 0.13 | 16.79 | 0.19 | 1.05 | 0.34
| Analytical results for Re in OREAS 464b (Indicative Value 0.009 ppm) | [22 empty] | Indicative
Re | Round | Replicate | Lab | Lab | Lab | Lab | Lab | Lab | Lab | Lab | Lab | Lab | Lab | Lab | Lab | Lab | Lab | [6 empty] | 1
| No | No | 2.01 | 2.02 | 2.06 | 2.07 | 2.09 | 2.10 | 2.11 | 2.12 | 2.13 | 2.14 | 2.15 | 2.16 | 2.17 | 2.20 | 2.22 | [6 empty] | ppm
|  |  | 4A*MS | 4A*OES/MS | 4A*MS | 4A*OES/MS | 4A*OES/MS | 4A*OES/MS | 4A*OES/MS | 4A*OES/MS | 4A*MS | 4A*MS | 4A*MS | 4A*OES/MS | 4A*MS | 4A*MS | 4A*MS | [6 empty] | 3
3
| 1 | 1 |  | 0.003 | < 0.01 | 0.01 | N.A. | 0.008 | 0.01 | 0.008 | 0.011 | 0.026 | 0.004 | < 0.05 | < 0.05 | 0.003 | 0.011 | [6 empty] | 1
| 1 | 2 |  | 0.003 | < 0.01 | 0.01 | N.A. | 0.007 | 0.007 | 0.007 | 0.012 | 0.022 | 0.004 | < 0.05 | < 0.05 | 0.002 | 0.01 | [6 empty] | 4
| 1 | 3 |  | < 0.003 | < 0.01 | 0.01 | N.A. | 0.006 | 0.009 | 0.008 | 0.016 | 0.025 | 0.005 | < 0.05 | < 0.05 |  | 0.014 | [6 empty] | 16
| 1 | 4 | 0.03 | 0.003 | < 0.01 | 0.011 | N.A. | 0.008 | 0.01 | 0.007 | 0.015 | 0.026 | 0.005 | < 0.05 | < 0.05 |  | 0.011 | [6 empty] | 0.009283333
| 1 | 5 |  | < 0.003 | < 0.01 | 0.009 | N.A. | 0.007 | 0.017 | 0.007 | 0.014 | 0.033 | 0.006 | < 0.05 | < 0.05 |  | 0.011 | [6 empty] | 10
| 1 | 6 |  | < 0.003 | < 0.01 | 0.009 | N.A. | 0.008 | 0.01 | 0.007 | 0.013 | 0.025 | 0.005 | < 0.05 | < 0.05 | 0.002 | 0.007
| Mean |  | 0.03 | 0.003 |  | 0.009833333 |  | 0.007333333 | 0.0105 | 0.007333333 | 0.0135 | 0.02616667 | 0.004833333 |  |  | 0.002333333 | 0.01066667
| Median |  | 0.03 | 0.003 |  | 0.01 |  | 0.0075 | 0.01 | 0.007 | 0.0135 | 0.0255 | 0.005 |  |  | 0.002 | 0.011
| Std Dev. |  |  | 5.311484e-19 |  | 0.0007527727 |  | 0.0008164966 | 0.003391165 | 0.0005163978 | 0.001870829 | 0.003656045 | 0.0007527727 |  |  | 0.0005773503 | 0.002250926
| Rel.Std.Dev. |  |  | 1.77e-14% |  | 7.655% |  | 11.13% | 32.3% | 7.042% | 13.86% | 13.97% | 15.57% |  |  | 24.74% | 21.1%
| PDM3 |  | 223.2% | -67.68% |  | 5.925% |  | -21.01% | 13.11% | -21.01% | 45.42% | 181.9% | -47.94% |  |  | -74.87% | 14.9%
| Z-Score (Absolute) |  | 2.55 | 1.02 | 0.66 | 0.04 | NA | 0.36 | 0.04 | 0.36 | 0.43 | 2.06 | 0.69 | 1.91 | 1.91 | 1.01 | 0.06
| Analytical results for S in OREAS 464b (Certified Value 0.099 wt.%) | [22 empty] | Certified
S | Round | Replicate | Lab | Lab | Lab | Lab | Lab | Lab | Lab | Lab | Lab | Lab | Lab | Lab | Lab | Lab | Lab | Lab | Lab |  |  |  |  | 1
| No | No | 2.01 | 2.02 | 2.04 | 2.05 | 2.07 | 2.09 | 2.10 | 2.11 | 2.12 | 2.13 | 2.14 | 2.15 | 2.17 | 2.19 | 2.20 | 2.21 | 2.22 |  |  |  |  | wt.%
|  |  | 4A*OES | 4A*OES/MS | 4A*OES | 4A*OES | 4A*OES/MS | 4A*OES/MS | 4A*OES/MS | 4A*OES/MS | 4A*OES/MS | 4A*MS | 4A*MS | 4A*MS | 4A*OES | 4A*OES | 4A*MS | 4A*OES/MS | 4A*OES |  |  |  |  | 3
3
| 1 | 1 | 0.1 | 0.0977 | 0.1131948 | 0.1007246 | 0.09 | 0.1 | 0.1 | 0.1 | 0.1 | 0.09 | 0.1 | 0.06 | 0.104 | 0.13 | 0.1 | 0.1 | 0.09 |  |  |  |  | 1
| 1 | 2 | 0.1 | 0.1026 | 0.11642112 | 0.0930663 | 0.09 | 0.11 | 0.09 | 0.09 | 0.1 | 0.09 | 0.1 | 0.06 | 0.104 | 0.133 | 0.09 | 0.11 | 0.09 |  |  |  |  | #N/A
| 1 | 3 | 0.1 | 0.1063 | 0.118697632 | 0.1065073 | 0.09 | 0.1 | 0.1 | 0.1 | 0.1 | 0.09 | 0.11 | 0.06 | 0.103 | 0.13 | 0.1 | 0.11 | 0.1 |  |  |  |  | 16
| 1 | 4 | 0.1 | 0.1053 | 0.1186458 | 0.08503358 | 0.09 | 0.1 | 0.09 | 0.1 | 0.1 | 0.09 | 0.11 | 0.06 | 0.104 | 0.135 | 0.1 | 0.11 | 0.1 |  |  |  |  | 0.09943351
| 1 | 5 | 0.1 | 0.1053 | 0.112476 | 0.1139747 | 0.09 | 0.11 | 0.1 | 0.1 | 0.1 | 0.09 | 0.1 | 0.06 | 0.103 | 0.133 | 0.09 | 0.11 | 0.1 |  |  |  |  | 39
| 1 | 6 | 0.1 | 0.1069 | 0.11235588 | 0.09042861 | 0.09 | 0.11 | 0.1 | 0.1 | 0.1 | 0.09 | 0.1 | 0.06 | 0.103 | 0.135 | 0.1 | 0.11 | 0.1
| Mean |  | 0.1 | 0.1040167 | 0.1152985 | 0.09828918 | 0.09 | 0.105 | 0.09666667 | 0.09833333 | 0.1 | 0.09 | 0.1033333 | 0.06 | 0.1035 | 0.1326667 | 0.09666667 | 0.1083333 | 0.09666667
| Median |  | 0.1 | 0.1053 | 0.11480796 | 0.09689545 | 0.09 | 0.105 | 0.1 | 0.1 | 0.1 | 0.09 | 0.1 | 0.06 | 0.1035 | 0.133 | 0.1 | 0.11 | 0.1
| Std Dev. |  | 1.520235e-17 | 0.003427195 | 0.003002328 | 0.01081001 | 1.520235e-17 | 0.005477226 | 0.005163978 | 0.004082483 | 1.520235e-17 | 1.520235e-17 | 0.005163978 | 0 | 0.0005477226 | 0.002250926 | 0.005163978 | 0.004082483 | 0.005163978
| Rel.Std.Dev. |  | 1.52e-14% | 3.295% | 2.604% | 11% | 1.689e-14% | 5.216% | 5.342% | 4.152% | 1.52e-14% | 1.689e-14% | 4.997% | 0% | 0.5292% | 1.697% | 5.342% | 3.768% | 5.342%
| PDM3 |  | 0.5697% | 4.609% | 15.96% | -1.151% | -9.487% | 5.598% | -2.783% | -1.106% | 0.5697% | -9.487% | 3.922% | -39.66% | 4.09% | 33.42% | -2.783% | 8.951% | -2.783%
| Z-Score (Absolute) |  | 0 | 0.77 | 2.95 | 0.33 | 1.93 | 0.96 | 0.64 | 0.32 | 0 | 1.93 | 0.64 | 7.71 | 0.67 | 6.29 | 0.64 | 1.61 | 0.64
| Analytical results for Sb in OREAS 464b (Certified Value 1.69 ppm) | [22 empty] | Certified
Sb | Round | Replicate | Lab | Lab | Lab | Lab | Lab | Lab | Lab | Lab | Lab | Lab | Lab | Lab | Lab | Lab | Lab | Lab | Lab | Lab | Lab |  |  | 1
| No | No | 2.01 | 2.02 | 2.04 | 2.05 | 2.06 | 2.07 | 2.09 | 2.10 | 2.11 | 2.12 | 2.13 | 2.14 | 2.15 | 2.16 | 2.17 | 2.18 | 2.20 | 2.21 | 2.22 |  |  | ppm
|  |  | 4A*MS | 4A*OES/MS | 4A*MS | 4A*OES | 4A*MS | 4A*OES/MS | 4A*OES/MS | 4A*OES/MS | 4A*OES/MS | 4A*OES/MS | 4A*MS | 4A*MS | 4A*MS | 4A*OES/MS | 4A*MS | 4A*MS | 4A*MS | 4A*OES/MS | 4A*OES |  |  | 2
3
| 1 | 1 | 1.7 | 1.66 | 8.53956 | 6.750011 | < 2.5 | 0.4 | 1.8 | 1.62 | 1.5 | 1.74 | 1.62 | 1.73 | 1.74 | 1.6 | 1.8 | 1.44458 | 1.76 | 1.61 | < 2 |  |  | 1
| 1 | 2 | 1.6 | 1.83 | 8.52 | 6.266258 | < 2.5 | 0.4 | 1.9 | 1.68 | 1.33 | 1.73 | 1.52 | 1.63 | 1.75 | 1.6 | 1.7 | 1.52463 | 1.74 | 1.79 | < 2 |  |  | 6
| 1 | 3 | 1.8 | 1.67 | 8.7665 | 6.243168 | < 2.5 | 0.3 | 1.8 | 1.64 | 1.59 | 1.72 | 1.57 | 1.7 | 1.84 | 1.6 | 1.7 | 1.4036 | 1.71 | 1.72 | < 2 |  |  | 16
| 1 | 4 | 1.7 | 1.84 | 8.27117 | 6.213321 | < 2.5 | 0.5 | 1.8 | 1.65 | 1.36 | 1.78 | 1.61 | 1.67 | 1.8 | 1.7 | 1.8 | 1.69903 | 1.75 | 1.77 | < 2 |  |  | 1.691346
| 1 | 5 | 1.9 | 1.72 | 8.327824 | 6.466742 | < 2.5 | 0.3 | 1.8 | 1.64 | 1.57 | 1.78 | 1.56 | 1.72 | 1.95 | 1.6 | 1.8 | 1.55747 | 1.78 | 1.75 | < 2 |  |  | 40
| 1 | 6 | 1.6 | 1.98 | 8.368835 | 6.412116 | < 2.5 | 0.4 | 1.8 | 1.68 | 1.44 | 1.71 | 1.54 | 1.68 | 1.89 | 1.6 | 1.8 | 1.67373 | 1.72 | 1.79 | < 2
| Mean |  | 1.716667 | 1.783333 | 8.465648 | 6.391936 |  | 0.3833333 | 1.816667 | 1.651667 | 1.465 | 1.743333 | 1.57 | 1.688333 | 1.828333 | 1.616667 | 1.766667 | 1.550507 | 1.743333 | 1.738333
| Median |  | 1.7 | 1.775 | 8.4444175 | 6.339187 |  | 0.4 | 1.8 | 1.645 | 1.47 | 1.735 | 1.565 | 1.69 | 1.82 | 1.6 | 1.8 | 1.54105 | 1.745 | 1.76
| Std Dev. |  | 0.1169045 | 0.1233964 | 0.1817245 | 0.2020152 |  | 0.07527727 | 0.04082483 | 0.02401388 | 0.1074709 | 0.03011091 | 0.03898718 | 0.03656045 | 0.08183316 | 0.04082483 | 0.05163978 | 0.1189649 | 0.02581989 | 0.06823977
| Rel.Std.Dev. |  | 6.81% | 6.919% | 2.147% | 3.16% |  | 19.64% | 2.247% | 1.454% | 7.336% | 1.727% | 2.483% | 2.165% | 4.476% | 2.525% | 2.923% | 7.673% | 1.481% | 3.926%
| PDM3 |  | 1.497% | 5.439% | 400.5% | 277.9% |  | -77.34% | 7.41% | -2.346% | -13.38% | 3.074% | -7.175% | -0.1781% | 8.099% | -4.415% | 4.453% | -8.327% | 3.074% | 2.778%
| Z-Score (Absolute) |  | 0 | 0.45 | 45.51 | 31.53 | 3.15 | 8.99 | 0.67 | 0.44 | 1.7 | 0.18 | 0.99 | 0.19 | 0.75 | 0.67 | 0.34 | 1.12 | 0.18 | 0.15 | 4.83
| Analytical results for Sc in OREAS 464b (Certified Value 101 ppm) | [22 empty] | Certified
Sc | Round | Replicate | Lab | Lab | Lab | Lab | Lab | Lab | Lab | Lab | Lab | Lab | Lab | Lab | Lab | Lab | Lab | Lab | Lab | Lab | Lab |  |  | 1
| No | No | 2.01 | 2.02 | 2.04 | 2.05 | 2.06 | 2.07 | 2.08 | 2.09 | 2.10 | 2.11 | 2.12 | 2.13 | 2.14 | 2.15 | 2.16 | 2.17 | 2.20 | 2.21 | 2.22 |  |  | ppm
|  |  | 4A*OES | 4A*OES/MS | 4A*OES | 4A*MS | 4A*MS | 4A*OES/MS | 4A*MS | 4A*OES/MS | 4A*OES/MS | 4A*OES/MS | 4A*OES/MS | 4A*MS | 4A*MS | 4A*MS | 4A*OES/MS | 4A*OES | 4A*MS | 4A*OES/MS | 4A*MS |  |  | 0
0
| 1 | 1 | 120 | 101.07 | 119.89512 | 118.3 | 95.07323 | 113 | 138.07 | 127 | 70.1 | 76.5 | 92.9 | 72.5 | 87.3 | 73.3 | 120 | 76 | 103.3 | 111 | 127 |  |  | 1
| 1 | 2 | 123 | 96.32 | 121.948416 | 126.2 | 96.53827 | 113 | 140.5 | 130 | 70.7 | 55.1 | 74.2 | 69.2 | 81 | 72.2 | 120 | 77 | 97 | 183 | 115 |  |  | #N/A
| 1 | 3 | 123 | 106.67 | 116.887104 | 117.8 | 96.38239 | 109 | 137.76 | 129 | 63.9 | 75.2 | 75.2 | 100.5 | 87.8 | 73.1 | 120.7207 | 84 | 97.6 | 173 | 101 |  |  | 16
| 1 | 4 | 119 | 103.16 | 115.2333 | 119.8 | 94.55194 | 116 | 137.09 | 127 | 71.4 | 68.7 | 75.5 | 88.3 | 85 | 72.5 | 120.7 | 75 | 102.5 | 175 | 119 |  |  | 100.9091
| 1 | 5 | 122 | 104.23 | 115.351236 | 122.6 | 95.56252 | 114 | 138.9 | 133 | 65.4 | 106 | 67.1 | 83.2 | 94.2 | 73.1 | 120.4 | 79 | 98.9 | 178 | 118 |  |  | 41
| 1 | 6 | 124 | 101.63 | 116.127648 | 117.8 | 97.64016 | 115 | 138.77 | 129 | 73.1 | 69.7 | 85.9 | 76.3 | 86.4 | 71.9 | 120.4 | 77 | 104.4 | 171 | 106
| Mean |  | 121.8333 | 102.18 | 117.573804 | 120.4167 | 95.95808 | 113.3333 | 138.515 | 129.1667 | 69.1 | 75.2 | 78.46667 | 81.66667 | 86.95 | 72.68333 | 120.3701 | 78 | 100.6167 | 165.1667 | 114.3333
| Median |  | 122.5 | 102.395 | 116.507376 | 119.05 | 95.97245 | 113.5 | 138.42 | 129 | 70.4 | 72.45 | 75.35 | 79.75 | 86.85 | 72.8 | 120.4 | 77 | 100.7 | 174 | 116.5
| Std Dev. |  | 1.94079 | 3.498491 | 2.738848 | 3.36952 | 1.119171 | 2.42212 | 1.179165 | 2.228602 | 3.621602 | 16.89284 | 9.278506 | 11.56973 | 4.3108 | 0.5671567 | 0.3185922 | 3.224903 | 3.168228 | 26.86572 | 9.416298
| Rel.Std.Dev. |  | 1.593% | 3.424% | 2.329% | 2.798% | 1.166% | 2.137% | 0.8513% | 1.725% | 5.241% | 22.46% | 11.82% | 14.17% | 4.958% | 0.7803% | 0.2647% | 4.134% | 3.149% | 16.27% | 8.236%
| PDM3 |  | 20.74% | 1.259% | 16.51% | 19.33% | -4.906% | 12.31% | 37.27% | 28% | -31.52% | -25.48% | -22.24% | -19.07% | -13.83% | -27.97% | 19.29% | -22.7% | -0.2898% | 63.68% | 13.3%
| Z-Score (Absolute) |  | 0.67 | 0 | 0.53 | 0.63 | 0.21 | 0.38 | 1.25 | 0.93 | 1.13 | 0.93 | 0.81 | 0.7 | 0.52 | 1.01 | 0.62 | 0.83 | 0.05 | 2.16 | 0.42
| Analytical results for Se in OREAS 464b (Indicative Value 1.41 ppm) | [22 empty] | Indicative
Se | Round | Replicate | Lab | Lab | Lab | Lab | Lab | Lab | Lab | Lab | Lab | Lab | Lab | Lab | Lab | Lab | Lab | Lab | [5 empty] | 1
| No | No | 2.01 | 2.02 | 2.04 | 2.06 | 2.09 | 2.10 | 2.11 | 2.12 | 2.13 | 2.14 | 2.15 | 2.16 | 2.17 | 2.20 | 2.21 | 2.22 | [5 empty] | ppm
|  |  | 4A*MS | 4A*OES/MS | 4A*OES | 4A*MS | 4A*OES/MS | 4A*OES/MS | 4A*OES/MS | 4A*OES/MS | 4A*MS | 4A*MS | 4A*MS | 4A*OES/MS | 4A*MS | 4A*MS | 4A*OES/MS | 4A*MS | [5 empty] | 2
2
| 1 | 1 | 1.5 | 77.22 | 56.7008 | 62.83184 | < 5 | 2 | < 1 | < 1 | 1 | < 1 | 0.4 | NA | 2 | 1.6 | 7 | 238 | [5 empty] | 1
| 1 | 2 | 1.5 | 66 | 53.232 | 63.82974 | < 5 | 1 | < 1 | < 1 | < 1 | < 1 | 0.6 | NA | 2 | 1.5 | 7 | 232 | [5 empty] | 1
| 1 | 3 | 1.5 | 82.62 | 59.3584 | 63.47464 | < 5 | < 1 | < 1 | < 1 | 1 | < 1 | 0.4 | NA | 3 | 1.6 | 7 | 185 | [5 empty] | 16
| 1 | 4 | 1.5 | 73.27 | 57.6576 | 64.39837 | < 5 | 2 | < 1 | 1 | 2 | < 1 | 0.8 | NA | 2 | 1.6 | 6 | 231 | [5 empty] | 1.407143
| 1 | 5 | 1.5 | 76.53 | 56.0833 | 62.21247 | < 5 | 1 | < 1 | < 1 | 2 | < 1 | 0.4 | NA | 3 | 1.5 | 8 | 225 | [5 empty] | 7
| 1 | 6 | 1.5 | 72.51 | 53.4789 | 65.00582 | < 5 | < 1 | < 1 | 1 | 1 | < 1 | 0.8 | NA | 2 | 1.5 | 6 | 206
| Mean |  | 1.5 | 74.69167 | 56.08517 | 63.62548 |  | 1.5 |  | 1 | 1.4 |  | 0.5666667 |  | 2.333333 | 1.55 | 6.833333 | 219.5
| Median |  | 1.5 | 74.9 | 56.39205 | 63.65219 |  | 1.5 |  | 1 | 1 |  | 0.5 |  | 2 | 1.55 | 7 | 228
| Std Dev. |  | 0 | 5.566979 | 2.387417 | 1.019182 |  | 0.5773503 |  | 0 | 0.5477226 |  | 0.1966384 |  | 0.5163978 | 0.05477226 | 0.7527727 | 20.1668
| Rel.Std.Dev. |  | 0% | 7.453% | 4.257% | 1.602% |  | 38.49% |  | 0% | 39.12% |  | 34.7% |  | 22.13% | 3.534% | 11.02% | 9.188%
| PDM3 |  | 6.599% | 5208% | 3886% | 4422% |  | 6.599% |  | -28.93% | -0.5076% |  | -59.73% |  | 65.82% | 10.15% | 385.6% | 15499%
| Z-Score (Absolute) |  | 0.03 | 50.16 | 37.4 | 42.57 | 0.65 | 0.26 | 0.72 | 0.61 | 0.21 | 0.72 | 0.67 | NA | 0.54 | 0 | 3.62 | 149.46
| Analytical results for Sm in OREAS 464b (Certified Value 0.137 wt.%) | [22 empty] | Certified
Sm | Round | Replicate | Lab | Lab | Lab | Lab | Lab | Lab | Lab | Lab | Lab | Lab | Lab | Lab | Lab | Lab | Lab | [6 empty] | 1
| No | No | 2.01 | 2.04 | 2.05 | 2.06 | 2.07 | 2.08 | 2.09 | 2.11 | 2.13 | 2.14 | 2.15 | 2.16 | 2.19 | 2.20 | 2.21 | [6 empty] | wt.%
|  |  | 4A*MS | 4A*MS | 4A*MS | 4A*MS | 4A*OES/MS | 4A*MS | 4A*OES/MS | 4A*OES | 4A*MS | 4A*MS | 4A*MS | 4A*OES/MS | 4A*MS | 4A*MS | 4A*MS | [6 empty] | 3
3
| 1 | 1 | 0.13475 | 0.155258382 | 0.1385 | > 0.05 | > 0.01 | 0.140134 | N.A. | 0.13 | 0.0864 | > 0.1 | 0.1315 | 0.1321429 | > 0.1 | 0.028379 | 0.1955 | [6 empty] | 1
| 1 | 2 | 0.13257 | 0.154794 | 0.1487 | > 0.05 | > 0.01 | 0.140625 | N.A. | 0.12 | 0.0748 | > 0.1 | 0.12904 | 0.1260714 | > 0.1 | 0.032739 | 0.2034 | [6 empty] | #N/A
| 1 | 3 | 0.13505 | 0.158808 | 0.1384 | > 0.05 | > 0.01 | 0.141391 | N.A. | 0.13 | 0.0816 | > 0.1 | 0.13294 | 0.1299 | > 0.1 | 0.02478 | 0.2008 | [6 empty] | 16
| 1 | 4 | 0.13414 | 0.15563184 | 0.1435 | > 0.05 | > 0.01 | 0.139957 | N.A. | 0.12 | > 0.1 | > 0.1 | 0.12903 | 0.1292857 | > 0.1 | 0.026017 | 0.2048 | [6 empty] | 0.1371284
| 1 | 5 | 0.13613 | 0.1549797528 | 0.1426 | > 0.05 | > 0.01 | 0.143379 | N.A. | 0.12 | 0.0975 | > 0.1 | 0.14011 | 0.13 | > 0.1 | 0.025422 | 0.2031 | [6 empty] | 42
| 1 | 6 | 0.1329 | 0.15721992 | 0.1421 | > 0.05 | > 0.01 | 0.138195 | N.A. | 0.13 | 0.0864 | > 0.1 | 0.12966 | 0.13 | > 0.1 | 0.025853 | 0.2014
| Mean |  | 0.1342567 | 0.1561153158 | 0.1423 |  |  | 0.1406135 |  | 0.125 | 0.08534 |  | 0.1320467 | 0.1295667 |  | 0.02719833 | 0.2015
| Median |  | 0.134445 | 0.155445111 | 0.14235 |  |  | 0.1403795 |  | 0.125 | 0.0864 |  | 0.13058 | 0.12995 |  | 0.025935 | 0.20225
| Std Dev. |  | 0.001347675 | 0.001579504 | 0.003799474 |  |  | 0.001718295 |  | 0.005477226 | 0.008294456 |  | 0.004241479 | 0.001970738 |  | 0.002976647 | 0.003272919
| Rel.Std.Dev. |  | 1.004% | 1.012% | 2.67% |  |  | 1.222% |  | 4.382% | 9.719% |  | 3.212% | 1.521% |  | 10.94% | 1.624%
| PDM3 |  | -2.094% | 13.85% | 3.771% |  |  | 2.541% |  | -8.845% | -37.77% |  | -3.706% | -5.514% |  | -80.17% | 46.94%
| Z-Score (Absolute) |  | 0.09 | 1.79 | 0.71 | NA | NA | 0.58 | NA | 0.64 | 3.73 | NA | 0.09 | 0.28 | NA | 8.26 | 5.33
| Analytical results for Sn in OREAS 464b (Certified Value 33.9 ppm) | [22 empty] | Certified
Sn | Round | Replicate | Lab | Lab | Lab | Lab | Lab | Lab | Lab | Lab | Lab | Lab | Lab | Lab | Lab | Lab | Lab | Lab | Lab | Lab |  |  |  | 1
| No | No | 2.01 | 2.02 | 2.05 | 2.06 | 2.07 | 2.09 | 2.10 | 2.11 | 2.12 | 2.13 | 2.14 | 2.15 | 2.16 | 2.17 | 2.19 | 2.20 | 2.21 | 2.22 |  |  |  | ppm
|  |  | 4A*MS | 4A*OES/MS | 4A*OES | 4A*MS | 4A*OES/MS | 4A*OES/MS | 4A*OES/MS | 4A*OES/MS | 4A*OES/MS | 4A*MS | 4A*MS | 4A*MS | 4A*OES/MS | 4A*MS | 4A*MS | 4A*MS | 4A*OES/MS | 4A*MS |  |  |  | 1
2
| 1 | 1 | 33 | 33.34 | 26.48 | 34.61151 | 13 | 40.7 | 31.6 | 32.9 | 34.2 | 32.6 | 34.3 | 33.9 | 36.2 | 33.9 | 36.5 | 34.7 | 29.9 | 25.5 |  |  |  | 1
| 1 | 2 | 32 | 33.45 | 34.57 | 34.97264 | 13 | 36.6 | 31.8 | 28.7 | 34 | 32.3 | 35 | 33.9 | 36.4 | 34.1 | 38 | 33.3 | 32 | 20.1 |  |  |  | #N/A
| 1 | 3 | 33 | 35.64 | 26.33 | 35.47705 | 14 | 36.3 | 31.3 | 34.4 | 34.2 | 32.1 | 34 | 35.1 | 36.1 | 33.9 | 35.4 | 34.9 | 30.7 | 14.3 |  |  |  | 16
| 1 | 4 | 33 | 35.31 | 28.4 | 34.57765 | 13 | 36.3 | 31 | 29.2 | 35.8 | 32.6 | 34.9 | 34.4 | 36 | 34.4 | 36.1 | 33.8 | 32 | 20.9 |  |  |  | 33.8797
| 1 | 5 | 34 | 35.84 | 31.02 | 34.6499 | 11 | 36.8 | 31 | 33 | 34.6 | 32.8 | 34.1 | 36.1 | 36.4 | 33.9 | 35.3 | 34.9 | 31.5 | 20.5 |  |  |  | 43
| 1 | 6 | 34 | 39.86 | 29.26 | 34.52709 | 13 | 36.3 | 31.5 | 31.8 | 34.5 | 32 | 39.4 | 34.1 | 36.1 | 33.9 | 37 | 34.7 | 31.6 | 22
| Mean |  | 33.16667 | 35.57333 | 29.34333 | 34.80264 | 12.83333 | 37.16667 | 31.36667 | 31.66667 | 34.55 | 32.4 | 35.28333 | 34.58333 | 36.2 | 34.01667 | 36.38333 | 34.38333 | 31.28333 | 20.55
| Median |  | 33 | 35.475 | 28.83 | 34.63071 | 13 | 36.45 | 31.4 | 32.35 | 34.35 | 32.45 | 34.6 | 34.25 | 36.15 | 33.9 | 36.3 | 34.7 | 31.55 | 20.7
| Std Dev. |  | 0.7527727 | 2.367139 | 3.108213 | 0.3660986 | 0.9831921 | 1.743177 | 0.3265986 | 2.26598 | 0.6503845 | 0.3162278 | 2.058559 | 0.8681398 | 0.167332 | 0.2041241 | 1.022578 | 0.6705719 | 0.8280499 | 3.633043
| Rel.Std.Dev. |  | 2.27% | 6.654% | 10.59% | 1.052% | 7.661% | 4.69% | 1.041% | 7.156% | 1.882% | 0.976% | 5.834% | 2.51% | 0.4622% | 0.6001% | 2.811% | 1.95% | 2.647% | 17.68%
| PDM3 |  | -2.105% | 4.999% | -13.39% | 2.724% | -62.12% | 9.702% | -7.418% | -6.532% | 1.978% | -4.368% | 4.143% | 2.077% | 6.849% | 0.4043% | 7.39% | 1.487% | -7.663% | -39.34%
| Z-Score (Absolute) |  | 0.45 | 0.44 | 1.87 | 0.16 | NA | 1.03 | 1.12 | 1.01 | 0.06 | 0.74 | 0.33 | 0.07 | 0.67 | 0.14 | 0.74 | 0 | 1.15 | 5.13
Results from laboratory 7 were removed due to their 1 ppm reading resolution.
| Analytical results for Sr in OREAS 464b (Certified Value 0.163 wt.%) | [22 empty] | Certified
Sr | Round | Replicate | Lab | Lab | Lab | Lab | Lab | Lab | Lab | Lab | Lab | Lab | Lab | Lab | Lab | Lab | Lab | Lab | Lab | Lab | Lab | Lab |  | 1
| No | No | 2.01 | 2.02 | 2.04 | 2.05 | 2.06 | 2.07 | 2.09 | 2.10 | 2.11 | 2.12 | 2.13 | 2.14 | 2.15 | 2.16 | 2.17 | 2.18 | 2.19 | 2.20 | 2.21 | 2.22 |  | wt.%
|  |  | 4A*MS | 4A*OES/MS | 4A*OES | 4A*OES | 4A*MS | 4A*OES/MS | 4A*OES/MS | 4A*OES/MS | 4A*OES/MS | 4A*OES/MS | 4A*MS | 4A*MS | 4A*MS | 4A*OES/MS | 4A*MS | 4A*MS | 4A*OES | 4A*MS | 4A*OES/MS | 4A*OES |  | 3
3
| 1 | 1 | 0.16196 | 0.1506 | 0.16852179 | 0.162904 | 0.1797198 | > 0.1 | 0.191 | 0.1585 | 0.1725 | 0.1615 | 0.1645 | 0.166 | 0.1664 | 0.1952 | 0.154 | 0.1670062 | 0.2149 | 0.157301 | 0.1936 | 0.121 |  | 1
| 1 | 2 | 0.15558 | 0.1558 | 0.166735104 | 0.157886 | 0.1742691 | > 0.1 | 0.195 | 0.159 | 0.152 | 0.16 | 0.1615 | 0.167 | 0.1654 | 0.1988 | 0.161 | 0.1582225 | 0.1956 | 0.151192 | 0.1933 | 0.122 |  | #N/A
| 1 | 3 | 0.16124 | 0.1572 | 0.163380868 | 0.166864 | 0.1754553 | > 0.1 | 0.1886 | 0.158 | 0.1735 | 0.16 | 0.1725 | 0.1685 | 0.1661 | 0.1944 | 0.164 | 0.168668 | 0.2042 | 0.13528 | 0.1933 | 0.143 |  | 16
| 1 | 4 | 0.15635 | 0.1594 | 0.160796818 | 0.153863 | 0.1835259 | > 0.1 | 0.1887 | 0.1575 | 0.1615 | 0.161 | 0.165 | 0.1675 | 0.1695 | 0.1962 | 0.154 | 0.1343433 | 0.1937 | 0.152839 | 0.1939 | 0.13 |  | 0.1628169
| 1 | 5 | 0.16494 | 0.1612 | 0.163737392 | 0.162355 | 0.1728428 | > 0.1 | 0.1943 | 0.158 | 0.176 | 0.1555 | 0.165 | 0.168 | 0.1797 | 0.192 | 0.154 | 0.1639038 | 0.1858 | 0.145363 | 0.1933 | 0.123 |  | 44
| 1 | 6 | 0.15877 | 0.1579 | 0.163815288 | 0.162668 | 0.1740588 | > 0.1 | 0.1927 | 0.1615 | 0.162 | 0.1615 | 0.165 | 0.166 | 0.1677 | 0.198 | 0.157 | 0.1238008 | 0.2068 | 0.15229 | 0.1941 | 0.132
| Mean |  | 0.1598067 | 0.1570167 | 0.1644979 | 0.16109 | 0.1766453 |  | 0.1917167 | 0.15875 | 0.16625 | 0.1599167 | 0.1655833 | 0.1671667 | 0.1691333 | 0.1957667 | 0.1573333 | 0.1526574 | 0.2001667 | 0.1490442 | 0.1935833 | 0.1285
| Median |  | 0.160005 | 0.15755 | 0.16377634 | 0.1625115 | 0.1748622 |  | 0.19185 | 0.15825 | 0.16725 | 0.1605 | 0.165 | 0.16725 | 0.16705 | 0.1957 | 0.1555 | 0.16106315 | 0.1999 | 0.151741 | 0.19345 | 0.1265
| Std Dev. |  | 0.003575761 | 0.003650982 | 0.002727155 | 0.00454346 | 0.004123247 |  | 0.002747666 | 0.001440486 | 0.009277661 | 0.002267524 | 0.003652625 | 0.001032796 | 0.005375004 | 0.002480054 | 0.004273952 | 0.0189092 | 0.01045384 | 0.007755359 | 0.0003488075 | 0.008408329
| Rel.Std.Dev. |  | 2.238% | 2.325% | 1.658% | 2.82% | 2.334% |  | 1.433% | 0.9074% | 5.581% | 1.418% | 2.206% | 0.6178% | 3.178% | 1.267% | 2.716% | 12.39% | 5.223% | 5.203% | 0.1802% | 6.543%
| PDM3 |  | -1.849% | -3.562% | 1.032% | -1.061% | 8.493% |  | 17.75% | -2.498% | 2.109% | -1.781% | 1.699% | 2.672% | 3.879% | 20.24% | -3.368% | -6.24% | 22.94% | -8.459% | 18.9% | -21.08%
| Z-Score (Absolute) |  | 0.44 | 0.7 | 0 | 0.32 | 1.14 | NA | 2.56 | 0.54 | 0.16 | 0.43 | 0.1 | 0.25 | 0.44 | 2.94 | 0.67 | 1.11 | 3.36 | 1.45 | 2.74 | 3.39
| Analytical results for Ta in OREAS 464b (Certified Value 22.1 ppm) | [22 empty] | Certified
Ta | Round | Replicate | Lab | Lab | Lab | Lab | Lab | Lab | Lab | Lab | Lab | Lab | Lab | Lab | Lab | Lab | Lab | Lab | Lab |  |  |  |  | 1
| No | No | 2.01 | 2.02 | 2.04 | 2.05 | 2.07 | 2.09 | 2.10 | 2.11 | 2.12 | 2.13 | 2.14 | 2.15 | 2.16 | 2.17 | 2.20 | 2.21 | 2.22 |  |  |  |  | ppm
|  |  | 4A*MS | 4A*OES/MS | 4A*OES | 4A*OES | 4A*OES/MS | 4A*OES/MS | 4A*OES/MS | 4A*OES/MS | 4A*OES/MS | 4A*MS | 4A*MS | 4A*MS | 4A*OES/MS | 4A*MS | 4A*MS | 4A*OES/MS | 4A*MS |  |  |  |  | 1
2
| 1 | 1 | 23.15 | 20.49 | 21.4226 | 35.65 | 2.6 | 22.3 | 23 | 21.4 | 22.8 | 22.3 | 21.7 | 19.1 | 24.003 | 21.3 | 21.33 | 25.9 | 14.1 |  |  |  |  | 1
| 1 | 2 | 22.91 | 21.02 | 22.1568 | 39.94 | 3.2 | 21.8 | 23 | 19.15 | 23.7 | 22.7 | 20.9 | 18.4 | 24.638 | 21.2 | 20.82 | 28 | 7.92 |  |  |  |  | #N/A
| 1 | 3 | 23.95 | 21.46 | 25.0116 | 34.26 | 2.6 | 22.2 | 23.2 | 22.6 | 23.9 | 23.1 | 22 | 19.3 | 24.638 | 21.5 | 22.06 | 33.2 | 0.69 |  |  |  |  | 16
| 1 | 4 | 23.45 | 21.8 | 23.9321 | 40.65 | 3 | 21.6 | 23.2 | 18.35 | 23.3 | 21.6 | 21.4 | 18.4 | 24.638 | 21.6 | 21.7 | 27 | 9.91 |  |  |  |  | 22.13213
| 1 | 5 | 23.19 | 22.02 | 23.5781 | 38.9 | 2 | 21.9 | 23 | 21.8 | 23.7 | 21.9 | 21.8 | 20 | 24.2 | 21.8 | 21.83 | 26.6 | 11.3 |  |  |  |  | 45
| 1 | 6 | 23.05 | 22.22 | 23.9147 | 42.35 | 3.4 | 22.2 | 22.9 | 21.3 | 23.2 | 22 | 21.8 | 18.8 | 24.003 | 21.4 | 22.22 | 27.4 | 16.6
| Mean |  | 23.28333 | 21.50167 | 23.33598 | 38.625 | 2.8 | 22 | 23.05 | 20.76667 | 23.43333 | 22.26667 | 21.6 | 19 | 24.35333 | 21.46667 | 21.66 | 28.01667 | 10.08667
| Median |  | 23.17 | 21.63 | 23.7464 | 39.42 | 2.8 | 22.05 | 23 | 21.35 | 23.5 | 22.15 | 21.75 | 18.95 | 24.419 | 21.45 | 21.765 | 27.2 | 10.605
| Std Dev. |  | 0.3721648 | 0.6528221 | 1.312104 | 3.088202 | 0.5059644 | 0.275681 | 0.1224745 | 1.647321 | 0.4082483 | 0.5537749 | 0.3949684 | 0.609918 | 0.320026 | 0.2160247 | 0.5135368 | 2.636981 | 5.532188
| Rel.Std.Dev. |  | 1.598% | 3.036% | 5.623% | 7.995% | 18.07% | 1.253% | 0.5313% | 7.933% | 1.742% | 2.487% | 1.829% | 3.21% | 1.314% | 1.006% | 2.371% | 9.412% | 54.85%
| PDM3 |  | 5.202% | -2.849% | 5.439% | 74.52% | -87.35% | -0.597% | 4.147% | -6.17% | 5.879% | 0.6079% | -2.404% | -14.15% | 10.04% | -3.007% | -2.133% | 26.59% | -54.43%
| Z-Score (Absolute) |  | 0.67 | 0.26 | 0.7 | 8.74 | 10.09 | 0 | 0.55 | 0.65 | 0.75 | 0.14 | 0.21 | 1.58 | 1.24 | 0.28 | 0.18 | 3.16 | 6.26
| Analytical results for Tb in OREAS 464b (Certified Value 49.2 ppm) | [22 empty] | Certified
Tb | Round | Replicate | Lab | Lab | Lab | Lab | Lab | Lab | Lab | Lab | Lab | Lab | Lab | Lab | Lab | Lab | Lab | [6 empty] | 1
| No | No | 2.01 | 2.04 | 2.05 | 2.06 | 2.07 | 2.08 | 2.09 | 2.11 | 2.13 | 2.14 | 2.15 | 2.16 | 2.19 | 2.20 | 2.21 | [6 empty] | ppm
|  |  | 4A*MS | 4A*MS | 4A*MS | 4A*MS | 4A*OES/MS | 4A*MS | 4A*OES/MS | 4A*OES | 4A*MS | 4A*MS | 4A*MS | 4A*OES/MS | 4A*MS | 4A*MS | 4A*OES/MS | [6 empty] | 1
1
| 1 | 1 | 45.42 | 82.1342658 | 58.22 | 38.466 | 47.7 | 47.72 | N.A. | < 500 | 33.4 | 46.3 | 56.7 | 48 | 68.37 | 15.11 | 75.2 | [6 empty] | 1
| 1 | 2 | 45.03 | 81.8886 | 56.42 | 39.79719 | 45.7 | 48.31 | N.A. | < 500 | 31.2 | 42.7 | 54.8 | 49.6 | 66.49 | 15.64 | 81.4 | [6 empty] | #N/A
| 1 | 3 | 46.5 | 83.76236 | 56.4 | 41.22168 | 48.5 | 47.7 | N.A. | < 500 | 45 | 48.4 | 56.4 | 49 | 62.2 | 12.25 | 79.8 | [6 empty] | 16
| 1 | 4 | 45.3 | 81.0871128 | 59.39 | 38.41129 | 46.9 | 48.04 | N.A. | < 500 | 37.6 | 45.4 | 55.1 | 49.6 | 65.99 | 14.84 | 81.6 | [6 empty] | 49.18751
| 1 | 5 | 46.12 | 81.98686632 | 59.24 | 39.3172 | 49.1 | 48.13 | N.A. | < 500 | 37.1 | 48.3 | 60.3 | 48.9 | 62.58 | 13.22 | 81.7 | [6 empty] | 46
| 1 | 6 | 44.84 | 82.9247364 | 57.98 | 37.77726 | 48.3 | 47.94 | N.A. | < 500 | 35.1 | 47 | 55.1 | 48.8 | 65.93 | 14.02 | 80.7
| Mean |  | 45.535 | 82.29732 | 57.94167 | 39.16511 | 47.7 | 47.97333 |  |  | 36.56667 | 46.35 | 56.4 | 48.98333 | 65.26 | 14.18 | 80.06667
| Median |  | 45.36 | 82.06056606 | 58.1 | 38.8916 | 48 | 47.99 |  |  | 36.1 | 46.65 | 55.75 | 48.95 | 65.96 | 14.43 | 81.05
| Std Dev. |  | 0.6449729 | 0.926781 | 1.308012 | 1.23574 | 1.232883 | 0.2376272 |  |  | 4.763472 | 2.128615 | 2.061068 | 0.5946988 | 2.396364 | 1.273122 | 2.488105
| Rel.Std.Dev. |  | 1.416% | 1.126% | 2.257% | 3.155% | 2.585% | 0.4953% |  |  | 13.03% | 4.592% | 3.654% | 1.214% | 3.672% | 8.978% | 3.108%
| PDM3 |  | -7.426% | 67.31% | 17.8% | -20.38% | -3.024% | -2.468% |  |  | -25.66% | -5.769% | 14.66% | -0.4151% | 32.68% | -71.17% | 62.78%
| Z-Score (Absolute) |  | 0.21 | 2.43 | 0.68 | 0.67 | 0.06 | 0.04 | NA | 14.47 | 0.86 | 0.15 | 0.57 | 0.04 | 1.21 | 2.46 | 2.27
| Analytical results for Te in OREAS 464b (Certified Value 0.32 ppm) | [22 empty] | Certified
Te | Round | Replicate | Lab | Lab | Lab | Lab | Lab | Lab | Lab | Lab | Lab | Lab | Lab | Lab | Lab | Lab | Lab | Lab | Lab | Lab |  |  |  | 1
| No | No | 2.01 | 2.02 | 2.04 | 2.06 | 2.07 | 2.09 | 2.10 | 2.11 | 2.12 | 2.13 | 2.14 | 2.15 | 2.16 | 2.17 | 2.18 | 2.20 | 2.21 | 2.22 |  |  |  | ppm
|  |  | 4A*MS | 4A*OES/MS | 4A*MS | 4A*MS | 4A*OES/MS | 4A*OES/MS | 4A*OES/MS | 4A*OES/MS | 4A*OES/MS | 4A*MS | 4A*MS | 4A*MS | 4A*OES/MS | 4A*MS | 4A*MS | 4A*MS | 4A*OES/MS | 4A*MS |  |  |  | 2
2
| 1 | 1 | 0.3 | 0.57 | < 0.5 | 0.3116147 | < 0.1 | N.A. | 0.28 | 0.32 | 0.4 | 0.37 | 0.37 | 0.29 | 0.2 | 0.2 | 0.25652 | 0.2 | 0.35 | 0.63 |  |  |  | 1
| 1 | 2 | 0.3 | 0.25 | < 0.5 | 0.3253896 | < 0.1 | N.A. | 0.31 | 0.24 | 0.39 | 0.31 | 0.36 | 0.29 | 0.2 | 0.2 | 0.24468 | 0.3 | 0.38 | 0.39 |  |  |  | 8
| 1 | 3 | 0.2 | 0.38 | < 0.5 | 0.2839971 | < 0.1 | N.A. | 0.28 | 0.29 | 0.42 | 0.32 | 0.35 | 0.34 | 0.2 | 0.2 | 0.25047 | 0.2 | 0.33 | 1 |  |  |  | 16
| 1 | 4 | 0.3 | 0.23 | < 0.5 | 0.3192546 | < 0.1 | N.A. | 0.26 | 0.26 | 0.44 | 0.35 | 0.36 | 0.28 | 0.2 | 0.2 | 0.2667 | 0.2 | 0.35 | 1.53 |  |  |  | 0.3210242
| 1 | 5 | 0.2 | 0.58 | < 0.5 | 0.2959365 | 0.1 | N.A. | 0.29 | 0.31 | 0.38 | 0.35 | 0.37 | 0.28 | 0.2 | 0.2 | 0.26714 | 0.3 | 0.35 | 0.42 |  |  |  | 47
| 1 | 6 | 0.2 | 0.42 | < 0.5 | 0.2983992 | < 0.1 | N.A. | 0.27 | 0.3 | 0.41 | 0.36 | 0.39 | 0.31 | 0.2 | 0.2 | 0.27135 | 0.3 | 0.34 | 1.45
| Mean |  | 0.25 | 0.405 |  | 0.3057653 | 0.1 |  | 0.2816667 | 0.2866667 | 0.4066667 | 0.3433333 | 0.3666667 | 0.2983333 | 0.2 | 0.2 | 0.2594767 | 0.25 | 0.35 | 0.9033333
| Median |  | 0.25 | 0.4 |  | 0.3050069 | 0.1 |  | 0.28 | 0.295 | 0.405 | 0.35 | 0.365 | 0.29 | 0.2 | 0.2 | 0.26161 | 0.25 | 0.35 | 0.815
| Std Dev. |  | 0.05477226 | 0.1505656 |  | 0.01565895 |  |  | 0.01722401 | 0.03076795 | 0.02160247 | 0.0233809 | 0.0136626 | 0.02316607 | 3.040471e-17 | 3.040471e-17 | 0.01058945 | 0.05477226 | 0.0167332 | 0.5045262
| Rel.Std.Dev. |  | 21.91% | 37.18% |  | 5.121% |  |  | 6.115% | 10.73% | 5.312% | 6.81% | 3.726% | 7.765% | 1.52e-14% | 1.52e-14% | 4.081% | 21.91% | 4.781% | 55.85%
| PDM3 |  | -22.12% | 26.16% |  | -4.753% | -68.85% |  | -12.26% | -10.7% | 26.68% | 6.949% | 14.22% | -7.068% | -37.7% | -37.7% | -19.17% | -22.12% | 9.026% | 181.4%
| Z-Score (Absolute) |  | NA | 1.28 | 1.18 | 0.3 | NA | NA | 0.68 | 0.6 | 1.3 | 0.3 | 0.67 | 0.42 | NA | NA | 1.03 | NA | 0.4 | 9.18
Results from laboratories 1, 7, 16, 17 and 20 were removed due to their 0.1 ppm reading resolution.
| Analytical results for Th in OREAS 464b (Indicative Value 299 ppm) | [22 empty] | Indicative
Th | Round | Replicate | Lab | Lab | Lab | Lab | Lab | Lab | Lab | Lab | Lab | Lab | Lab | Lab | Lab | Lab | Lab | Lab | Lab | Lab | Lab | Lab |  | 1
| No | No | 2.01 | 2.02 | 2.04 | 2.05 | 2.06 | 2.07 | 2.08 | 2.09 | 2.10 | 2.11 | 2.12 | 2.13 | 2.14 | 2.15 | 2.16 | 2.17 | 2.19 | 2.20 | 2.21 | 2.22 |  | ppm
|  |  | 4A*MS | 4A*OES/MS | 4A*MS | 4A*MS | 4A*MS | 4A*OES/MS | 4A*MS | 4A*OES/MS | 4A*OES/MS | 4A*OES/MS | 4A*OES/MS | 4A*MS | 4A*MS | 4A*MS | 4A*OES/MS | 4A*MS | 4A*MS | 4A*MS | 4A*OES/MS | 4A*OES |  | 0
0
| 1 | 1 | 477.3 | 128.99 | 519.090614 | 449.6 | 288.6525 | 446 | 492 | 485.9 | 105 | 10.1 | 197 | 7.02 | 352 | 483.1 | 422 | 1.68 | 520 | 45.6 | 542 | 230 |  | 1
| 1 | 2 | 477.9 | 10.29 | 517.538 | 483 | 259.0527 | 433 | 491 | 475.5 | 72.8 | 13.85 | 3.57 | 1.94 | 394 | 490.9 | 428 | 1.46 | 522 | 39.52 | 531 | 180 |  | 2
| 1 | 3 | 480.6 | 240.97 | 517.456 | 446.5 | 257.2347 | 427 | 492 | 482.7 | 56.4 | 33.5 | 4.64 | 13.4 | 383 | 495.8 | 421 | 1.55 | 513 | 57.06 | 570 | 260 |  | 16
| 1 | 4 | 476.7 | 78.51 | 516.90688 | 463.3 | 249.566 | 463 | 489 | 485.9 | 47.7 | 10.1 | 6.34 | 3.6 | 216 | 500.8 | 425 | 1.62 | 510 | 53.16 | 564 | 260 |  | 298.8083
| 1 | 5 | 478.3 | 207.17 | 518.1590456 | 461.9 | 284.1429 | 430 | 489 | 476.5 | 50.3 | 18.25 | 1.58 | 1.52 | 281 | 534.2 | 426 | 1.49 | 509 | 52.48 | 582 | 170 |  | 8
| 1 | 6 | 478.4 | 91.68 | 512.18144 | 460.1 | 251.5448 | 448 | 486 | 485.8 | 76.9 | 3.62 | 136 | 3.36 | 338 | 497.6 | 429.5082 | 1.33 | 521 | 40.97 | 597 | 260
| Mean |  | 478.2 | 126.2683 | 516.8887 | 460.7333 | 265.0323 | 441.1667 | 489.8333 | 482.05 | 68.18333 | 14.90333 | 58.18833 | 5.14 | 327.3333 | 500.4 | 425.2514 | 1.521667 | 515.8333 | 48.13167 | 564.3333 | 226.6667
| Median |  | 478.1 | 110.335 | 517.497 | 461 | 258.1437 | 439.5 | 490 | 484.25 | 64.6 | 11.975 | 5.49 | 3.48 | 345 | 496.7 | 425.5 | 1.52 | 516.5 | 49.04 | 567 | 245
| Std Dev. |  | 1.338656 | 85.6004 | 2.423396 | 12.88948 | 16.97533 | 13.7028 | 2.316607 | 4.854585 | 21.59161 | 10.31119 | 86.10072 | 4.486567 | 67.53863 | 17.66997 | 3.314958 | 0.1241639 | 5.845226 | 7.152159 | 24.58184 | 41.79314
| Rel.Std.Dev. |  | 0.2799% | 67.79% | 0.4688% | 2.798% | 6.405% | 3.106% | 0.4729% | 1.007% | 31.67% | 69.19% | 148% | 87.29% | 20.63% | 3.531% | 0.7795% | 8.16% | 1.133% | 14.86% | 4.356% | 18.44%
| PDM3 |  | 60.04% | -57.74% | 72.98% | 54.19% | -11.3% | 47.64% | 63.93% | 61.32% | -77.18% | -95.01% | -80.53% | -98.28% | 9.546% | 67.47% | 42.32% | -99.49% | 72.63% | -83.89% | 88.86% | -24.14%
| Z-Score (Absolute) |  | 0.49 | 1.2 | 0.68 | 0.41 | 0.54 | 0.31 | 0.55 | 0.51 | 1.48 | 1.74 | 1.53 | 1.79 | 0.24 | 0.6 | 0.24 | 1.8 | 0.67 | 1.58 | 0.91 | 0.72
| Analytical results for Ti in OREAS 464b (Certified Value 1.43 wt.%) | [22 empty] | Certified
Ti | Round | Replicate | Lab | Lab | Lab | Lab | Lab | Lab | Lab | Lab | Lab | Lab | Lab | Lab | Lab | Lab | Lab | Lab | Lab | Lab | Lab |  |  | 1
| No | No | 2.01 | 2.02 | 2.04 | 2.05 | 2.06 | 2.07 | 2.09 | 2.10 | 2.11 | 2.12 | 2.13 | 2.14 | 2.15 | 2.16 | 2.17 | 2.19 | 2.20 | 2.21 | 2.22 |  |  | wt.%
|  |  | 4A*OES | 4A*OES/MS | 4A*OES | 4A*OES | 4A*MS | 4A*OES/MS | 4A*OES/MS | 4A*OES/MS | 4A*OES/MS | 4A*OES/MS | 4A*MS | 4A*MS | 4A*MS | 4A*OES/MS | 4A*OES | 4A*OES | 4A*MS | 4A*OES/MS | 4A*OES |  |  | 2
2
| 1 | 1 | 1.6615 | 1.436 | 1.5755429 | 1.681424 | 1.439599 | 0.38 | 1.41 | 1.22 | 1.265 | 1.235 | 1.255 | 1.295 | 1.338 | 1.4141 | 1.33 | 1.627 | 1.3774 | 1.77 | 1.17 |  |  | 1
| 1 | 2 | 1.5575 | 1.5042 | 1.5518192 | 1.653903 | 1.462629 | 0.407 | 1.414 | 1.21 | 1.19 | 1.31 | 1.27 | 1.3 | 1.272 | 1.4291 | 1.36 | 1.381 | 1.3827 | 1.78 | 1.43 |  |  | #N/A
| 1 | 3 | 1.6666 | 1.4644 | 1.5274256 | 1.630751 | 1.44729 | 0.371 | 1.44 | 1.205 | 1.27 | 1.295 | 1.265 | 1.315 | 1.279 | 1.4198 | 1.34 | 1.44 | 1.5308 | 1.77 | 1.56 |  |  | 16
| 1 | 4 | 1.6746 | 1.512 | 1.592719 | 1.598679 | 1.470357 | 0.405 | 1.39 | 1.19 | 1.225 | 1.315 | 1.23 | 1.315 | 1.31 | 1.418519 | 1.37 | 1.88 | 1.3458 | 1.78 | 1.44 |  |  | 1.429581
| 1 | 5 | 1.6578 | 1.5437 | 1.52199815 | 1.674976 | 1.478098 | 0.368 | 1.409 | 1.18 | 1.24 | 1.31 | 1.22 | 1.26 | 1.443 | 1.4078 | 1.32 | 1.527 | 1.3621 | 1.77 | 1.44 |  |  | 48
| 1 | 6 | 1.6632 | 1.5433 | 1.53441965 | 1.669236 | 1.426221 | 0.471 | 1.388 | 1.225 | 1.28 | 1.23 | 1.265 | 1.29 | 1.336 | 1.4266 | 1.35 | 1.521 | 1.4669 | 1.78 | 1.44
| Mean |  | 1.646867 | 1.5006 | 1.550654 | 1.651495 | 1.454032 | 0.4003333 | 1.4085 | 1.205 | 1.245 | 1.2825 | 1.250833 | 1.295833 | 1.329667 | 1.41932 | 1.345 | 1.562667 | 1.41095 | 1.775 | 1.413333
| Median |  | 1.66235 | 1.5081 | 1.543119425 | 1.661569 | 1.454959 | 0.3925 | 1.4095 | 1.2075 | 1.2525 | 1.3025 | 1.26 | 1.2975 | 1.323 | 1.419159 | 1.345 | 1.524 | 1.38005 | 1.775 | 1.44
| Std Dev. |  | 0.04414837 | 0.04314492 | 0.02833567 | 0.0315831 | 0.01973218 | 0.03841701 | 0.01890767 | 0.01732051 | 0.03376389 | 0.03933828 | 0.02083667 | 0.02035109 | 0.0620215 | 0.00786738 | 0.01870829 | 0.1765771 | 0.07217885 | 0.005477226 | 0.1289444
| Rel.Std.Dev. |  | 2.681% | 2.875% | 1.827% | 1.912% | 1.357% | 9.596% | 1.342% | 1.437% | 2.712% | 3.067% | 1.666% | 1.571% | 4.664% | 0.5543% | 1.391% | 11.3% | 5.116% | 0.3086% | 9.123%
| PDM3 |  | 15.2% | 4.968% | 8.469% | 15.52% | 1.71% | -72% | -1.475% | -15.71% | -12.91% | -10.29% | -12.5% | -9.356% | -6.989% | -0.7178% | -5.916% | 9.309% | -1.303% | 24.16% | -1.137%
| Z-Score (Absolute) |  | 1.24 | 0.47 | 0.73 | 1.26 | 0.23 | 5.31 | 0.01 | 1.08 | 0.87 | 0.67 | 0.84 | 0.6 | 0.43 | 0.04 | 0.35 | 0.8 | 0 | 1.91 | 0.01
| Analytical results for Tl in OREAS 464b (Certified Value 0.13 ppm) | [22 empty] | Certified
Tl | Round | Replicate | Lab | Lab | Lab | Lab | Lab | Lab | Lab | Lab | Lab | Lab | Lab | Lab | Lab | Lab | Lab | Lab | Lab | Lab | Lab |  |  | 1
| No | No | 2.01 | 2.02 | 2.04 | 2.06 | 2.07 | 2.09 | 2.10 | 2.11 | 2.12 | 2.13 | 2.14 | 2.15 | 2.16 | 2.17 | 2.18 | 2.19 | 2.20 | 2.21 | 2.22 |  |  | ppm
|  |  | 4A*MS | 4A*OES/MS | 4A*MS | 4A*MS | 4A*OES/MS | 4A*OES/MS | 4A*OES/MS | 4A*OES/MS | 4A*OES/MS | 4A*MS | 4A*MS | 4A*MS | 4A*OES/MS | 4A*MS | 4A*MS | 4A*MS | 4A*MS | 4A*OES/MS | 4A*MS |  |  | 2
3
| 1 | 1 | 0.14 | 0.145 | 0.1509112 | 0.1230306 | 0.13 | N.A. | 0.14 | 0.13 | 0.13 | 0.12 | 0.12 | 0.14 | 0.2 | 0.14 | 0.13728 | 0.18 | 0.14 | 0.08 | 0.59 |  |  | 1
| 1 | 2 | 0.13 | 0.132 | 0.1704 | 0.1152207 | 0.13 | N.A. | 0.13 | 0.11 | 0.13 | 0.12 | 0.11 | 0.13 | 0.2 | 0.14 | 0.13348 | 0.19 | 0.14 | 0.1 | 0.16 |  |  | 9
| 1 | 3 | 0.13 | 0.153 | 0.1527 | 0.1188467 | 0.14 | N.A. | 0.14 | 0.13 | 0.14 | 0.12 | 0.14 | 0.11 | 0.2 | 0.14 | 0.13564 | 0.17 | 0.14 | 0.1 | 0.46 |  |  | 16
| 1 | 4 | 0.13 | 0.148 | 0.159846 | 0.1128817 | 0.14 | N.A. | 0.14 | 0.1 | 0.14 | 0.12 | 0.13 | 0.12 | 0.2 | 0.14 | 0.14405 | 0.18 | 0.14 | 0.09 | 0.16 |  |  | 0.1338918
| 1 | 5 | 0.14 | 0.163 | 0.16060448 | 0.121497 | 0.13 | N.A. | 0.14 | 0.13 | 0.14 | 0.12 | 0.13 | 0.14 | 0.2 | 0.14 | 0.1456 | 0.18 | 0.14 | 0.09 | 0.15 |  |  | 49
| 1 | 6 | 0.13 | 0.153 | 0.161273 | 0.1214436 | 0.13 | N.A. | 0.13 | 0.11 | 0.13 | 0.11 | 0.13 | 0.12 | 0.2 | 0.14 | 0.13821 | 0.18 | 0.14 | 0.1 | 0.68
| Mean |  | 0.1333333 | 0.149 | 0.1592891 | 0.11882 | 0.1333333 |  | 0.1366667 | 0.1183333 | 0.135 | 0.1183333 | 0.1266667 | 0.1266667 | 0.2 | 0.14 | 0.1390433 | 0.18 | 0.14 | 0.09333333 | 0.3666667
| Median |  | 0.13 | 0.1505 | 0.16022524 | 0.1201451 | 0.13 |  | 0.14 | 0.12 | 0.135 | 0.12 | 0.13 | 0.125 | 0.2 | 0.14 | 0.137745 | 0.18 | 0.14 | 0.095 | 0.31
| Std Dev. |  | 0.005163978 | 0.01033441 | 0.006971854 | 0.003999965 | 0.005163978 |  | 0.005163978 | 0.0132916 | 0.005477226 | 0.004082483 | 0.01032796 | 0.0121106 | 3.040471e-17 | 0 | 0.004783173 | 0.006324555 | 0 | 0.008164966 | 0.2404718
| Rel.Std.Dev. |  | 3.873% | 6.936% | 4.377% | 3.366% | 3.873% |  | 3.779% | 11.23% | 4.057% | 3.45% | 8.154% | 9.561% | 1.52e-14% | 0% | 3.44% | 3.514% | 0% | 8.748% | 65.58%
| PDM3 |  | -0.4171% | 11.28% | 18.97% | -11.26% | -0.4171% |  | 2.072% | -11.62% | 0.8277% | -11.62% | -5.396% | -5.396% | 49.37% | 4.562% | 3.848% | 34.44% | 4.562% | -30.29% | 173.9%
| Z-Score (Absolute) |  | 0.13 | 1.13 | 1.97 | 1.31 | 0.13 | NA | 0.13 | 1.35 | 0 | 1.35 | 0.67 | 0.67 | NA | 0.4 | 0.33 | 3.64 | 0.4 | 3.37 | 18.75
Results from laboratory 16 were removed due to their 0.001 ppm reading resolution.
| Analytical results for Tm in OREAS 464b (Certified Value 2.84 ppm) | [22 empty] | Certified
Tm | Round | Replicate | Lab | Lab | Lab | Lab | Lab | Lab | Lab | Lab | Lab | Lab | Lab | Lab | Lab | Lab | [7 empty] | 1
| No | No | 2.01 | 2.04 | 2.05 | 2.06 | 2.07 | 2.08 | 2.09 | 2.13 | 2.14 | 2.15 | 2.16 | 2.19 | 2.20 | 2.21 | [7 empty] | ppm
|  |  | 4A*MS | 4A*MS | 4A*MS | 4A*MS | 4A*OES/MS | 4A*MS | 4A*OES/MS | 4A*MS | 4A*MS | 4A*MS | 4A*OES/MS | 4A*MS | 4A*MS | 4A*MS | [7 empty] | 2
2
| 1 | 1 | 3 | 6.2011478 | 3.184 | 2.621474 | 3 | 2.32 | N.A. | 2.05 | 2.78 | 2.9 | 3.024 | 2.99 | 1.3 | 2.8 | [7 empty] | 1
| 1 | 2 | 2.9 | 6.1826 | 3.434 | 2.334058 | 2.9 | 2.39 | N.A. | 1.95 | 2.59 | 2.8 | 3.104 | 3 | 1.34 | 2.93 | [7 empty] | #N/A
| 1 | 3 | 3 | 6.1612 | 3.219 | 2.421897 | 3 | 2.29 | N.A. | 2.54 | 2.79 | 2.8 | 3.052 | 2.93 | 1.01 | 2.93 | [7 empty] | 16
| 1 | 4 | 2.8 | 6.137976 | 3.323 | 2.503658 | 3 | 2.32 | N.A. | 2.27 | 2.63 | 2.7 | 3.112 | 2.95 | 1.33 | 2.92 | [7 empty] | 2.835218
| 1 | 5 | 2.9 | 6.19001912 | 3.271 | 2.281018 | 2.9 | 2.38 | N.A. | 2.18 | 2.87 | 3 | 3.056 | 2.86 | 1.32 | 2.87 | [7 empty] | 50
| 1 | 6 | 3 | 6.099588 | 3.224 | 2.243961 | 3 | 2.2 | N.A. | 2.07 | 2.74 | 2.7 | 3.044 | 2.97 | 1.23 | 2.91
| Mean |  | 2.933333 | 6.162088 | 3.275833 | 2.401011 | 2.966667 | 2.316667 |  | 2.176667 | 2.733333 | 2.816667 | 3.065333 | 2.95 | 1.255 | 2.893333
| Median |  | 2.95 | 6.1719 | 3.2475 | 2.377978 | 3 | 2.32 |  | 2.125 | 2.76 | 2.8 | 3.054 | 2.96 | 1.31 | 2.915
| Std Dev. |  | 0.08164966 | 0.0379868 | 0.09123029 | 0.1436123 | 0.05163978 | 0.06889606 |  | 0.2095392 | 0.1051982 | 0.1169045 | 0.03493232 | 0.0509902 | 0.1262933 | 0.05085928
| Rel.Std.Dev. |  | 2.784% | 0.6165% | 2.785% | 5.981% | 1.741% | 2.974% |  | 9.627% | 3.849% | 4.15% | 1.14% | 1.728% | 10.06% | 1.758%
| PDM3 |  | 3.461% | 117.3% | 15.54% | -15.31% | 4.636% | -18.29% |  | -23.23% | -3.594% | -0.6543% | 8.116% | 4.048% | -55.74% | 2.05%
| Z-Score (Absolute) |  | 0.16 | 12.81 | 1.5 | 1.93 | 0.29 | 2.26 | NA | 2.81 | 0.63 | 0.3 | 0.67 | 0.22 | 6.42 | 0
| Analytical results for U in OREAS 464b (Certified Value 15.5 ppm) | [22 empty] | Certified
U | Round | Replicate | Lab | Lab | Lab | Lab | Lab | Lab | Lab | Lab | Lab | Lab | Lab | Lab | Lab | Lab | Lab | Lab | Lab | Lab | Lab | Lab | Lab | 1
| No | No | 2.01 | 2.02 | 2.04 | 2.05 | 2.06 | 2.07 | 2.08 | 2.09 | 2.10 | 2.11 | 2.12 | 2.13 | 2.14 | 2.15 | 2.16 | 2.17 | 2.18 | 2.19 | 2.20 | 2.21 | 2.22 | ppm
|  |  | 4A*MS | 4A*OES/MS | 4A*MS | 4A*MS | 4A*MS | 4A*OES/MS | 4A*MS | 4A*OES/MS | 4A*OES/MS | 4A*OES/MS | 4A*OES/MS | 4A*MS | 4A*MS | 4A*MS | 4A*OES/MS | 4A*MS | 4A*MS | 4A*MS | 4A*MS | 4A*OES/MS | 4A*MS | 1
2
| 1 | 1 | 15.78 | 15.59 | 15.570572 | 14.72 | 15.90684 | 16.2 | 15.06 | 16.7 | 15.2 | 16.9 | 15 | 15.8 | 14.4 | 15.7 | 14.15094 | 14.1 | 15.53766 | 18.31 | 15.27 | 16.4 | 20.3 | 1
| 1 | 2 | 15.9 | 14.91 | 15.524 | 15.84 | 15.61109 | 15.9 | 14.88 | 16.2 | 15.7 | 15.4 | 15.2 | 15.7 | 13.6 | 15.1 | 13.20755 | 14 | 14.74431 | 18.37 | 15.36 | 17.2 | 15.4 | #N/A
| 1 | 3 | 15.81 | 16.48 | 15.6128 | 15.02 | 16.25929 | 15.8 | 14.89 | 16.5 | 15.5 | 18.1 | 15.1 | 15.9 | 14.4 | 15.8 | 14.15094 | 14.2 | 15.01727 | 17.4 | 15.09 | 16.8 | 14 | 16
| 1 | 4 | 16.13 | 16.17 | 15.460544 | 16.32 | 16.26152 | 16.6 | 14.65 | 16.3 | 15.6 | 14.7 | 15.4 | 15.6 | 14 | 15 | 13.49057 | 14.1 | 14.58242 | 17.83 | 15.75 | 16.8 | 15.9 | 15.46118
| 1 | 5 | 15.83 | 16.55 | 15.5426288 | 15.13 | 15.26886 | 15.7 | 15.06 | 16.5 | 15.6 | 17.6 | 15.2 | 15.5 | 14.2 | 16.8 | 13.96226 | 14.3 | 14.84649 | 17.39 | 15.22 | 16.5 | 15.1 | 51
| 1 | 6 | 15.8 | 16.6 | 15.456672 | 15.05 | 15.58707 | 16 | 14.89 | 16.6 | 15.8 | 16.2 | 15 | 15.3 | 14.2 | 15.3 | 14.43396 | 13.8 | 14.77572 | 18.42 | 15.39 | 16.7 | 17.8
| Mean |  | 15.875 | 16.05 | 15.52787 | 15.34667 | 15.81578 | 16.03333 | 14.905 | 16.46667 | 15.56667 | 16.48333 | 15.15 | 15.63333 | 14.13333 | 15.61667 | 13.89937 | 14.08333 | 14.91731 | 17.95333 | 15.34667 | 16.73333 | 16.41667
| Median |  | 15.82 | 16.325 | 15.5333144 | 15.09 | 15.75896 | 15.95 | 14.89 | 16.5 | 15.6 | 16.55 | 15.15 | 15.65 | 14.2 | 15.5 | 14.0566 | 14.1 | 14.811105 | 18.07 | 15.315 | 16.75 | 15.65
| Std Dev. |  | 0.1315675 | 0.6727555 | 0.06143502 | 0.6041744 | 0.3992499 | 0.3265986 | 0.151096 | 0.1861899 | 0.2065591 | 1.301409 | 0.1516575 | 0.2160247 | 0.3011091 | 0.6615638 | 0.4608823 | 0.1722401 | 0.335252 | 0.4811098 | 0.2247369 | 0.2804758 | 2.27457
| Rel.Std.Dev. |  | 0.8288% | 4.192% | 0.3956% | 3.937% | 2.524% | 2.037% | 1.014% | 1.131% | 1.327% | 7.895% | 1.001% | 1.382% | 2.13% | 4.236% | 3.316% | 1.223% | 2.247% | 2.68% | 1.464% | 1.676% | 13.86%
| PDM3 |  | 2.676% | 3.808% | 0.4313% | -0.7407% | 2.293% | 3.701% | -3.597% | 6.503% | 0.6822% | 6.611% | -2.013% | 1.113% | -8.588% | 1.006% | -10.1% | -8.912% | -3.518% | 16.12% | -0.7407% | 8.228% | 6.18%
| Z-Score (Absolute) |  | 0.37 | 0.63 | 0.13 | 0.39 | 0.29 | 0.6 | 1.03 | 1.23 | 0.07 | 1.25 | 0.67 | 0.02 | 2.14 | 0 | 2.48 | 2.22 | 1.01 | 3.38 | 0.39 | 1.61 | 1.16
| Analytical results for V in OREAS 464b (Certified Value 191 ppm) | [22 empty] | Certified
V | Round | Replicate | Lab | Lab | Lab | Lab | Lab | Lab | Lab | Lab | Lab | Lab | Lab | Lab | Lab | Lab | Lab | Lab | Lab | Lab | Lab | Lab |  | 1
| No | No | 2.01 | 2.02 | 2.04 | 2.05 | 2.06 | 2.07 | 2.09 | 2.10 | 2.11 | 2.12 | 2.13 | 2.14 | 2.15 | 2.16 | 2.17 | 2.18 | 2.19 | 2.20 | 2.21 | 2.22 |  | ppm
|  |  | 4A*OES | 4A*OES/MS | 4A*OES | 4A*OES | 4A*MS | 4A*OES/MS | 4A*OES/MS | 4A*OES/MS | 4A*OES/MS | 4A*OES/MS | 4A*MS | 4A*MS | 4A*MS | 4A*OES/MS | 4A*OES | 4A*MS | 4A*OES | 4A*MS | 4A*OES/MS | 4A*OES |  | 0
0
| 1 | 1 | 204 | 192 | 196.298462 | 207.26 | 197.5701 | 156 | 206 | 154 | 176 | 154 | 160 | 170 | 113 | 190 | 204 | 201.3117 | 214 | 193 | 236 | 176 |  | 1
| 1 | 2 | 200 | 203 | 196.46144 | 196.63 | 191.0153 | 153 | 209 | 153 | 153 | 166 | 162 | 171 | 110 | 190 | 204 | 203.201 | 191 | 191 | 235 | 194 |  | #N/A
| 1 | 3 | 202 | 210 | 194.343284 | 217.28 | 198.6721 | 149 | 208 | 155 | 172 | 165 | 159 | 172 | 112 | 189 | 206 | 202.0432 | 192 | 193 | 236 | 199 |  | 16
| 1 | 4 | 206 | 205 | 194.292917 | 193 | 193.4337 | 153 | 206 | 154 | 166 | 167 | 156 | 172 | 112 | 189.52 | 200 | 208.4292 | 215 | 196 | 236 | 197 |  | 190.9699
| 1 | 5 | 205 | 207 | 193.290006 | 205.1 | 188.455 | 144 | 209 | 152 | 166 | 165 | 157 | 168 | 110 | 190.55 | 205 | 203.2787 | 197 | 198 | 237 | 200 |  | 52
| 1 | 6 | 206 | 204 | 194.480377 | 206 | 190.9104 | 152 | 207 | 157 | 169 | 155 | 162 | 170 | 109 | 190 | 198 | 202.6844 | 193 | 192 | 237 | 194
| Mean |  | 203.8333 | 203.5 | 194.861081 | 204.2117 | 193.3428 | 151.1667 | 207.5 | 154.1667 | 167 | 162 | 159.3333 | 170.5 | 111 | 189.845 | 202.8333 | 203.4914 | 200.3333 | 193.8333 | 236.1667 | 193.3333
| Median |  | 204.5 | 204.5 | 194.4118305 | 205.55 | 192.2245 | 152.5 | 207.5 | 154 | 167.5 | 165 | 159.5 | 170.5 | 111 | 190 | 204 | 202.9427 | 195 | 193 | 236 | 195.5
| Std Dev. |  | 2.401388 | 6.156298 | 1.251507 | 8.570229 | 4.037422 | 4.167333 | 1.378405 | 1.722401 | 7.848567 | 5.865151 | 2.503331 | 1.516575 | 1.549193 | 0.5270199 | 3.125167 | 2.53026 | 11.16542 | 2.639444 | 0.7527727 | 8.846845
| Rel.Std.Dev. |  | 1.178% | 3.025% | 0.6423% | 4.197% | 2.088% | 2.757% | 0.6643% | 1.117% | 4.7% | 3.62% | 1.571% | 0.8895% | 1.396% | 0.2776% | 1.541% | 1.243% | 5.573% | 1.362% | 0.3187% | 4.576%
| PDM3 |  | 6.736% | 6.561% | 2.038% | 6.934% | 1.243% | -20.84% | 8.656% | -19.27% | -12.55% | -15.17% | -16.57% | -10.72% | -41.88% | -0.5891% | 6.212% | 6.557% | 4.903% | 1.499% | 23.67% | 1.238%
| Z-Score (Absolute) |  | 0.66 | 0.64 | 0.08 | 0.69 | 0.02 | 2.74 | 0.9 | 2.55 | 1.72 | 2.04 | 2.21 | 1.49 | 5.34 | 0.24 | 0.6 | 0.64 | 0.44 | 0.02 | 2.75 | 0.02
| Analytical results for W in OREAS 464b (Certified Value 2.4 ppm) | [22 empty] | Certified
W | Round | Replicate | Lab | Lab | Lab | Lab | Lab | Lab | Lab | Lab | Lab | Lab | Lab | Lab | Lab | Lab | Lab | Lab | Lab | Lab | Lab |  |  | 1
| No | No | 2.01 | 2.02 | 2.04 | 2.05 | 2.06 | 2.07 | 2.09 | 2.10 | 2.11 | 2.12 | 2.13 | 2.14 | 2.15 | 2.16 | 2.17 | 2.18 | 2.20 | 2.21 | 2.22 |  |  | ppm
|  |  | 4A*MS | 4A*OES/MS | 4A*OES | 4A*OES | 4A*MS | 4A*OES/MS | 4A*OES/MS | 4A*OES/MS | 4A*OES/MS | 4A*OES/MS | 4A*MS | 4A*MS | 4A*MS | 4A*OES/MS | 4A*MS | 4A*MS | 4A*MS | 4A*OES/MS | 4A*MS |  |  | 2
3
| 1 | 1 | 2.7 | 1.68 | 43.08352 | 5.026269 | 2.592637 | 0.3 | 2.4 | 2.5 | 2.1 | 2.4 | 2.3 | 2.6 | 2.4 | 2.5 | 2.2 | 2.42638 | 2.3 | 5 | 4.09 |  |  | 1
| 1 | 2 | 2.6 | < 0.07 | 45.49664 | 4.662538 | 2.466373 | 0.4 | 2.2 | 2.5 | 2 | 2.4 | 2.3 | 2.3 | 2.2 | 2.5 | 2.3 | 2.57379 | 2 | 4 | 1.91 |  |  | 10
| 1 | 3 | 2.6 | 2.32 | 42.6304 | 4.792577 | 2.644502 | 0.3 | 2.4 | 2.5 | 2.3 | 2.5 | 2.5 | 2.5 | 2.2 | 2.5 | 2.3 | 2.43854 | 2.3 | 3 | 1.67 |  |  | 16
| 1 | 4 | 2.6 | 2.29 | 42.33192 | 3.904923 | 2.489881 | 0.3 | 2.3 | 2.5 | 1.9 | 2.5 | 2.2 | 2.5 | 2.3 | 2.5 | 2.3 | 2.75927 | 2.3 | 3 | 1.85 |  |  | 2.400781
| 1 | 5 | 2.7 | 2.37 | 43.94808 | 4.330846 | 2.501575 | 0.2 | 2.4 | 2.4 | 2.3 | 2.4 | 2.3 | 2.5 | 2.4 | 2.5 | 2.2 | 2.62679 | 2.4 | 4 | 3 |  |  | 53
| 1 | 6 | 2.6 | 2.32 | 41.82168 | 4.628615 | 2.472252 | 0.2 | 2.3 | 2.6 | 2.3 | 2.5 | 2.3 | 2.6 | 2.3 | 2.5 | 2.4 | 2.71626 | 2.5 | 3 | 3.08
| Mean |  | 2.633333 | 2.196 | 43.21871 | 4.557628 | 2.52787 | 0.2833333 | 2.333333 | 2.5 | 2.15 | 2.45 | 2.316667 | 2.5 | 2.3 | 2.5 | 2.283333 | 2.590172 | 2.3 | 3.666667 | 2.6
| Median |  | 2.6 | 2.32 | 42.85696 | 4.645577 | 2.495728 | 0.3 | 2.35 | 2.5 | 2.2 | 2.45 | 2.3 | 2.5 | 2.3 | 2.5 | 2.3 | 2.60029 | 2.3 | 3.5 | 2.455
| Std Dev. |  | 0.05163978 | 0.2898793 | 1.328414 | 0.3920012 | 0.07322235 | 0.07527727 | 0.08164966 | 0.06324555 | 0.1760682 | 0.05477226 | 0.09831921 | 0.1095445 | 0.08944272 | 0 | 0.07527727 | 0.1385075 | 0.167332 | 0.8164966 | 0.9501579
| Rel.Std.Dev. |  | 1.961% | 13.2% | 3.074% | 8.601% | 2.897% | 26.57% | 3.499% | 2.53% | 8.189% | 2.236% | 4.244% | 4.382% | 3.889% | 0% | 3.297% | 5.347% | 7.275% | 22.27% | 36.54%
| PDM3 |  | 9.687% | -8.53% | 1700% | 89.84% | 5.294% | -88.2% | -2.809% | 4.133% | -10.45% | 2.05% | -3.504% | 4.133% | -4.198% | 4.133% | -4.892% | 7.889% | -4.198% | 52.73% | 8.298%
| Z-Score (Absolute) |  | 0.67 | 2.72 | 173.52 | 8.87 | 0.23 | 9.33 | 0.6 | 0.11 | 1.38 | 0.11 | 0.67 | 0.11 | 0.75 | 0.11 | 0.82 | 0.49 | 0.75 | NA | 0.53
Results from laboratory 21 were removed due to their 1 ppm reading resolution.
| Analytical results for Y in OREAS 464b (Certified Value 304 ppm) | [22 empty] | Certified
Y | Round | Replicate | Lab | Lab | Lab | Lab | Lab | Lab | Lab | Lab | Lab | Lab | Lab | Lab | Lab | Lab | Lab | Lab | Lab | Lab | Lab | Lab |  | 1
| No | No | 2.01 | 2.02 | 2.04 | 2.05 | 2.06 | 2.07 | 2.08 | 2.09 | 2.10 | 2.11 | 2.12 | 2.13 | 2.14 | 2.15 | 2.16 | 2.17 | 2.19 | 2.20 | 2.21 | 2.22 |  | ppm
|  |  | 4A*MS | 4A*OES/MS | 4A*MS | 4A*MS | 4A*MS | 4A*OES/MS | 4A*MS | 4A*OES/MS | 4A*OES/MS | 4A*OES/MS | 4A*OES/MS | 4A*MS | 4A*MS | 4A*MS | 4A*OES/MS | 4A*MS | 4A*MS | 4A*MS | 4A*OES/MS | 4A*MS |  | 0
0
| 1 | 1 | 395.7 | 175.26 | 501.68054 | 384.6 | 266.6931 | 460 | 420.3 | 399.7 | 181 | 185 | 243 | 183 | 240 | 340.6 | 374.3119 | 156 | 457 | 88.21 | 645 | 409 |  | 1
| 1 | 2 | 395 | 107.22 | 503.18 | 414.7 | 281.8817 | 434 | 424.33 | 398 | 156 | 83.7 | 150.5 | 157 | 229 | 337.6 | 375 | 148 | 444 | 93.79 | 702 | 400 |  | #N/A
| 1 | 3 | 401.3 | 191.67 | 504.96 | 384.9 | 277.4273 | 426 | 420.61 | 400.5 | 135 | 138.5 | 156.5 | 292 | 243 | 337.9 | 381.6514 | 152 | 430 | 73 | 691 | 445 |  | 16
| 1 | 4 | 392.8 | 144.66 | 501.7208 | 397.6 | 270.1316 | 456 | 424.3 | 398 | 181.5 | 161 | 155.5 | 245 | 224 | 343.4 | 377 | 148 | 450 | 77.12 | 687 | 408 |  | 303.9253
| 1 | 5 | 408.1 | 179.07 | 504.780216 | 396.5 | 280.8806 | 421 | 421.78 | 409.3 | 142 | 329 | 123 | 231 | 267 | 361.3 | 377.9817 | 156 | 418 | 76.97 | 657 | 407 |  | 54
| 1 | 6 | 399.2 | 151.53 | 506.8404 | 393.7 | 270.1249 | 423 | 425.95 | 403.4 | 192.5 | 154 | 221 | 196 | 240 | 335.4 | 380 | 150 | 444 | 94.77 | 676 | 353
| Mean |  | 398.6833 | 158.235 | 503.860326 | 395.3333 | 274.5232 | 436.6667 | 422.8783 | 401.4833 | 164.6667 | 175.2 | 174.9167 | 217.3333 | 240.5 | 342.7 | 377.6575 | 151.6667 | 440.5 | 83.97667 | 676.3333 | 403.6667
| Median |  | 397.45 | 163.395 | 503.980108 | 395.1 | 273.7794 | 430 | 423.04 | 400.1 | 168.5 | 157.5 | 156 | 213.5 | 240 | 339.25 | 377.4908 | 151 | 444 | 82.665 | 681.5 | 407.5
| Std Dev. |  | 5.529346 | 30.57324 | 2.036085 | 11.0299 | 6.370858 | 17.1542 | 2.304911 | 4.317136 | 23.63825 | 82.60835 | 46.40411 | 48.58258 | 14.92314 | 9.520504 | 2.836579 | 3.669696 | 14.16686 | 9.458469 | 21.64871 | 29.48672
| Rel.Std.Dev. |  | 1.387% | 19.32% | 0.4041% | 2.79% | 2.321% | 3.928% | 0.5451% | 1.075% | 14.36% | 47.15% | 26.53% | 22.35% | 6.205% | 2.778% | 0.7511% | 2.42% | 3.216% | 11.26% | 3.201% | 7.305%
| PDM3 |  | 31.18% | -47.94% | 65.78% | 30.08% | -9.674% | 43.68% | 39.14% | 32.1% | -45.82% | -42.35% | -42.45% | -28.49% | -20.87% | 12.76% | 24.26% | -50.1% | 44.94% | -72.37% | 122.5% | 32.82%
| Z-Score (Absolute) |  | 0.25 | 1.33 | 0.94 | 0.23 | 0.56 | 0.5 | 0.41 | 0.27 | 1.28 | 1.21 | 1.22 | 0.94 | 0.79 | 0.11 | 0.11 | 1.37 | 0.53 | 1.81 | 2.08 | 0.29
| Analytical results for Yb in OREAS 464b (Certified Value 13.7 ppm) | [22 empty] | Certified
Yb | Round | Replicate | Lab | Lab | Lab | Lab | Lab | Lab | Lab | Lab | Lab | Lab | Lab | Lab | Lab | Lab | [7 empty] | 1
| No | No | 2.01 | 2.04 | 2.05 | 2.06 | 2.07 | 2.08 | 2.09 | 2.13 | 2.14 | 2.15 | 2.16 | 2.19 | 2.20 | 2.21 | [7 empty] | ppm
|  |  | 4A*MS | 4A*MS | 4A*MS | 4A*MS | 4A*OES/MS | 4A*MS | 4A*OES/MS | 4A*MS | 4A*MS | 4A*MS | 4A*OES/MS | 4A*MS | 4A*MS | 4A*OES/MS | [7 empty] | 1
1
| 1 | 1 | 12.3 | 27.717905 | 18.99 | 9.728879 | 11.5 | 12.71 | N.A. | 7.93 | 11.3 | 14.1 | 13.64 | 16.7 | 4.99 | 19.2 | [7 empty] | 1
| 1 | 2 | 13 | 27.635 | 20.51 | 10.1997 | 11.1 | 12.7 | N.A. | 7.71 | 10.5 | 13.8 | 14.04 | 16.3 | 5.7 | 20.5 | [7 empty] | #N/A
| 1 | 3 | 13 | 28.087 | 19.13 | 11.24754 | 11.1 | 12.78 | N.A. | 9.95 | 11.5 | 14 | 14 | 15.4 | 4.21 | 20.6 | [7 empty] | 16
| 1 | 4 | 12.9 | 27.72126 | 19.87 | 10.15899 | 11.6 | 12.74 | N.A. | 9.13 | 10.45 | 13.6 | 14 | 16.1 | 4.56 | 20.5 | [7 empty] | 13.69993
| 1 | 5 | 13.3 | 27.668162 | 19.72 | 10.7042 | 10.5 | 12.85 | N.A. | 8.88 | 11.85 | 15.2 | 13.04 | 15.5 | 4.97 | 20 | [7 empty] | 55
| 1 | 6 | 13.2 | 28.00413 | 19.29 | 9.906048 | 11.3 | 12.77 | N.A. | 8.28 | 11.15 | 14.1 | 13.64 | 16.3 | 5.01 | 20.5
| Mean |  | 12.95 | 27.80558 | 19.585 | 10.32422 | 11.18333 | 12.75833 |  | 8.646667 | 11.125 | 14.13333 | 13.72667 | 16.05 | 4.906667 | 20.21667
| Median |  | 13 | 27.7195825 | 19.505 | 10.17934 | 11.2 | 12.755 |  | 8.58 | 11.225 | 14.05 | 13.82 | 16.2 | 4.98 | 20.5
| Std Dev. |  | 0.3507136 | 0.1904717 | 0.566242 | 0.5601791 | 0.3920034 | 0.05492419 |  | 0.838109 | 0.5556528 | 0.5573748 | 0.3831797 | 0.5049752 | 0.501305 | 0.5419102
| Rel.Std.Dev. |  | 2.708% | 0.685% | 2.891% | 5.426% | 3.505% | 0.4305% |  | 9.693% | 4.995% | 3.944% | 2.791% | 3.146% | 10.22% | 2.681%
| PDM3 |  | -5.474% | 103% | 42.96% | -24.64% | -18.37% | -6.873% |  | -36.89% | -18.8% | 3.164% | 0.1952% | 17.15% | -64.18% | 47.57%
| Z-Score (Absolute) |  | 0 | 3.81 | 1.7 | 0.67 | 0.45 | 0.05 | NA | 1.11 | 0.47 | 0.3 | 0.2 | 0.8 | 2.07 | 1.87
| Analytical results for Zn in OREAS 464b (Certified Value 0.101 wt.%) | [22 empty] | Certified
Zn | Round | Replicate | Lab | Lab | Lab | Lab | Lab | Lab | Lab | Lab | Lab | Lab | Lab | Lab | Lab | Lab | Lab | Lab | Lab | Lab | Lab | Lab |  | 1
| No | No | 2.01 | 2.02 | 2.04 | 2.05 | 2.06 | 2.07 | 2.09 | 2.10 | 2.11 | 2.12 | 2.13 | 2.14 | 2.15 | 2.16 | 2.17 | 2.18 | 2.19 | 2.20 | 2.21 | 2.22 |  | wt.%
|  |  | 4A*MS | 4A*OES/MS | 4A*OES | 4A*OES | 4A*MS | 4A*OES/MS | 4A*OES/MS | 4A*OES/MS | 4A*OES/MS | 4A*OES/MS | 4A*MS | 4A*MS | 4A*MS | 4A*OES/MS | 4A*OES | 4A*MS | 4A*OES | 4A*MS | 4A*OES/MS | 4A*OES |  | 3
3
| 1 | 1 | 0.107 | 0.1059 | 0.0930658 | 0.1056029 | 0.1059761 | 0.0941 | 0.1178 | 0.0868 | 0.0948 | 0.0846 | 0.0896 | 0.0929 | 0.05893 | 0.0972 | 0.107 | 0.1086084 | 0.1144 | 0.1038 | 0.109 | 0.0901 |  | 1
| 1 | 2 | 0.107 | 0.111 | 0.0926128 | 0.1019377 | 0.1047349 | 0.094 | 0.1202 | 0.0846 | 0.0846 | 0.0922 | 0.09 | 0.0925 | 0.05751 | 0.0998 | 0.108 | 0.1039445 | 0.1202 | 0.1035 | 0.1112 | 0.0956 |  | #N/A
| 1 | 3 | 0.1059 | 0.113 | 0.0922208 | 0.1092975 | 0.1075127 | 0.0955 | 0.1146 | 0.0868 | 0.0925 | 0.0916 | 0.0895 | 0.0936 | 0.05932 | 0.0989 | 0.107 | 0.1066151 | 0.1243 | 0.1057 | 0.1106 | 0.101 |  | 16
| 1 | 4 | 0.1055 | 0.1114 | 0.09299272 | 0.09798347 | 0.1059431 | 0.094 | 0.1171 | 0.0839 | 0.0897 | 0.0922 | 0.0873 | 0.0935 | 0.05887 | 0.0992 | 0.106 | 0.1072861 | 0.115 | 0.1037 | 0.1102 | 0.098 |  | 0.1011675
| 1 | 5 | 0.1067 | 0.1128 | 0.0921274 | 0.1035889 | 0.1053223 | 0.0934 | 0.1191 | 0.0864 | 0.0901 | 0.0911 | 0.0871 | 0.0905 | 0.05905 | 0.0996 | 0.107 | 0.1072546 | 0.1174 | 0.1048 | 0.1105 | 0.0977 |  | 56
| 1 | 6 | 0.107 | 0.1118 | 0.092182 | 0.1048526 | 0.1040643 | 0.0935 | 0.1185 | 0.088 | 0.0906 | 0.0857 | 0.0898 | 0.0925 | 0.05741 | 0.0999 | 0.106 | 0.1048635 | 0.1247 | 0.1046 | 0.1105 | 0.0986
| Mean |  | 0.1065167 | 0.1109833 | 0.09253359 | 0.1038772 | 0.1055923 | 0.09408333 | 0.1178833 | 0.08608333 | 0.09038333 | 0.08956667 | 0.08888333 | 0.09258333 | 0.058515 | 0.0991 | 0.1068333 | 0.1064287 | 0.1193333 | 0.10435 | 0.1103333 | 0.09683333
| Median |  | 0.10685 | 0.1116 | 0.0924168 | 0.1042208 | 0.1056327 | 0.094 | 0.11815 | 0.0866 | 0.09035 | 0.09135 | 0.08955 | 0.0927 | 0.0589 | 0.0994 | 0.107 | 0.10693485 | 0.1188 | 0.1042 | 0.1105 | 0.09785
| Std Dev. |  | 0.0006554896 | 0.002609534 | 0.0004211331 | 0.003791842 | 0.001191716 | 0.0007521081 | 0.001930199 | 0.001534166 | 0.003406709 | 0.003463332 | 0.001316688 | 0.001125019 | 0.000832292 | 0.001003992 | 0.0007527727 | 0.00172187 | 0.004496072 | 0.0008408329 | 0.000731209 | 0.003727018
| Rel.Std.Dev. |  | 0.6154% | 2.351% | 0.4551% | 3.65% | 1.129% | 0.7994% | 1.637% | 1.782% | 3.769% | 3.867% | 1.481% | 1.215% | 1.422% | 1.013% | 0.7046% | 1.618% | 3.768% | 0.8058% | 0.6627% | 3.849%
| PDM3 |  | 5.287% | 9.703% | -8.534% | 2.678% | 4.374% | -7.002% | 16.52% | -14.91% | -10.66% | -11.47% | -12.14% | -8.485% | -42.16% | -2.044% | 5.6% | 5.201% | 17.96% | 3.146% | 9.06% | -4.284%
| Z-Score (Absolute) |  | 0.38 | 0.72 | 0.68 | 0.18 | 0.31 | 0.56 | 1.25 | 1.17 | 0.84 | 0.91 | 0.96 | 0.68 | 3.27 | 0.18 | 0.41 | 0.38 | 1.36 | 0.22 | 0.67 | 0.35
| Analytical results for Zr in OREAS 464b (Indicative Value 159 ppm) | [22 empty] | Indicative
Zr | Round | Replicate | Lab | Lab | Lab | Lab | Lab | Lab | Lab | Lab | Lab | Lab | Lab | Lab | Lab | Lab | Lab | Lab | Lab | Lab | Lab |  |  | 1
| No | No | 2.01 | 2.02 | 2.04 | 2.05 | 2.06 | 2.07 | 2.09 | 2.10 | 2.11 | 2.12 | 2.13 | 2.14 | 2.15 | 2.16 | 2.17 | 2.19 | 2.20 | 2.21 | 2.22 |  |  | ppm
|  |  | 4A*MS | 4A*OES/MS | 4A*OES | 4A*OES | 4A*MS | 4A*OES/MS | 4A*OES/MS | 4A*OES/MS | 4A*OES/MS | 4A*OES/MS | 4A*MS | 4A*MS | 4A*MS | 4A*OES/MS | 4A*MS | 4A*OES | 4A*MS | 4A*OES/MS | 4A*MS |  |  | 0
0
| 1 | 1 | 199 | 184.7 | 269.33632 | 278.3266 | 148.5418 | 100 | 253.6 | 82.7 | 23.1 | 147 | 28.1 | 86.9 | 198.7 | 240 | 20.7 | 265 | 85.1 | 338 | 195 |  |  | 1
| 1 | 2 | 213 | 123.8 | 261.9936 | 272.2386 | 146.4246 | 91 | 257.9 | 69.7 | 14.5 | 15.6 | 15 | 86 | 196.1 | 247.6 | 20.1 | 248 | 74.4 | 329 | 216 |  |  | 3
| 1 | 3 | 215 | 187.7 | 257.301 | 250.8882 | 157.9306 | 53 | 244.4 | 45.1 | 24.8 | 17.9 | 134 | 94.1 | 198.6 | 249.2 | 20.2 | 272 | 85.1 | 330 | 228 |  |  | 16
| 1 | 4 | 216 | 180.2 | 260.45021 | 262.3289 | 158.506 | 121 | 243.6 | 43.2 | 26.1 | 19.9 | 69.9 | 42.7 | 201.8 | 243.6 | 19.9 | 258 | 80.5 | 330 | 205 |  |  | 158.6117
| 1 | 5 | 214 | 182 | 259.88963 | 278.6039 | 145.7816 | 67 | 253.7 | 44.5 | 197.5 | 10.3 | 61 | 61.7 | 214.6 | 239.2 | 20.3 | 253 | 75.2 | 329 | 193 |  |  | 9
| 1 | 6 | 211 | 171.8 | 264.45419 | 271.9492 | 151.2918 | 118 | 251.1 | 68.3 | 20.9 | 113.5 | 37.4 | 65.3 | 199.7 | 245.2 | 18.6 | 274 | 87.6 | 330 | 221
| Mean |  | 211.3333 | 171.7 | 262.2375 | 269.0559 | 151.4127 | 91.66667 | 250.7167 | 58.91667 | 51.15 | 54.03333 | 57.56667 | 72.78333 | 201.5833 | 244.1333 | 19.96667 | 261.6667 | 81.31667 | 331 | 209.6667
| Median |  | 213.5 | 181.1 | 261.221905 | 272.0939 | 149.9168 | 95.5 | 252.35 | 56.7 | 23.95 | 18.9 | 49.2 | 75.65 | 199.2 | 244.4 | 20.15 | 261.5 | 82.8 | 330 | 210.5
| Std Dev. |  | 6.28225 | 24.07389 | 4.205767 | 10.68578 | 5.615059 | 27.30324 | 5.648156 | 16.82693 | 71.81258 | 60.06582 | 42.6447 | 19.55612 | 6.637896 | 4.013311 | 0.7201852 | 10.4435 | 5.550285 | 3.464102 | 14.27819
| Rel.Std.Dev. |  | 2.973% | 14.02% | 1.604% | 3.972% | 3.708% | 29.79% | 2.253% | 28.56% | 140.4% | 111.2% | 74.08% | 26.87% | 3.293% | 1.644% | 3.607% | 3.991% | 6.826% | 1.047% | 6.81%
| PDM3 |  | 33.24% | 8.252% | 65.33% | 69.63% | -4.539% | -42.21% | 58.07% | -62.85% | -67.75% | -65.93% | -63.71% | -54.11% | 27.09% | 53.92% | -87.41% | 64.97% | -48.73% | 108.7% | 32.19%
| Z-Score (Absolute) |  | 0.3 | 0 | 0.68 | 0.73 | 0.15 | 0.6 | 0.59 | 0.84 | 0.9 | 0.88 | 0.85 | 0.74 | 0.22 | 0.54 | 1.13 | 0.67 | 0.67 | 1.19 | 0.28
Note on C17: Z-Scores have been calculated inclusive of individual outliers. In general, laboratory batches are rejected if Z-Score > 2.5.
Note on C35: Z-Scores have been calculated inclusive of individual outliers. In general, laboratory batches are rejected if Z-Score > 2.5.
Note on C53: Z-Scores have been calculated inclusive of individual outliers. In general, laboratory batches are rejected if Z-Score > 2.5.
Note on C71: Z-Scores have been calculated inclusive of individual outliers. In general, laboratory batches are rejected if Z-Score > 2.5.
Note on C89: Z-Scores have been calculated inclusive of individual outliers. In general, laboratory batches are rejected if Z-Score > 2.5.
Note on C108: Z-Scores have been calculated inclusive of individual outliers. In general, laboratory batches are rejected if Z-Score > 2.5.
Note on C126: Z-Scores have been calculated inclusive of individual outliers. In general, laboratory batches are rejected if Z-Score > 2.5.
Note on C144: Z-Scores have been calculated inclusive of individual outliers. In general, laboratory batches are rejected if Z-Score > 2.5.
Note on C163: Z-Scores have been calculated inclusive of individual outliers. In general, laboratory batches are rejected if Z-Score > 2.5.
Note on C181: Z-Scores have been calculated inclusive of individual outliers. In general, laboratory batches are rejected if Z-Score > 2.5.
Note on C200: Z-Scores have been calculated inclusive of individual outliers. In general, laboratory batches are rejected if Z-Score > 2.5.
Note on C218: Z-Scores have been calculated inclusive of individual outliers. In general, laboratory batches are rejected if Z-Score > 2.5.
Note on C237: Z-Scores have been calculated inclusive of individual outliers. In general, laboratory batches are rejected if Z-Score > 2.5.
Note on C255: Z-Scores have been calculated inclusive of individual outliers. In general, laboratory batches are rejected if Z-Score > 2.5.
Note on C273: Z-Scores have been calculated inclusive of individual outliers. In general, laboratory batches are rejected if Z-Score > 2.5.
Note on C291: Z-Scores have been calculated inclusive of individual outliers. In general, laboratory batches are rejected if Z-Score > 2.5.
Note on C309: Z-Scores have been calculated inclusive of individual outliers. In general, laboratory batches are rejected if Z-Score > 2.5.
Note on C327: Z-Scores have been calculated inclusive of individual outliers. In general, laboratory batches are rejected if Z-Score > 2.5.
Note on C345: Z-Scores have been calculated inclusive of individual outliers. In general, laboratory batches are rejected if Z-Score > 2.5.
Note on C364: Z-Scores have been calculated inclusive of individual outliers. In general, laboratory batches are rejected if Z-Score > 2.5.
Note on C382: Z-Scores have been calculated inclusive of individual outliers. In general, laboratory batches are rejected if Z-Score > 2.5.
Note on C400: Z-Scores have been calculated inclusive of individual outliers. In general, laboratory batches are rejected if Z-Score > 2.5.
Note on C418: Z-Scores have been calculated inclusive of individual outliers. In general, laboratory batches are rejected if Z-Score > 2.5.
Note on C436: Z-Scores have been calculated inclusive of individual outliers. In general, laboratory batches are rejected if Z-Score > 2.5.
Note on C454: Z-Scores have been calculated inclusive of individual outliers. In general, laboratory batches are rejected if Z-Score > 2.5.
Note on C472: Z-Scores have been calculated inclusive of individual outliers. In general, laboratory batches are rejected if Z-Score > 2.5.
Note on C490: Z-Scores have been calculated inclusive of individual outliers. In general, laboratory batches are rejected if Z-Score > 2.5.
Note on C509: Z-Scores have been calculated inclusive of individual outliers. In general, laboratory batches are rejected if Z-Score > 2.5.
Note on C527: Z-Scores have been calculated inclusive of individual outliers. In general, laboratory batches are rejected if Z-Score > 2.5.
Note on C545: Z-Scores have been calculated inclusive of individual outliers. In general, laboratory batches are rejected if Z-Score > 2.5.
Note on C563: Z-Scores have been calculated inclusive of individual outliers. In general, laboratory batches are rejected if Z-Score > 2.5.
Note on C581: Z-Scores have been calculated inclusive of individual outliers. In general, laboratory batches are rejected if Z-Score > 2.5.
Note on C600: Z-Scores have been calculated inclusive of individual outliers. In general, laboratory batches are rejected if Z-Score > 2.5.
Note on C618: Z-Scores have been calculated inclusive of individual outliers. In general, laboratory batches are rejected if Z-Score > 2.5.
Note on C636: Z-Scores have been calculated inclusive of individual outliers. In general, laboratory batches are rejected if Z-Score > 2.5.
Note on C654: Z-Scores have been calculated inclusive of individual outliers. In general, laboratory batches are rejected if Z-Score > 2.5.
Note on C672: Z-Scores have been calculated inclusive of individual outliers. In general, laboratory batches are rejected if Z-Score > 2.5.
Note on C690: Z-Scores have been calculated inclusive of individual outliers. In general, laboratory batches are rejected if Z-Score > 2.5.
Note on C708: Z-Scores have been calculated inclusive of individual outliers. In general, laboratory batches are rejected if Z-Score > 2.5.
Note on C726: Z-Scores have been calculated inclusive of individual outliers. In general, laboratory batches are rejected if Z-Score > 2.5.
Note on C744: Z-Scores have been calculated inclusive of individual outliers. In general, laboratory batches are rejected if Z-Score > 2.5.
Note on C762: Z-Scores have been calculated inclusive of individual outliers. In general, laboratory batches are rejected if Z-Score > 2.5.
Note on C780: Z-Scores have been calculated inclusive of individual outliers. In general, laboratory batches are rejected if Z-Score > 2.5.
Note on C798: Z-Scores have been calculated inclusive of individual outliers. In general, laboratory batches are rejected if Z-Score > 2.5.
Note on C816: Z-Scores have been calculated inclusive of individual outliers. In general, laboratory batches are rejected if Z-Score > 2.5.
Note on C834: Z-Scores have been calculated inclusive of individual outliers. In general, laboratory batches are rejected if Z-Score > 2.5.
Note on C853: Z-Scores have been calculated inclusive of individual outliers. In general, laboratory batches are rejected if Z-Score > 2.5.
Note on C871: Z-Scores have been calculated inclusive of individual outliers. In general, laboratory batches are rejected if Z-Score > 2.5.
Note on C889: Z-Scores have been calculated inclusive of individual outliers. In general, laboratory batches are rejected if Z-Score > 2.5.
Note on C907: Z-Scores have been calculated inclusive of individual outliers. In general, laboratory batches are rejected if Z-Score > 2.5.
Note on C926: Z-Scores have been calculated inclusive of individual outliers. In general, laboratory batches are rejected if Z-Score > 2.5.
Note on C944: Z-Scores have been calculated inclusive of individual outliers. In general, laboratory batches are rejected if Z-Score > 2.5.
Note on C962: Z-Scores have been calculated inclusive of individual outliers. In general, laboratory batches are rejected if Z-Score > 2.5.
Note on C981: Z-Scores have been calculated inclusive of individual outliers. In general, laboratory batches are rejected if Z-Score > 2.5.
Note on C999: Z-Scores have been calculated inclusive of individual outliers. In general, laboratory batches are rejected if Z-Score > 2.5.
Note on C1017: Z-Scores have been calculated inclusive of individual outliers. In general, laboratory batches are rejected if Z-Score > 2.5.
Note on C1035: Z-Scores have been calculated inclusive of individual outliers. In general, laboratory batches are rejected if Z-Score > 2.5.
Note on C1054: Z-Scores have been calculated inclusive of individual outliers. In general, laboratory batches are rejected if Z-Score > 2.5.
Note on C1072: Z-Scores have been calculated inclusive of individual outliers. In general, laboratory batches are rejected if Z-Score > 2.5.
Note on C1090: Z-Scores have been calculated inclusive of individual outliers. In general, laboratory batches are rejected if Z-Score > 2.5.
Note on C1108: Z-Scores have been calculated inclusive of individual outliers. In general, laboratory batches are rejected if Z-Score > 2.5.

## Fusion ICP
| Analytical results for Ag in OREAS 464b (Indicative Value < 1 ppm) | [19 empty] | Indicative
Ag | Round | Replicate | Lab | Lab | [16 empty] | 1
| No | No | 2.23 | 2.25 | [16 empty] | ppm
|  |  | PF*OES | PF*MS | [16 empty] | 2
2
| 1 | 1 | < 5 | < 1 | [16 empty] | 1
| 1 | 2 | < 5 | < 1 | [16 empty] | 8
| 1 | 3 | < 5 | < 1 | [16 empty] | 16
| 1 | 4 | < 5 | < 1 | [16 empty] | < 1
| 1 | 5 | < 5 | < 1 | [16 empty] | 14
| 1 | 6 | < 5 | < 1
Mean
Median
Std Dev.
Rel.Std.Dev.
PDM3
| Z-Score (Absolute) |  | NA | NA
| Analytical results for Al in OREAS 464b (Certified Value 4.34 wt.%) | [19 empty] | Certified
Al | Round | Replicate | Lab | Lab | Lab | Lab | Lab | Lab | Lab | Lab | Lab | Lab | Lab | [7 empty] | 1
| No | No | 2.02 | 2.04 | 2.05 | 2.06 | 2.07 | 2.09 | 2.15 | 2.17 | 2.23 | 2.25 | 2.26 | [7 empty] | wt.%
|  |  | PF*MS | PF*OES | PF*OES | BF*OES/MS | PF*OES/MS | PF*OES | PF*OES | PF*OES/MS | PF*OES | PF*MS | BF*OES | [7 empty] | 2
3
| 1 | 1 | 4.3437 | 4.31512 | 4.58714 | 4.257862 | 4.36 | 4.45 | 4.38 | 4.38 | 4.51 | 3.4689 | 4.197582 | [7 empty] | 1
| 1 | 2 | 4.1907 | 4.37464 | 4.65277 | 4.302425 | 4.3 | 4.49 | 4.35 | 4.4 | 4.33 | 3.9255 | 4.1951925 | [7 empty] | #N/A
| 1 | 3 | 4.1252 | 4.3084 | 4.5601 | 4.336325 | 4.33 | 4.46 | 4.46 | 4.44 | 4.53 | 3.6375 | 4.2298445 | [7 empty] | 16
| 1 | 4 | 4.3003 | 4.35456 | 4.52913 | 4.227564 | 4.33 | 4.49 | 4.39 | 4.41 | 4.39 | 3.8143 | 4.282424 | [7 empty] | 4.344991
| 1 | 5 | 4.2623 | 4.31176 | 4.61799 | 4.296899 | 4.35 | 4.53 | 4.4 | 4.42 | 4.34 | 3.7217 | 4.1664735 | [7 empty] | 58
| 1 | 6 | 4.2623 | 4.3736 | 4.59338 | 4.313154 | 4.35 | 4.52 | 4.32 | 4.35 | 4.34 | 3.8781 | 4.2011765
| Mean |  | 4.247417 | 4.33968 | 4.590085 | 4.289038 | 4.336667 | 4.49 | 4.383333 | 4.4 | 4.406667 | 3.741 | 4.2121155
| Median |  | 4.2623 | 4.33484 | 4.59026 | 4.299662 | 4.34 | 4.49 | 4.385 | 4.405 | 4.365 | 3.768 | 4.19937925
| Std Dev. |  | 0.078312 | 0.03148124 | 0.04322555 | 0.03952126 | 0.02160247 | 0.03162278 | 0.04760952 | 0.03162278 | 0.0904802 | 0.169312 | 0.03989503
| Rel.Std.Dev. |  | 1.844% | 0.7254% | 0.9417% | 0.9214% | 0.4981% | 0.7043% | 1.086% | 0.7187% | 2.053% | 4.526% | 0.9471%
| PDM3 |  | -2.246% | -0.1222% | 5.641% | -1.288% | -0.1916% | 3.337% | 0.8825% | 1.266% | 1.419% | -13.9% | -3.058%
| Z-Score (Absolute) |  | 0.93 | 0 | 2.52 | 0.51 | 0.03 | 1.51 | 0.44 | 0.61 | 0.67 | 6.03 | 1.28
| Analytical results for Al2O3 in OREAS 464b (Certified Value 8.21 wt.%) | [19 empty] | Certified
Al2O3 | Round | Replicate | Lab | Lab | Lab | Lab | Lab | Lab | Lab | Lab | Lab | Lab | Lab | [7 empty] | 1
| No | No | 2.02 | 2.04 | 2.05 | 2.06 | 2.07 | 2.09 | 2.15 | 2.17 | 2.23 | 2.25 | 2.26 | [7 empty] | wt.%
|  |  | PF*MS | PF*OES | PF*OES | BF*OES/MS | PF*OES/MS | PF*OES | PF*OES | PF*OES/MS | PF*OES | PF*MS | BF*OES | [7 empty] | 2
3
| 1 | 1 | 8.20742 | 8.153419 | 8.6674 | 8.04523112 | 8.238 | 8.408 | 8.276 | 8.276 | 8.522 | 6.55449 | 7.93133119 | [7 empty] | 1
| 1 | 2 | 7.91833 | 8.265882 | 8.7914 | 8.12943268 | 8.125 | 8.484 | 8.219 | 8.314 | 8.182 | 7.41723 | 7.92681623 | [7 empty] | #N/A
| 1 | 3 | 7.79457 | 8.140722 | 8.6163 | 8.19348642 | 8.182 | 8.427 | 8.427 | 8.389 | 8.559 | 6.87306 | 7.99229118 | [7 empty] | 16
| 1 | 4 | 8.12542 | 8.227941 | 8.5578 | 7.98798238 | 8.182 | 8.484 | 8.295 | 8.333 | 8.295 | 7.20712 | 8.09164015 | [7 empty] | 8.20986
| 1 | 5 | 8.05362 | 8.147071 | 8.7257 | 8.11899075 | 8.219 | 8.559 | 8.314 | 8.352 | 8.2 | 7.03215 | 7.87255168 | [7 empty] | 59
| 1 | 6 | 8.05362 | 8.263917 | 8.6792 | 8.14970528 | 8.219 | 8.541 | 8.163 | 8.219 | 8.2 | 7.32767 | 7.938123
| Mean |  | 8.025497 | 8.199825 | 8.672967 | 8.104138105 | 8.194167 | 8.483833 | 8.282333 | 8.313833 | 8.326333 | 7.06862 | 7.958792
| Median |  | 8.05362 | 8.19068 | 8.6733 | 8.124211715 | 8.2005 | 8.484 | 8.2855 | 8.3235 | 8.2475 | 7.119635 | 7.934727095
| Std Dev. |  | 0.1479692 | 0.05948359 | 0.08167199 | 0.07467542 | 0.04058284 | 0.05983115 | 0.08987028 | 0.05983115 | 0.1709698 | 0.319913 | 0.07538166
| Rel.Std.Dev. |  | 1.844% | 0.7254% | 0.9417% | 0.9214% | 0.4953% | 0.7052% | 1.085% | 0.7197% | 2.053% | 4.526% | 0.9471%
| PDM3 |  | -2.246% | -0.1222% | 5.641% | -1.288% | -0.1912% | 3.337% | 0.8828% | 1.266% | 1.419% | -13.9% | -3.058%
| Z-Score (Absolute) |  | 0.93 | 0 | 2.52 | 0.51 | 0.03 | 1.51 | 0.44 | 0.61 | 0.67 | 6.03 | 1.28
| Analytical results for As in OREAS 464b (Indicative Value 242 ppm) | [19 empty] | Indicative
As | Round | Replicate | Lab | Lab | Lab | Lab | Lab | Lab | [12 empty] | 1
| No | No | 2.07 | 2.09 | 2.15 | 2.17 | 2.23 | 2.25 | [12 empty] | ppm
|  |  | PF*OES/MS | PF*OES | PF*OES | PF*OES/MS | PF*MS | PF*MS | [12 empty] | 0
0
| 1 | 1 | 133 | 300 | 500 | < 20 | 30 | < 30 | [12 empty] | 1
| 1 | 2 | 136 | 300 | 500 | < 20 | < 10 | < 30 | [12 empty] | 1
| 1 | 3 | 128 | 300 | 500 | < 20 | 40 | < 30 | [12 empty] | 16
| 1 | 4 | 147 | 300 | 500 | < 20 | 15 | < 30 | [12 empty] | 241.7917
| 1 | 5 | 147 | 300 | 500 | < 20 | 40 | < 30 | [12 empty] | 15
| 1 | 6 | 142 | 300 | 500 | < 20 | 40 | < 30
| Mean |  | 138.8333 | 300 | 500 |  | 33
| Median |  | 139 | 300 | 500 |  | 40
| Std Dev. |  | 7.782459 | 0 | 0 |  | 10.95445
| Rel.Std.Dev. |  | 5.606% | 0% | 0% |  | 33.2%
| PDM3 |  | -42.58% | 24.07% | 106.8% |  | -86.35%
| Z-Score (Absolute) |  | 0.52 | 2.05 | 3.95 | 0.7 | 0.52 | 0.65
| Analytical results for B in OREAS 464b (Indicative Value 108 ppm) | [19 empty] | Indicative
B | Round | Replicate | Lab | Lab | Lab | Lab | Lab | [13 empty] | 1
| No | No | 2.02 | 2.07 | 2.17 | 2.23 | 2.25 | [13 empty] | ppm
|  |  | PF*MS | PF*OES/MS | PF*OES/MS | PF*OES | PF*MS | [13 empty] | 0
0
| 1 | 1 | 247 | 100 | 110 | 120 | < 1000 | [13 empty] | 1
| 1 | 2 | 261 | 110 | 110 | 105 | < 1000 | [13 empty] | 10
| 1 | 3 | 228 | 100 | 110 | 120 | < 1000 | [13 empty] | 16
| 1 | 4 | 266 | 110 | 110 | 95 | < 1000 | [13 empty] | 108.0556
| 1 | 5 | 219 | 110 | 110 | 105 | < 1000 | [13 empty] | 16
| 1 | 6 | 213 | 110 | 110 | 100 | < 1000
| Mean |  | 239 | 106.6667 | 110 | 107.5
| Median |  | 237.5 | 110 | 110 | 105
| Std Dev. |  | 22.2441 | 5.163978 | 0 | 10.36822
| Rel.Std.Dev. |  | 9.307% | 4.841% | 0% | 9.645%
| PDM3 |  | 121.2% | -1.285% | 1.799% | -0.5141%
| Z-Score (Absolute) |  | 26.1 | 0.67 | 0 | 0.51 | 78.89
| Analytical results for Ba in OREAS 464b (Certified Value 0.159 wt.%) | [19 empty] | Certified
Ba | Round | Replicate | Lab | Lab | Lab | Lab | Lab | Lab | Lab | Lab | Lab | Lab | Lab | [7 empty] | 1
| No | No | 2.02 | 2.04 | 2.05 | 2.06 | 2.07 | 2.09 | 2.15 | 2.17 | 2.23 | 2.25 | 2.26 | [7 empty] | wt.%
|  |  | PF*MS | PF*OES | PF*OES | BF*OES/MS | PF*OES/MS | BF*MS | PF*OES | PF*OES/MS | PF*MS | PF*MS | BF*OES | [7 empty] | 3
3
| 1 | 1 | 0.1586 | 0.164624 | 0.15350015 | 0.1551952 | 0.157 | 0.1631 | 0.15 | 0.172 | 0.163 | 0.1361 | 0.1591745 | [7 empty] | 1
| 1 | 2 | 0.1578 | 0.163904 | 0.15516563 | 0.1598179 | 0.154 | 0.1628 | 0.15 | 0.169 | 0.167 | 0.1505 | 0.1588815 | [7 empty] | #N/A
| 1 | 3 | 0.1714 | 0.164216 | 0.1584964 | 0.1577386 | 0.141 | 0.1642 | 0.16 | 0.168 | 0.164 | 0.1315 | 0.1582715 | [7 empty] | 16
| 1 | 4 | 0.1557 | 0.166128 | 0.15032629 | 0.1559244 | 0.153 | 0.1615 | 0.16 | 0.17 | 0.159 | 0.1495 | 0.162995 | [7 empty] | 0.1588118
| 1 | 5 | 0.1594 | 0.167312 | 0.15266583 | 0.1564758 | 0.16 | 0.1652 | 0.16 | 0.167 | 0.156 | 0.1502 | 0.1571285 | [7 empty] | 60
| 1 | 6 | 0.1592 | 0.168712 | 0.14613982 | 0.1577168 | 0.149 | 0.1626 | 0.15 | 0.169 | 0.16 | 0.1519 | 0.158418
| Mean |  | 0.16035 | 0.165816 | 0.1527157 | 0.1571448 | 0.1523333 | 0.1632333 | 0.155 | 0.1691667 | 0.1615 | 0.14495 | 0.1591448
| Median |  | 0.1589 | 0.165376 | 0.15308299 | 0.1570963 | 0.1535 | 0.16295 | 0.155 | 0.169 | 0.1615 | 0.14985 | 0.15864975
| Std Dev. |  | 0.005577006 | 0.001916183 | 0.00421872 | 0.001647019 | 0.006683313 | 0.001297176 | 0.005477226 | 0.001722401 | 0.003937004 | 0.008793122 | 0.002012491
| Rel.Std.Dev. |  | 3.478% | 1.156% | 2.762% | 1.048% | 4.387% | 0.7947% | 3.534% | 1.018% | 2.438% | 6.066% | 1.265%
| PDM3 |  | 0.9686% | 4.41% | -3.839% | -1.05% | -4.079% | 2.784% | -2.4% | 6.52% | 1.693% | -8.728% | 0.2097%
| Z-Score (Absolute) |  | 0.2 | 1.09 | 1.05 | 0.33 | 1.11 | 0.67 | 0.67 | 1.63 | 0.38 | 2.31 | 0
| Analytical results for BaO in OREAS 464b (Certified Value 0.177 wt.%) | [19 empty] | Certified
BaO | Round | Replicate | Lab | Lab | Lab | Lab | Lab | Lab | Lab | Lab | Lab | Lab | Lab | [7 empty] | 1
| No | No | 2.02 | 2.04 | 2.05 | 2.06 | 2.07 | 2.09 | 2.15 | 2.17 | 2.23 | 2.25 | 2.26 | [7 empty] | wt.%
|  |  | PF*MS | PF*OES | PF*OES | BF*OES/MS | PF*OES/MS | BF*MS | PF*OES | PF*OES/MS | PF*MS | PF*MS | BF*OES | [7 empty] | 3
3
| 1 | 1 | 0.17708 | 0.1838027 | 0.171382917 | 0.1732754543 | 0.17529 | 0.1821 | 0.167 | 0.19204 | 0.18199 | 0.151956 | 0.17771833 | [7 empty] | 1
| 1 | 2 | 0.17618 | 0.18299882 | 0.173242426 | 0.1784367255 | 0.17194 | 0.18177 | 0.167 | 0.18869 | 0.18646 | 0.168033 | 0.17739119 | [7 empty] | #N/A
| 1 | 3 | 0.19137 | 0.18334716 | 0.176961231 | 0.1761151546 | 0.15743 | 0.18333 | 0.179 | 0.18757 | 0.18311 | 0.14682 | 0.17671013 | [7 empty] | 16
| 1 | 4 | 0.17384 | 0.18548191 | 0.167839303 | 0.1740895547 | 0.17082 | 0.18031 | 0.179 | 0.1898 | 0.17752 | 0.166917 | 0.18198392 | [7 empty] | 0.1773134
| 1 | 5 | 0.17797 | 0.18680385 | 0.170451399 | 0.1747052267 | 0.17864 | 0.18445 | 0.179 | 0.18646 | 0.17417 | 0.167698 | 0.17543397 | [7 empty] | 61
| 1 | 6 | 0.17775 | 0.18836695 | 0.163165109 | 0.1760908078 | 0.16636 | 0.18154 | 0.167 | 0.18869 | 0.17864 | 0.169596 | 0.1768737
| Mean |  | 0.1790317 | 0.185133565 | 0.1705071 | 0.1754522 | 0.17008 | 0.18225 | 0.173 | 0.188875 | 0.180315 | 0.1618367 | 0.1776852
| Median |  | 0.177415 | 0.184642305 | 0.170917158 | 0.175398 | 0.17138 | 0.181935 | 0.173 | 0.18869 | 0.180315 | 0.1673075 | 0.177132445
| Std Dev. |  | 0.006227338 | 0.002139418 | 0.004710201 | 0.001838897 | 0.007460373 | 0.001451 | 0.006572671 | 0.001922319 | 0.004399031 | 0.009817277 | 0.002246947
| Rel.Std.Dev. |  | 3.478% | 1.156% | 2.762% | 1.048% | 4.386% | 0.7962% | 3.799% | 1.018% | 2.44% | 6.066% | 1.265%
| PDM3 |  | 0.9691% | 4.41% | -3.839% | -1.05% | -4.079% | 2.784% | -2.433% | 6.52% | 1.693% | -8.728% | 0.2097%
| Z-Score (Absolute) |  | 0.2 | 1.09 | 1.05 | 0.33 | 1.11 | 0.67 | 0.67 | 1.63 | 0.38 | 2.31 | 0
| Analytical results for Be in OREAS 464b (Certified Value 15.3 ppm) | [19 empty] | Certified
Be | Round | Replicate | Lab | Lab | Lab | Lab | Lab | Lab | Lab | Lab | Lab | [9 empty] | 1
| No | No | 2.01 | 2.02 | 2.05 | 2.06 | 2.07 | 2.09 | 2.17 | 2.23 | 2.25 | [9 empty] | ppm
|  |  | PF*MS | PF*MS | PF*OES | BF*OES/MS | PF*OES/MS | BF*MS | PF*OES/MS | PF*MS | PF*MS | [9 empty] | 1
2
| 1 | 1 | 16 | 18.30547 | 15.4698 | 13.37588 | 15 | 17 | 15 | 15.9 | 11 | [9 empty] | 1
| 1 | 2 | 16 | 29.23992 | 15.79098 | 13.88107 | 15 | 17 | 14 | 16 | 14 | [9 empty] | #N/A
| 1 | 3 | 15 | 14.69682 | 16.26081 | 13.69555 | 12 | 17 | 14 | 18.4 | 14 | [9 empty] | 16
| 1 | 4 | 16 | 14.59129 | 15.47149 | 13.42393 | 16 | 17 | 15 | 17 | 14 | [9 empty] | 15.27616
| 1 | 5 | 13 | 28.76372 | 15.55494 | 14.08303 | 15 | 17 | 14 | 16.5 | 13 | [9 empty] | 62
| 1 | 6 | 16 | 17.91624 | 14.927563 | 13.6205 | 17 | 17 | 15 | 17.3 | 14
| Mean |  | 15.33333 | 20.58558 | 15.57926 | 13.67999 | 15 | 17 | 14.5 | 16.85 | 13.33333
| Median |  | 16 | 18.110855 | 15.51321 | 13.65803 | 15 | 17 | 14.5 | 16.75 | 14
| Std Dev. |  | 1.21106 | 6.703922 | 0.4377762 | 0.2700765 | 1.67332 | 0 | 0.5477226 | 0.9354143 | 1.21106
| Rel.Std.Dev. |  | 7.898% | 32.57% | 2.81% | 1.974% | 11.16% | 0% | 3.777% | 5.551% | 9.083%
| PDM3 |  | 0.3743% | 34.76% | 1.984% | -10.45% | -1.808% | 11.28% | -5.081% | 10.3% | -12.72%
| Z-Score (Absolute) |  | 0 | 2.34 | 0.11 | 0.74 | 0.15 | 0.74 | 0.37 | 0.67 | 0.89
| Analytical results for Bi in OREAS 464b (Certified Value 3.64 ppm) | [19 empty] | Certified
Bi | Round | Replicate | Lab | Lab | Lab | Lab | Lab | [13 empty] | 1
| No | No | 2.02 | 2.07 | 2.17 | 2.23 | 2.25 | [13 empty] | ppm
|  |  | PF*MS | PF*OES/MS | PF*OES/MS | PF*MS | PF*MS | [13 empty] | 2
3
| 1 | 1 | 4 | 3 | 3.6 | 3.8 | 3.7 | [13 empty] | 1
| 1 | 2 | 3 | 3 | 3.5 | 4 | 3.8 | [13 empty] | #N/A
| 1 | 3 | 3 | 4 | 3.5 | 3.8 | 3.7 | [13 empty] | 16
| 1 | 4 | 4 | 3 | 3.6 | 3.6 | 3.8 | [13 empty] | 3.64
| 1 | 5 | 4 | 4 | 3.5 | 3.8 | 3.8 | [13 empty] | 63
| 1 | 6 | 4 | 4 | 3.4 | 3.5 | 3.8
| Mean |  | 3.666667 | 3.5 | 3.516667 | 3.75 | 3.766667
| Median |  | 4 | 3.5 | 3.5 | 3.8 | 3.8
| Std Dev. |  | 0.5163978 | 0.5477226 | 0.07527727 | 0.1760682 | 0.05163978
| Rel.Std.Dev. |  | 14.08% | 15.65% | 2.141% | 4.695% | 1.371%
| PDM3 |  | 0.7326% | -3.846% | -3.388% | 3.022% | 3.48%
| Z-Score (Absolute) |  | 0 | 1.12 | 1.01 | 0.56 | 0.67
| Analytical results for Ca in OREAS 464b (Certified Value 0.725 wt.%) | [19 empty] | Certified
Ca | Round | Replicate | Lab | Lab | Lab | Lab | Lab | Lab | Lab | Lab | Lab | Lab | Lab | [7 empty] | 1
| No | No | 2.01 | 2.02 | 2.04 | 2.05 | 2.07 | 2.09 | 2.15 | 2.17 | 2.23 | 2.25 | 2.26 | [7 empty] | wt.%
|  |  | PF*OES | PF*MS | PF*OES | PF*OES | PF*OES/MS | PF*OES | PF*OES | PF*OES/MS | PF*OES | PF*MS | BF*OES | [7 empty] | 3
3
| 1 | 1 | 0.73 | 0.7103 | 0.7347 | 0.40380825 | 0.75 | 0.71 | 0.71 | 0.7 | 0.7 | 0.6688 | 0.7045715 | [7 empty] | 1
| 1 | 2 | 0.76 | 0.7036 | 0.7331 | 0.44434641 | 0.72 | 0.72 | 0.77 | 0.7 | 0.7 | 0.6831 | 0.703116 | [7 empty] | #N/A
| 1 | 3 | 0.75 | 0.7172 | 0.7284 | 0.38529767 | 0.69 | 0.7 | 0.75 | 0.7 | 0.7 | 0.5966 | 0.7072615 | [7 empty] | 16
| 1 | 4 | 0.76 | 0.74 | 0.7315 | 0.36521369 | 0.76 | 0.72 | 0.75 | 0.7 | 0.7 | 0.6844 | 0.7193615 | [7 empty] | 0.7253159
| 1 | 5 | 0.65 | 0.7176 | 0.7322 | 0.42972306 | 0.73 | 0.74 | 0.74 | 0.7 | 0.7 | 0.6914 | 0.6994965 | [7 empty] | 64
| 1 | 6 | 0.78 | 0.7154 | 0.7505 | 0.41565502 | 0.76 | 0.74 | 0.75 | 0.7 | 0.7 | 0.7063 | 0.7000545
| Mean |  | 0.7383333 | 0.71735 | 0.7350667 | 0.4073407 | 0.735 | 0.7216667 | 0.745 | 0.7 | 0.7 | 0.6717667 | 0.7056436
| Median |  | 0.755 | 0.7163 | 0.73265 | 0.409731635 | 0.74 | 0.72 | 0.75 | 0.7 | 0.7 | 0.68375 | 0.70384375
| Std Dev. |  | 0.04622409 | 0.0122937 | 0.007843129 | 0.02902612 | 0.02738613 | 0.01602082 | 0.01974842 | 0 | 1.216188e-16 | 0.03879405 | 0.007312475
| Rel.Std.Dev. |  | 6.261% | 1.714% | 1.067% | 7.126% | 3.726% | 2.22% | 2.651% | 0% | 1.737e-14% | 5.775% | 1.036%
| PDM3 |  | 1.795% | -1.098% | 1.344% | -43.84% | 1.335% | -0.5031% | 2.714% | -3.49% | -3.49% | -7.383% | -2.712%
| Z-Score (Absolute) |  | 0.7 | 0.18 | 0.56 | 13.23 | 0.56 | 0 | 0.98 | NA | NA | 2.1 | 0.67
Results from laboratories 17 and 23 were removed due to their 0.1 wt.% reading resolution.
| Analytical results for CaO in OREAS 464b (Certified Value 1.01 wt.%) | [19 empty] | Certified
CaO | Round | Replicate | Lab | Lab | Lab | Lab | Lab | Lab | Lab | Lab | Lab | Lab | Lab | [7 empty] | 1
| No | No | 2.01 | 2.02 | 2.04 | 2.05 | 2.07 | 2.09 | 2.15 | 2.17 | 2.23 | 2.25 | 2.26 | [7 empty] | wt.%
|  |  | PF*OES | PF*MS | PF*OES | PF*OES | PF*OES/MS | PF*OES | PF*OES | PF*OES/MS | PF*OES | PF*MS | BF*OES | [7 empty] | 2
3
| 1 | 1 | 1.021 | 0.99385 | 1.027992 | 0.5650085 | 1.049 | 0.993 | 0.993 | 0.98 | 0.98 | 0.935785 | 0.98583644 | [7 empty] | 1
| 1 | 2 | 1.063 | 0.98448 | 1.025754 | 0.6217295 | 1.007 | 1.007 | 1.077 | 0.98 | 0.98 | 0.955794 | 0.98379991 | [7 empty] | #N/A
| 1 | 3 | 1.049 | 1.00351 | 1.019177 | 0.5391085 | 0.965 | 0.979 | 1.049 | 0.98 | 0.98 | 0.834763 | 0.98960029 | [7 empty] | 16
| 1 | 4 | 1.063 | 1.03541 | 1.023515 | 0.511007 | 1.063 | 1.007 | 1.049 | 0.98 | 0.98 | 0.957612 | 1.00653061 | [7 empty] | 1.014862
| 1 | 5 | 0.909 | 1.00407 | 1.024494 | 0.6012685 | 1.021 | 1.035 | 1.035 | 0.98 | 0.98 | 0.967407 | 0.9787355 | [7 empty] | 65
| 1 | 6 | 1.091 | 1.00099 | 1.0501 | 0.5815845 | 1.063 | 1.035 | 1.049 | 0.98 | 0.98 | 0.988255 | 0.97951626
| Mean |  | 1.032667 | 1.003718 | 1.028505 | 0.5699511 | 1.028 | 1.009333 | 1.042 | 0.98 | 0.98 | 0.939936 | 0.9873365
| Median |  | 1.056 | 1.00225 | 1.025124 | 0.5732965 | 1.035 | 1.007 | 1.049 | 0.98 | 0.98 | 0.956703 | 0.984818175
| Std Dev. |  | 0.06471373 | 0.01720157 | 0.01097429 | 0.04061335 | 0.03834058 | 0.02242915 | 0.02764778 | 1.216188e-16 | 1.216188e-16 | 0.05428055 | 0.01023161
| Rel.Std.Dev. |  | 6.267% | 1.714% | 1.067% | 7.126% | 3.73% | 2.222% | 2.653% | 1.241e-14% | 1.241e-14% | 5.775% | 1.036%
| PDM3 |  | 1.754% | -1.098% | 1.344% | -43.84% | 1.295% | -0.5448% | 2.674% | -3.435% | -3.435% | -7.383% | -2.712%
| Z-Score (Absolute) |  | 0.7 | 0.18 | 0.56 | 13.23 | 0.56 | 0 | 0.98 | NA | NA | 2.1 | 0.67
Results from laboratories 17 and 23 were removed due to their 0.1 wt.% reading resolution.
| Analytical results for Cd in OREAS 464b (Certified Value < 10 ppm) | [19 empty] | Certified
Cd | Round | Replicate | Lab | Lab | Lab | Lab | Lab | Lab | [12 empty] | 1
| No | No | 2.04 | 2.07 | 2.15 | 2.17 | 2.23 | 2.25 | [12 empty] | ppm
|  |  | PF*OES | PF*OES/MS | PF*OES | PF*OES/MS | PF*OES | PF*MS | [12 empty] | 1
1
| 1 | 1 | 18.366 | < 2 | < 50 | < 10 | < 10 | < 10 | [12 empty] | 1
| 1 | 2 | 18.6535 | < 2 | < 50 | < 10 | < 10 | < 10 | [12 empty] | #N/A
| 1 | 3 | 17.9175 | < 2 | < 50 | < 10 | < 10 | < 10 | [12 empty] | 16
| 1 | 4 | 18.849 | < 2 | < 50 | < 10 | < 10 | < 10 | [12 empty] | < 10
| 1 | 5 | 19.056 | < 2 | < 50 | < 10 | < 10 | < 10 | [12 empty] | 66
| 1 | 6 | 19.079 | < 2 | < 50 | < 10 | < 10 | < 10
| Mean |  | 18.6535
| Median |  | 18.75125
| Std Dev. |  | 0.4484705
| Rel.Std.Dev. |  | 2.404%
PDM3
| Z-Score (Absolute) |  | 4.6 | 1.35 | 6.74 | 0 | 0 | 0
| Analytical results for Ce in OREAS 464b (Certified Value 1.46 wt.%) | [19 empty] | Certified
Ce | Round | Replicate | Lab | Lab | Lab | Lab | Lab | Lab | Lab | Lab | Lab | Lab | Lab | Lab | Lab | Lab | Lab | Lab | Lab | Lab | 1
| No | No | 2.01 | 2.02 | 2.04 | 2.05 | 2.06 | 2.07 | 2.08 | 2.09 | 2.10 | 2.11 | 2.12 | 2.13 | 2.14 | 2.17 | 2.23 | 2.24 | 2.25 | 2.26 | wt.%
|  |  | PF*MS | PF*MS | PF*MS | PF*OES | BF*OES/MS | PF*OES/MS | BF*MS | BF*MS | BF*MS | BF*MS | BF*MS | BF*MS | BF*MS | PF*OES/MS | PF*OES | PF*MS | BF*MS | BF*MS | 2
3
| 1 | 1 | 1.50113 | 1.4236 | 1.592276 | 1.479 | 1.366058 | 1.4 | 1.574384 | 1.40364 | 1.46 | 1.385 | 1.385 | 1.425 | 1.41 | 1.49 | 1.24 | 1.58782 | 1.416283 | 1.505685 | 1
| 1 | 2 | 1.48116 | 1.3827 | 1.5634872 | 1.506 | 1.436331 | 1.41 | 1.589733 | 1.3877 | 1.485 | 1.425 | 1.5 | 1.445 | 1.405 | 1.46 | 1.28 | 1.54696 | 1.437128 | 1.487919 | #N/A
| 1 | 3 | 1.45684 | 1.3795 | 1.5631604 | 1.51 | 1.428289 | 1.36 | 1.556884 | 1.38528 | 1.49 | 1.4 | 1.475 | 1.43 | 1.41 | 1.47 | 1.26 | 1.51907 | 1.380414 | 1.510448 | 16
| 1 | 4 | 1.51567 | 1.4441 | 1.5524748 | 1.544 | 1.414586 | 1.43 | 1.528736 | 1.35886 | 1.48 | 1.33 | 1.435 | 1.485 | 1.42 | 1.48 | 1.18 | 1.50552 | 1.419536 | 1.505911 | 1.464156
| 1 | 5 | 1.29321 | 1.4192 | 1.5693696 | 1.649 | 1.43089 | 1.42 | 1.544302 | 1.38078 | 1.415 | 1.415 | 1.525 | 1.465 | 1.4 | 1.48 | 1.23 | 1.59331 | 1.408941 | 1.469577 | 67
| 1 | 6 | 1.51405 | 1.4162 | 1.5551956 | 1.601 | 1.388973 | 1.43 | 1.576887 | 1.37466 | 1.51 | 1.39 | 1.395 | 1.435 | 1.46 | 1.49 | 1.22 | 1.53499 | 1.399129 | 1.465445
| Mean |  | 1.460343 | 1.410883 | 1.565994 | 1.548167 | 1.410854 | 1.408333 | 1.561821 | 1.38182 | 1.473333 | 1.390833 | 1.4525 | 1.4475 | 1.4175 | 1.478333 | 1.235 | 1.547945 | 1.4102385 | 1.490831
| Median |  | 1.491145 | 1.4177 | 1.5633238 | 1.527 | 1.421437 | 1.415 | 1.565634 | 1.38303 | 1.4825 | 1.395 | 1.455 | 1.44 | 1.41 | 1.48 | 1.235 | 1.540975 | 1.412612 | 1.496802
| Std Dev. |  | 0.08483885 | 0.02506674 | 0.0142536 | 0.06479943 | 0.02776299 | 0.02639444 | 0.02275873 | 0.014847 | 0.0328126 | 0.03337914 | 0.05689903 | 0.02318405 | 0.02185177 | 0.01169045 | 0.03449638 | 0.03591782 | 0.01929057 | 0.01968532
| Rel.Std.Dev. |  | 5.81% | 1.777% | 0.9102% | 4.186% | 1.968% | 1.874% | 1.457% | 1.074% | 2.227% | 2.4% | 3.917% | 1.602% | 1.542% | 0.7908% | 2.793% | 2.32% | 1.368% | 1.32%
| PDM3 |  | -0.2604% | -3.638% | 6.955% | 5.738% | -3.64% | -3.813% | 6.67% | -5.623% | 0.6268% | -5.008% | -0.7961% | -1.138% | -3.187% | 0.9683% | -15.65% | 5.723% | -3.683% | 1.822%
| Z-Score (Absolute) |  | 0.17 | 0.65 | 1.94 | 1.64 | 0.66 | 0.7 | 1.87 | 1.14 | 0.39 | 0.99 | 0.04 | 0.04 | 0.54 | 0.47 | 3.6 | 1.64 | 0.67 | 0.68
| Analytical results for CeO2 in OREAS 464b (Certified Value 1.8 wt.%) | [19 empty] | Certified
CeO2 | Round | Replicate | Lab | Lab | Lab | Lab | Lab | Lab | Lab | Lab | Lab | Lab | Lab | Lab | Lab | Lab | Lab | Lab | Lab | Lab | 1
| No | No | 2.01 | 2.02 | 2.04 | 2.05 | 2.06 | 2.07 | 2.08 | 2.09 | 2.10 | 2.11 | 2.12 | 2.13 | 2.14 | 2.17 | 2.23 | 2.24 | 2.25 | 2.26 | wt.%
|  |  | PF*MS | PF*MS | PF*MS | PF*OES | BF*OES/MS | PF*OES/MS | BF*MS | BF*MS | BF*MS | BF*MS | BF*MS | BF*MS | BF*MS | PF*OES/MS | PF*OES | PF*MS | BF*MS | BF*MS | 2
3
| 1 | 1 | 1.843988 | 1.74875 | 1.955952 | 1.816804 | 1.678065 | 1.7198 | 1.9339733 | 1.724231 | 1.79346 | 1.70133 | 1.70133 | 1.75047 | 1.73204 | 1.830316 | 1.52322 | 1.950478 | 1.739762 | 1.849583 | 1
| 1 | 2 | 1.819457 | 1.69851 | 1.920588 | 1.84997 | 1.764389 | 1.732 | 1.952828 | 1.704651 | 1.82417 | 1.75047 | 1.8426 | 1.77504 | 1.7259 | 1.793464 | 1.57235 | 1.900286 | 1.765368 | 1.827759 | #N/A
| 1 | 3 | 1.789582 | 1.69458 | 1.920186 | 1.854884 | 1.75451 | 1.6706 | 1.9124763 | 1.701678 | 1.83032 | 1.71976 | 1.81189 | 1.75661 | 1.73204 | 1.805748 | 1.54778 | 1.866026 | 1.6957006 | 1.855434 | 16
| 1 | 4 | 1.861849 | 1.77393 | 1.90706 | 1.89665 | 1.737677 | 1.7566 | 1.8778993 | 1.669224 | 1.81803 | 1.63377 | 1.76275 | 1.82417 | 1.74433 | 1.818032 | 1.44951 | 1.849381 | 1.743758 | 1.849861 | 1.79857
| 1 | 5 | 1.588579 | 1.74335 | 1.927814 | 2.025632 | 1.757706 | 1.7443 | 1.8970206 | 1.69615 | 1.73819 | 1.73819 | 1.87331 | 1.79961 | 1.71976 | 1.818032 | 1.51093 | 1.957222 | 1.7307431 | 1.805228 | 68
| 1 | 6 | 1.859859 | 1.73966 | 1.910402275 | 1.966668 | 1.706214 | 1.7566 | 1.937048 | 1.688632 | 1.85488 | 1.70748 | 1.71362 | 1.76275 | 1.79346 | 1.830316 | 1.49865 | 1.885582 | 1.7186901 | 1.800152
| Mean |  | 1.793886 | 1.73313 | 1.923667 | 1.901768 | 1.733094 | 1.729983 | 1.918541 | 1.697428 | 1.809842 | 1.7085 | 1.78425 | 1.778108 | 1.741255 | 1.815985 | 1.517073 | 1.901496 | 1.732337 | 1.831336
| Median |  | 1.8317225 | 1.741505 | 1.920387 | 1.875767 | 1.746094 | 1.73815 | 1.9232248 | 1.698914 | 1.8211 | 1.71362 | 1.78732 | 1.768895 | 1.73204 | 1.818032 | 1.517075 | 1.892934 | 1.73525255 | 1.838671
| Std Dev. |  | 0.1042161 | 0.03079078 | 0.01750912 | 0.07959965 | 0.03410406 | 0.03242224 | 0.02795682 | 0.01823789 | 0.04030505 | 0.04100436 | 0.06989556 | 0.02847928 | 0.02684199 | 0.01436055 | 0.04237489 | 0.04412128 | 0.0236965 | 0.02418145
| Rel.Std.Dev. |  | 5.81% | 1.777% | 0.9102% | 4.186% | 1.968% | 1.874% | 1.457% | 1.074% | 2.227% | 2.4% | 3.917% | 1.602% | 1.542% | 0.7908% | 2.793% | 2.32% | 1.368% | 1.32%
| PDM3 |  | -0.2604% | -3.638% | 6.955% | 5.738% | -3.64% | -3.813% | 6.67% | -5.623% | 0.6267% | -5.008% | -0.7962% | -1.138% | -3.187% | 0.9683% | -15.65% | 5.723% | -3.683% | 1.822%
| Z-Score (Absolute) |  | 0.17 | 0.65 | 1.94 | 1.64 | 0.66 | 0.7 | 1.87 | 1.14 | 0.39 | 0.99 | 0.04 | 0.04 | 0.54 | 0.47 | 3.6 | 1.64 | 0.67 | 0.68
| Analytical results for Co in OREAS 464b (Certified Value 16.4 ppm) | [19 empty] | Certified
Co | Round | Replicate | Lab | Lab | Lab | Lab | Lab | Lab | Lab | Lab | Lab | Lab | [8 empty] | 1
| No | No | 2.02 | 2.04 | 2.05 | 2.07 | 2.09 | 2.15 | 2.17 | 2.23 | 2.25 | 2.26 | [8 empty] | ppm
|  |  | PF*MS | PF*OES | PF*OES | PF*OES/MS | BF*MS | PF*OES | PF*OES/MS | PF*MS | BF*MS | BF*MS | [8 empty] | 1
2
| 1 | 1 | 21 | 15.42705 | 8.478409 | 16.7 | 17.3 | 10 | 16 | 18 | 17.1 | 16.72833 | [8 empty] | 1
| 1 | 2 | 22 | 13.63365 | 9.48825 | 15.7 | 16.7 | 10 | 16 | 18 | 16.6 | 16.30269 | [8 empty] | #N/A
| 1 | 3 | 21 | 16.734375 | 11.22723 | 18.9 | 17.4 | 10 | 16 | 19 | 16.3 | 15.92398 | [8 empty] | 16
| 1 | 4 | 21 | 13.924275 | 11.175 | 16.1 | 16.5 | 10 | 15 | 18 | 15.4 | 16.35143995 | [8 empty] | 16.41825
| 1 | 5 | 21 | 15.906975 | 11.53234 | 15.5 | 16.8 | 10 | 16 | 18 | 17.5 | 15.66426 | [8 empty] | 69
| 1 | 6 | 21 | 15.799475 | 9.999 | 16.3 | 17.4 | 10 | 16 | 18 | 15.9 | 15.90994
| Mean |  | 21.16667 | 15.23763 | 10.3167 | 16.53333 | 17.01667 | 10 | 15.83333 | 18.16667 | 16.46667 | 16.14677
| Median |  | 21 | 15.6132625 | 10.587 | 16.2 | 17.05 | 10 | 16 | 18 | 16.45 | 16.11333
| Std Dev. |  | 0.4082483 | 1.211402 | 1.200841 | 1.235584 | 0.3970726 | 0 | 0.4082483 | 0.4082483 | 0.7711463 | 0.3854741
| Rel.Std.Dev. |  | 1.929% | 7.95% | 11.64% | 7.473% | 2.333% | 0% | 2.578% | 2.247% | 4.683% | 2.387%
| PDM3 |  | 28.92% | -7.191% | -37.16% | 0.701% | 3.645% | -39.09% | -3.563% | 10.65% | 0.2949% | -1.653%
| Z-Score (Absolute) |  | 5 | 1.31 | 6.55 | 0.07 | 0.59 | NA | 0.67 | 1.81 | 0 | 0.34
Results from laboratory 15 were removed due to their 10 ppm reading resolution.
| Analytical results for Cr in OREAS 464b (Certified Value 263 ppm) | [19 empty] | Certified
Cr | Round | Replicate | Lab | Lab | Lab | Lab | Lab | Lab | Lab | Lab | Lab | Lab | Lab | [7 empty] | 1
| No | No | 2.02 | 2.04 | 2.05 | 2.06 | 2.07 | 2.09 | 2.15 | 2.17 | 2.23 | 2.25 | 2.26 | [7 empty] | ppm
|  |  | PF*MS | PF*OES | PF*OES | BF*OES/MS | PF*OES/MS | PF*OES | PF*OES | PF*OES/MS | PF*OES | PF*MS | BF*OES | [7 empty] | 0
0
| 1 | 1 | 285 | 287.9485 | 210.0391 | 255.2624 | 270 | 200 | 300 | 240 | 295 | 223 | 253.52 | [7 empty] | 1
| 1 | 2 | 275 | 213.6015 | 205.4424 | 260.2104 | 270 | 200 | 300 | 240 | 275 | 250 | 259.095 | [7 empty] | #N/A
| 1 | 3 | 271 | 245.1795 | 229.7754 | 261.1693 | 270 | 200 | 300 | 250 | 265 | 215 | 262.465 | [7 empty] | 16
| 1 | 4 | 280 | 301.2105 | 199.7931 | 260.7729 | 280 | 200 | 300 | 240 | 275 | 249 | 272.375 | [7 empty] | 262.8276
| 1 | 5 | 286 | 311.4135 | 223.8487 | 264.4345 | 260 | 200 | 300 | 250 | 265 | 249 | 262.125 | [7 empty] | 70
| 1 | 6 | 295 | 252.219 | 196.0381 | 259.2583 | 270 | 200 | 300 | 240 | 265 | 251 | 255.065
| Mean |  | 282 | 268.5954 | 210.8228 | 260.1846 | 270 | 200 | 300 | 243.3333 | 273.3333 | 239.5 | 260.7742
| Median |  | 282.5 | 270.08375 | 207.7407 | 260.4916 | 270 | 200 | 300 | 240 | 270 | 249 | 260.61
| Std Dev. |  | 8.579044 | 37.71604 | 13.40655 | 2.982069 | 6.324555 | 0 | 0 | 5.163978 | 11.69045 | 16.09658 | 6.742405
| Rel.Std.Dev. |  | 3.042% | 14.04% | 6.359% | 1.146% | 2.342% | 0% | 0% | 2.122% | 4.277% | 6.721% | 2.586%
| PDM3 |  | 7.295% | 2.195% | -19.79% | -1.006% | 2.729% | -23.9% | 14.14% | -7.417% | 3.997% | -8.876% | -0.7813%
| Z-Score (Absolute) |  | 1.14 | 0.42 | 2.68 | 0.03 | 0.5 | NA | NA | 0.94 | 0.67 | 1.14 | 0
Results from laboratories 9 and 15 were removed due to their 100 ppm reading resolution.
| Analytical results for Cr2O3 in OREAS 464b (Certified Value 384 ppm) | [19 empty] | Certified
Cr2O3 | Round | Replicate | Lab | Lab | Lab | Lab | Lab | Lab | Lab | Lab | Lab | Lab | Lab | [7 empty] | 1
| No | No | 2.02 | 2.04 | 2.05 | 2.06 | 2.07 | 2.09 | 2.15 | 2.17 | 2.23 | 2.25 | 2.26 | [7 empty] | ppm
|  |  | PF*MS | PF*OES | PF*OES | BF*OES/MS | PF*OES/MS | PF*OES | PF*OES | PF*OES/MS | PF*OES | PF*MS | BF*OES | [7 empty] | 0
0
| 1 | 1 | 416.5 | 420.83673 | 306.972117 | 373.066013 | 395 | 290 | 440 | 351 | 431.1 | 325.91 | 370.5195 | [7 empty] | 1
| 1 | 2 | 401.9 | 312.17859 | 300.254034 | 380.297435 | 395 | 290 | 440 | 351 | 401.9 | 365.38 | 378.6673 | [7 empty] | #N/A
| 1 | 3 | 396.1 | 358.32984 | 335.816709 | 381.698895 | 395 | 290 | 440 | 365 | 387.3 | 314.22 | 383.5926 | [7 empty] | 16
| 1 | 4 | 409.2 | 440.21915 | 291.997643 | 381.119558 | 409 | 290 | 440 | 351 | 401.9 | 363.91 | 398.0761 | [7 empty] | 384.1226
| 1 | 5 | 418 | 455.13083 | 327.154849 | 386.470989 | 380 | 290 | 440 | 365 | 387.3 | 363.91 | 383.0957 | [7 empty] | 71
| 1 | 6 | 431.1 | 368.61807 | 286.509683 | 378.906059 | 395 | 290 | 440 | 351 | 387.3 | 366.84 | 372.7775
| Mean |  | 412.1333 | 392.5522 | 308.1175 | 380.2598 | 394.8333 | 290 | 440 | 355.6667 | 399.4667 | 350.0283 | 381.12145
| Median |  | 412.85 | 394.7274 | 303.6130755 | 380.7084965 | 395 | 290 | 440 | 351 | 394.6 | 363.91 | 380.8815
| Std Dev. |  | 12.51889 | 55.12199 | 19.59367 | 4.358294 | 9.174239 | 0 | 0 | 7.229569 | 17.06806 | 23.52717 | 9.854036
| Rel.Std.Dev. |  | 3.038% | 14.04% | 6.359% | 1.146% | 2.324% | 0% | 0% | 2.033% | 4.273% | 6.722% | 2.586%
| PDM3 |  | 7.292% | 2.195% | -19.79% | -1.006% | 2.788% | -24.5% | 14.55% | -7.408% | 3.995% | -8.876% | -0.7813%
| Z-Score (Absolute) |  | 1.14 | 0.42 | 2.68 | 0.03 | 0.5 | NA | NA | 0.94 | 0.67 | 1.14 | 0
Results from laboratories 9 and 15 were removed due to their 100 ppm reading resolution.
| Analytical results for Cs in OREAS 464b (Indicative Value 0.56 ppm) | [19 empty] | Indicative
Cs | Round | Replicate | Lab | Lab | Lab | Lab | Lab | Lab | Lab | [11 empty] | 1
| No | No | 2.02 | 2.06 | 2.07 | 2.09 | 2.17 | 2.23 | 2.25 | [11 empty] | ppm
|  |  | PF*MS | BF*OES/MS | PF*OES/MS | BF*MS | PF*OES/MS | PF*MS | PF*MS | [11 empty] | 2
2
| 1 | 1 | < 2 | < 0.5 | 0.3 | 0.2 | 0.21 | 0.9 | 0.3 | [11 empty] | 1
| 1 | 2 | 3 | < 0.5 | 1.1 | 0.3 | 0.29 | 0.6 | 0.3 | [11 empty] | 2
| 1 | 3 | < 2 | < 0.5 | 0.5 | 0.3 | 0.27 | 0.7 | 0.3 | [11 empty] | 16
| 1 | 4 | 26 | < 0.5 | 0.5 | 0.3 | 0.24 | 0.5 | 0.2 | [11 empty] | 0.5575
| 1 | 5 | < 2 | < 0.5 | 0.5 | 0.3 | 0.24 | 0.5 | 0.3 | [11 empty] | 17
| 1 | 6 | < 2 | < 0.5 | 0.9 | 0.3 | 0.23 | 0.7 | 0.3
| Mean |  | 14.5 |  | 0.6333333 | 0.2833333 | 0.2466667 | 0.65 | 0.2833333
| Median |  | 14.5 |  | 0.5 | 0.3 | 0.24 | 0.65 | 0.3
| Std Dev. |  | 16.26346 |  | 0.3011091 | 0.04082483 | 0.02875181 | 0.1516575 | 0.04082483
| Rel.Std.Dev. |  | 112.2% |  | 47.54% | 14.41% | 11.66% | 23.33% | 14.41%
| PDM3 |  | 2501% |  | 13.6% | -49.18% | -55.75% | 16.59% | -49.18%
| Z-Score (Absolute) |  | 95.94 | 0.61 | 6.44 | 0 | 0.67 | 6.74 | 0
| Analytical results for Cu in OREAS 464b (Certified Value 95 ppm) | [19 empty] | Certified
Cu | Round | Replicate | Lab | Lab | Lab | Lab | Lab | Lab | Lab | Lab | Lab | [9 empty] | 1
| No | No | 2.02 | 2.04 | 2.05 | 2.07 | 2.09 | 2.15 | 2.17 | 2.23 | 2.25 | [9 empty] | ppm
|  |  | PF*MS | PF*OES | PF*OES | PF*OES/MS | PF*OES | PF*OES | PF*OES/MS | PF*OES | BF*MS | [9 empty] | 0
0
| 1 | 1 | NA | 88.67 | 135.6269 | 86 | 100 | 120 | 100 | 95 | 86 | [9 empty] | 1
| 1 | 2 | NA | 82.19 | 187.2929 | 80 | 110 | 100 | 100 | 85 | 88 | [9 empty] | #N/A
| 1 | 3 | NA | 86.46 | 154.5832 | 86 | 110 | 120 | 100 | 85 | 85 | [9 empty] | 16
| 1 | 4 | NA | 86.34 | 157.22 | 84 | 110 | 110 | 90 | 95 | 89 | [9 empty] | 95.04048
| 1 | 5 | NA | 89.17 | 134.727 | 88 | 120 | 100 | 100 | 90 | 87 | [9 empty] | 72
| 1 | 6 | NA | 82.87 | 141.3427 | 86 | 120 | 90 | 100 | 85 | 90
| Mean |  |  | 85.95 | 151.7988 | 85 | 111.6667 | 106.6667 | 98.33333 | 89.16667 | 87.5
| Median |  |  | 86.4 | 147.96295 | 86 | 110 | 105 | 100 | 87.5 | 87.5
| Std Dev. |  |  | 2.89147 | 19.79535 | 2.75681 | 7.527727 | 12.1106 | 4.082483 | 4.91596 | 1.870829
| Rel.Std.Dev. |  |  | 3.364% | 13.04% | 3.243% | 6.741% | 11.35% | 4.152% | 5.513% | 2.138%
| PDM3 |  |  | -9.565% | 59.72% | -10.56% | 17.49% | 12.23% | 3.465% | -6.18% | -7.934%
| Z-Score (Absolute) |  | NA | 0.64 | 4.73 | 0.71 | 1.46 | 1.05 | 0.37 | 0.37 | 0.51
| Analytical results for Dy in OREAS 464b (Certified Value 158 ppm) | [19 empty] | Certified
Dy | Round | Replicate | Lab | Lab | Lab | Lab | Lab | Lab | Lab | Lab | Lab | Lab | Lab | Lab | Lab | Lab | Lab | Lab |  |  | 1
| No | No | 2.01 | 2.02 | 2.06 | 2.07 | 2.08 | 2.09 | 2.10 | 2.11 | 2.12 | 2.13 | 2.14 | 2.17 | 2.23 | 2.24 | 2.25 | 2.26 |  |  | ppm
|  |  | PF*MS | PF*MS | BF*OES/MS | PF*OES/MS | BF*MS | BF*MS | BF*MS | BF*MS | BF*MS | BF*MS | BF*MS | PF*OES/MS | PF*MS | PF*MS | BF*MS | BF*MS |  |  | 0
0
| 1 | 1 | 158.1 | 149 | 164.6009 | 165 | 161.4 | 153.57 | 158 | 150 | 156.5 | 156.5 | 154 | 163 | 143 | 717.6 | 157.03 | 154.9048 |  |  | 1
| 1 | 2 | 160.9 | 141 | 170.1219 | 167 | 161.43 | 153.48 | 154 | 153 | 163.5 | 160 | 154 | 161 | 148 | 715 | 159.11 | 152.9986 |  |  | #N/A
| 1 | 3 | 158 | 141 | 167.8141 | 164 | 159.59 | 155.91 | 159 | 151 | 163 | 158.5 | 159 | 160 | 149 | 714.5 | 153.04 | 148.7535 |  |  | 16
| 1 | 4 | 163.6 | 154 | 163.482 | 168 | 156.78 | 152.48 | 155 | 148.5 | 158 | 158.5 | 159.5 | 162 | 137 | 715.7 | 157.73 | 154.9088 |  |  | 157.5716
| 1 | 5 | 138.3 | 149 | 167.1711 | 165 | 157.6 | 155.26 | 154 | 156.5 | 165.5 | 158 | 155.5 | 162 | 137 | 721.9 | 156.2 | 151.9196 |  |  | 73
| 1 | 6 | 161.2 | 149 | 164.7312 | 164 | 156.61 | 153.98 | 155.5 | 152.5 | 155.5 | 155 | 161.5 | 162 | 138 | 721.6 | 154.24 | 152.0052
| Mean |  | 156.6833 | 147.1667 | 166.3202 | 165.5 | 158.9017 | 154.1133 | 155.9167 | 151.9167 | 160.3333 | 157.75 | 157.25 | 161.6667 | 142 | 717.7167 | 156.225 | 152.5818
| Median |  | 159.5 | 149 | 165.9512 | 165 | 158.595 | 153.775 | 155.25 | 151.75 | 160.5 | 158.25 | 157.25 | 162 | 140.5 | 716.65 | 156.615 | 152.5019
| Std Dev. |  | 9.248874 | 5.154286 | 2.487782 | 1.643168 | 2.216099 | 1.258947 | 2.107526 | 2.782385 | 4.179314 | 1.753568 | 3.174114 | 1.032796 | 5.51362 | 3.298131 | 2.250393 | 2.298345
| Rel.Std.Dev. |  | 5.903% | 3.502% | 1.496% | 0.9929% | 1.395% | 0.8169% | 1.352% | 1.832% | 2.607% | 1.112% | 2.019% | 0.6388% | 3.883% | 0.4595% | 1.44% | 1.506%
| PDM3 |  | -0.5637% | -6.603% | 5.552% | 5.032% | 0.8441% | -2.195% | -1.05% | -3.589% | 1.753% | 0.1132% | -0.2041% | 2.599% | -9.882% | 355.5% | -0.8546% | -3.167%
| Z-Score (Absolute) |  | 0.05 | 1.71 | 1.63 | 1.48 | 0.34 | 0.5 | 0.18 | 0.88 | 0.59 | 0.14 | 0.05 | 0.82 | 2.6 | 97.56 | 0.13 | 0.76
| Analytical results for Dy2O3 in OREAS 464b (Certified Value 181 ppm) | [19 empty] | Certified
Dy2O3 | Round | Replicate | Lab | Lab | Lab | Lab | Lab | Lab | Lab | Lab | Lab | Lab | Lab | Lab | Lab | Lab | Lab | Lab |  |  | 1
| No | No | 2.01 | 2.02 | 2.06 | 2.07 | 2.08 | 2.09 | 2.10 | 2.11 | 2.12 | 2.13 | 2.14 | 2.17 | 2.23 | 2.24 | 2.25 | 2.26 |  |  | ppm
|  |  | PF*MS | PF*MS | BF*OES/MS | PF*OES/MS | BF*MS | BF*MS | BF*MS | BF*MS | BF*MS | BF*MS | BF*MS | PF*OES/MS | PF*MS | PF*MS | BF*MS | BF*MS |  |  | 0
0
| 1 | 1 | 181.45 | 171 | 188.9125 | 189.37 | 185.239 | 176.252 | 181.34 | 172.16 | 179.62 | 179.62 | 176.75 | 187.08 | 164.121 | 823.59 | 180.223 | 177.7842 |  |  | 1
| 1 | 2 | 184.66 | 161.8 | 195.249 | 191.67 | 185.273 | 176.149 | 176.75 | 175.6 | 187.65 | 183.63 | 176.75 | 184.78 | 169.86 | 820.61 | 182.611 | 175.5966 |  |  | 19
| 1 | 3 | 181.34 | 161.8 | 192.6003 | 188.22 | 183.161 | 178.938 | 182.48 | 173.3 | 187.08 | 181.91 | 182.48 | 183.63 | 171.007 | 820.03 | 175.644 | 170.7243824 |  |  | 16
| 1 | 4 | 187.76 | 176.7 | 187.6283 | 192.81 | 179.936 | 175.001 | 177.89 | 170.43 | 181.34 | 181.91 | 183.06 | 185.93 | 157.235 | 821.41 | 181.027 | 177.7888534 |  |  | 180.8449
| 1 | 5 | 158.73 | 171 | 191.8623 | 189.37 | 180.878 | 178.192 | 176.75 | 179.62 | 189.94 | 181.34 | 178.47 | 185.93 | 157.235 | 828.52 | 179.271 | 174.3582 |  |  | 74
| 1 | 6 | 185.01 | 171 | 189.062 | 188.22 | 179.741 | 176.723 | 178.47 | 175.02 | 178.47 | 177.89 | 185.35 | 185.93 | 158.383 | 828.18 | 177.021 | 174.4564
| Mean |  | 179.825 | 168.8833 | 190.8857 | 189.9433 | 182.3713 | 176.8758 | 178.9467 | 174.355 | 184.0167 | 181.05 | 180.4767 | 185.5467 | 162.9735 | 823.7233 | 179.2995 | 175.1181
| Median |  | 183.055 | 171 | 190.4622 | 189.37 | 182.0195 | 176.4875 | 178.18 | 174.16 | 184.21 | 181.625 | 180.475 | 185.93 | 161.252 | 822.5 | 179.747 | 175.0265
| Std Dev. |  | 10.61283 | 5.914192 | 2.855227 | 1.886602 | 2.543474 | 1.445036 | 2.416896 | 3.195282 | 4.794408 | 2.012471 | 3.639756 | 1.187715 | 6.327894 | 3.783457 | 2.582952 | 2.63781
| Rel.Std.Dev. |  | 5.902% | 3.502% | 1.496% | 0.9932% | 1.395% | 0.817% | 1.351% | 1.833% | 2.605% | 1.112% | 2.017% | 0.6401% | 3.883% | 0.4593% | 1.441% | 1.506%
| PDM3 |  | -0.564% | -6.614% | 5.552% | 5.031% | 0.8441% | -2.195% | -1.05% | -3.589% | 1.754% | 0.1134% | -0.2036% | 2.6% | -9.882% | 355.5% | -0.8545% | -3.167%
| Z-Score (Absolute) |  | 0.05 | 1.71 | 1.63 | 1.48 | 0.34 | 0.5 | 0.18 | 0.88 | 0.59 | 0.14 | 0.05 | 0.82 | 2.6 | 97.56 | 0.13 | 0.76
| Analytical results for Er in OREAS 464b (Certified Value 33.8 ppm) | [19 empty] | Certified
Er | Round | Replicate | Lab | Lab | Lab | Lab | Lab | Lab | Lab | Lab | Lab | Lab | Lab | Lab | Lab | Lab | Lab | Lab |  |  | 1
| No | No | 2.01 | 2.02 | 2.06 | 2.07 | 2.08 | 2.09 | 2.10 | 2.11 | 2.12 | 2.13 | 2.14 | 2.17 | 2.23 | 2.24 | 2.25 | 2.26 |  |  | ppm
|  |  | PF*MS | PF*MS | BF*OES/MS | PF*OES/MS | BF*MS | BF*MS | BF*MS | BF*MS | BF*MS | BF*MS | BF*MS | PF*OES/MS | PF*MS | PF*MS | BF*MS | BF*MS |  |  | 1
2
| 1 | 1 | 32.7 | 35 | 37.85911 | 38.9 | 34.68 | 30.57 | 36.7 | 32 | 32.5 | 31.9 | 33.5 | 32.9 | 53.1 | 616.6 | 31.99 | 33.39629225 |  |  | 1
| 1 | 2 | 33.4 | 33 | 37.49793 | 37.2 | 34.04 | 29.93 | 35.3 | 32.4 | 34.2 | 31.1 | 33.4 | 33.3 | 54.8 | 618.7 | 32.79 | 32.60696 |  |  | #N/A
| 1 | 3 | 33.1 | 33 | 36.9876 | 38.1 | 34.15 | 30.36 | 35.7 | 32.7 | 34.6 | 31.9 | 34.8 | 33.1 | 55.5 | 623.4 | 31.25 | 32.73626516 |  |  | 16
| 1 | 4 | 33.8 | 36 | 38.19929 | 38.4 | 34.7 | 29.75 | 34.3 | 31.7 | 33.8 | 33 | 33.8 | 32.7 | 54 | 617 | 32.5 | 33.18468851 |  |  | 33.7918
| 1 | 5 | 28.7 | 35 | 38.48578 | 39.5 | 34.73 | 30.4 | 31.3 | 31.7 | 35.1 | 32.3 | 33.4 | 32.9 | 53.8 | 639.9 | 31.74 | 32.17243683 |  |  | 75
| 1 | 6 | 33.8 | 35 | 38.17964 | 39.7 | 34.13 | 30.25 | 33.4 | 31.2 | 32.9 | 32.1 | 34.9 | 33.5 | 51.4 | 644 | 31.83 | 32.45531129
| Mean |  | 32.58333 | 34.5 | 37.86822 | 38.63333 | 34.405 | 30.21 | 34.45 | 31.95 | 33.85 | 32.05 | 33.96667 | 33.06667 | 53.76667 | 626.6 | 32.01667 | 32.75866
| Median |  | 33.25 | 35 | 38.01937 | 38.65 | 34.415 | 30.305 | 34.8 | 31.85 | 34 | 32 | 33.65 | 33 | 53.9 | 621.05 | 31.91 | 32.67161
| Std Dev. |  | 1.94876 | 1.224745 | 0.5478417 | 0.9330952 | 0.3292871 | 0.3097741 | 1.918072 | 0.5394442 | 0.9974969 | 0.6188699 | 0.700476 | 0.294392 | 1.426417 | 12.20213 | 0.5534498 | 0.4576608
| Rel.Std.Dev. |  | 5.981% | 3.55% | 1.447% | 2.415% | 0.9571% | 1.025% | 5.568% | 1.688% | 2.947% | 1.931% | 2.062% | 0.8903% | 2.653% | 1.947% | 1.729% | 1.397%
| PDM3 |  | -3.576% | 2.096% | 12.06% | 14.33% | 1.815% | -10.6% | 1.948% | -5.45% | 0.1722% | -5.155% | 0.5175% | -2.146% | 59.11% | 1754% | -5.253% | -3.057%
| Z-Score (Absolute) |  | 0.56 | 0.25 | 1.68 | 2 | 0.21 | 1.57 | 0.23 | 0.83 | 0.02 | 0.79 | 0.02 | 0.36 | 8.41 | 251.09 | 0.8 | 0.49
| Analytical results for Er2O3 in OREAS 464b (Certified Value 38.6 ppm) | [19 empty] | Certified
Er2O3 | Round | Replicate | Lab | Lab | Lab | Lab | Lab | Lab | Lab | Lab | Lab | Lab | Lab | Lab | Lab | Lab | Lab | Lab |  |  | 1
| No | No | 2.01 | 2.02 | 2.06 | 2.07 | 2.08 | 2.09 | 2.10 | 2.11 | 2.12 | 2.13 | 2.14 | 2.17 | 2.23 | 2.24 | 2.25 | 2.26 |  |  | ppm
|  |  | PF*MS | PF*MS | BF*OES/MS | PF*OES/MS | BF*MS | BF*MS | BF*MS | BF*MS | BF*MS | BF*MS | BF*MS | PF*OES/MS | PF*MS | PF*MS | BF*MS | BF*MS |  |  | 1
2
| 1 | 1 | 37.39 | 40 | 43.29189125 | 44.48 | 39.657 | 34.957 | 41.97 | 36.59 | 37.16 | 36.48 | 38.31 | 37.62 | 60.72 | 705.08 | 36.581 | 38.18866019 |  |  | 1
| 1 | 2 | 38.19 | 37.7 | 42.87888076 | 42.54 | 38.925 | 34.225 | 40.37 | 37.05 | 39.11 | 35.56 | 38.19 | 38.08 | 62.664 | 707.48 | 37.495 | 37.28606049 |  |  | 20
| 1 | 3 | 37.85 | 37.7 | 42.29532253 | 43.57 | 39.051 | 34.717 | 40.82 | 37.39 | 39.57 | 36.48 | 39.79 | 37.85 | 63.464 | 712.86 | 35.734 | 37.43391921 |  |  | 16
| 1 | 4 | 38.65 | 41.2 | 43.6808837 | 43.91 | 39.679 | 34.019 | 39.22 | 36.25 | 38.65 | 37.74 | 38.65 | 37.39 | 61.749 | 705.54 | 37.164 | 37.94669131 |  |  | 38.64092
| 1 | 5 | 32.82 | 40 | 44.00848956 | 45.17 | 39.714 | 34.762 | 35.79 | 36.25 | 40.14 | 36.94 | 38.19 | 37.62 | 61.52 | 731.73 | 36.295 | 36.78918152 |  |  | 76
| 1 | 6 | 38.65 | 40 | 43.65841319 | 45.4 | 39.028 | 34.591 | 38.19 | 35.68 | 37.62 | 36.71 | 39.91 | 38.31 | 58.776 | 736.41 | 36.398 | 37.11264846
| Mean |  | 37.25833 | 39.43333 | 43.30231 | 44.17833 | 39.34233 | 34.54517 | 39.39333 | 36.535 | 38.70833 | 36.65167 | 38.84 | 37.81167 | 61.48217 | 716.5167 | 36.61117 | 37.45953
| Median |  | 38.02 | 40 | 43.47515222 | 44.195 | 39.354 | 34.654 | 39.795 | 36.42 | 38.88 | 36.595 | 38.48 | 37.735 | 61.6345 | 710.17 | 36.4895 | 37.35998985
| Std Dev. |  | 2.227451 | 1.420798 | 0.626457 | 1.06706 | 0.376389 | 0.3542905 | 2.195019 | 0.6152642 | 1.143563 | 0.7101666 | 0.8011741 | 0.3385508 | 1.631028 | 13.95355 | 0.6328537 | 0.5233352
| Rel.Std.Dev. |  | 5.978% | 3.603% | 1.447% | 2.415% | 0.9567% | 1.026% | 5.572% | 1.684% | 2.954% | 1.938% | 2.063% | 0.8954% | 2.653% | 1.947% | 1.729% | 1.397%
| PDM3 |  | -3.578% | 2.051% | 12.06% | 14.33% | 1.815% | -10.6% | 1.947% | -5.45% | 0.1744% | -5.148% | 0.5152% | -2.146% | 59.11% | 1754% | -5.253% | -3.057%
| Z-Score (Absolute) |  | 0.56 | 0.25 | 1.68 | 2 | 0.21 | 1.57 | 0.23 | 0.83 | 0.02 | 0.79 | 0.02 | 0.36 | 8.41 | 251.09 | 0.8 | 0.49
| Analytical results for Eu in OREAS 464b (Certified Value 292 ppm) | [19 empty] | Certified
Eu | Round | Replicate | Lab | Lab | Lab | Lab | Lab | Lab | Lab | Lab | Lab | Lab | Lab | Lab | Lab | Lab | Lab | Lab |  |  | 1
| No | No | 2.01 | 2.02 | 2.06 | 2.07 | 2.08 | 2.09 | 2.10 | 2.11 | 2.12 | 2.13 | 2.14 | 2.17 | 2.23 | 2.24 | 2.25 | 2.26 |  |  | ppm
|  |  | PF*MS | PF*MS | BF*OES/MS | PF*OES/MS | BF*MS | BF*MS | BF*MS | BF*MS | BF*MS | BF*MS | BF*MS | PF*OES/MS | PF*MS | PF*MS | BF*MS | BF*MS |  |  | 0
0
| 1 | 1 | 300.6 | 279 | 288.0382 | 286 | 309.99 | 290.04 | 310 | 275 | 285 | 292 | 293 | 321 | 279 | 260 | 295.19 | 292.894 |  |  | 1
| 1 | 2 | 301.7 | 265 | 293.1945 | 282 | 309.66 | 289.87 | 302 | 282 | 301 | 290 | 291 | 323 | 292 | 264.9 | 298.33 | 291.7647 |  |  | #N/A
| 1 | 3 | 294.5 | 267 | 290.7482 | 280 | 310.7 | 291.94 | 308 | 280 | 298 | 290 | 295 | 322 | 294 | 273.6 | 289.52 | 284.4907 |  |  | 16
| 1 | 4 | 302.6 | 289 | 291.9648 | 286 | 308.74 | 284.36 | 304 | 274 | 291 | 299 | 298 | 321 | 273 | 255.4 | 296.88 | 294.9302 |  |  | 291.7495
| 1 | 5 | 264.7 | 280 | 292.1647 | 282 | 306.78 | 291.2 | 301 | 286 | 307 | 298 | 294 | 316 | 278 | 267.7 | 293.41 | 287.2133 |  |  | 77
| 1 | 6 | 306.5 | 279 | 286.9163 | 285 | 310.26 | 287.3 | 300 | 278 | 282 | 299 | 306 | 327 | 269 | 271.8 | 291.49 | 285.2918
| Mean |  | 295.1 | 276.5 | 290.5044 | 283.5 | 309.355 | 289.1183 | 304.1667 | 279.1667 | 294 | 294.6667 | 296.1667 | 321.6667 | 280.8333 | 265.5667 | 294.1367 | 289.4308
| Median |  | 301.15 | 279 | 291.3565 | 283.5 | 309.825 | 289.955 | 303 | 279 | 294.5 | 295 | 294.5 | 321.5 | 278.5 | 266.3 | 294.3 | 289.489
| Std Dev. |  | 15.39182 | 8.983318 | 2.49567 | 2.50998 | 1.423598 | 2.816298 | 4.020779 | 4.490731 | 9.674709 | 4.457204 | 5.344779 | 3.559026 | 10.10775 | 6.967544 | 3.318612 | 4.339064
| Rel.Std.Dev. |  | 5.216% | 3.249% | 0.8591% | 0.8854% | 0.4602% | 0.9741% | 1.322% | 1.609% | 3.291% | 1.513% | 1.805% | 1.106% | 3.599% | 2.624% | 1.128% | 1.499%
| PDM3 |  | 1.148% | -5.227% | -0.4268% | -2.828% | 6.034% | -0.9019% | 4.256% | -4.313% | 0.7714% | 0.9999% | 1.514% | 10.25% | -3.742% | -8.974% | 0.8182% | -0.7948%
| Z-Score (Absolute) |  | 0.3 | 1.68 | 0.19 | 0.93 | 1.82 | 0.33 | 1.27 | 1.39 | 0.19 | 0.26 | 0.42 | 3.13 | 1.22 | 2.84 | 0.2 | 0.3
| Analytical results for Eu2O3 in OREAS 464b (Certified Value 338 ppm) | [19 empty] | Certified
Eu2O3 | Round | Replicate | Lab | Lab | Lab | Lab | Lab | Lab | Lab | Lab | Lab | Lab | Lab | Lab | Lab | Lab | Lab | Lab |  |  | 1
| No | No | 2.01 | 2.02 | 2.06 | 2.07 | 2.08 | 2.09 | 2.10 | 2.11 | 2.12 | 2.13 | 2.14 | 2.17 | 2.23 | 2.24 | 2.25 | 2.26 |  |  | ppm
|  |  | PF*MS | PF*MS | BF*OES/MS | PF*OES/MS | BF*MS | BF*MS | BF*MS | BF*MS | BF*MS | BF*MS | BF*MS | PF*OES/MS | PF*MS | PF*MS | BF*MS | BF*MS |  |  | 0
0
| 1 | 1 | 348.06 | 323.1 | 333.5194 | 331.16 | 358.937 | 335.837 | 358.95 | 318.42 | 330 | 338.11 | 339.26 | 371.69 | 323.054 | 301.05 | 341.801 | 339.142 |  |  | 1
| 1 | 2 | 349.34 | 306.8 | 339.4899339 | 326.53 | 358.555 | 335.64 | 349.69 | 326.53 | 348.53 | 335.79 | 336.95 | 374 | 338.107 | 306.73 | 345.436 | 337.8343 |  |  | #N/A
| 1 | 3 | 341 | 309.2 | 336.6573 | 324.21 | 359.76 | 338.037 | 356.63 | 324.21 | 345.05 | 335.79 | 341.58 | 372.84 | 340.423 | 316.8 | 335.235 | 329.4118 |  |  | 16
| 1 | 4 | 350.38 | 334.6 | 338.066 | 331.16 | 357.49 | 329.26 | 352 | 317.26 | 336.95 | 346.21 | 345.05 | 371.69 | 316.107 | 295.73 | 343.757 | 341.4997 |  |  | 337.8167
| 1 | 5 | 306.5 | 324.2 | 338.2975 | 326.53 | 355.221 | 337.18 | 348.53 | 331.16 | 355.48 | 345.05 | 340.42 | 365.9 | 321.896 | 309.97 | 339.739 | 332.5642923 |  |  | 78
| 1 | 6 | 354.9 | 323.1 | 332.2204 | 330 | 359.25 | 332.665 | 347.37 | 321.9 | 326.53 | 346.21 | 354.32 | 378.63 | 311.475 | 314.72 | 337.516 | 330.3393
| Mean |  | 341.6967 | 320.1667 | 336.3751 | 328.265 | 358.2022 | 334.7698 | 352.195 | 323.2467 | 340.4233 | 341.1933 | 342.93 | 372.4583 | 325.177 | 307.5 | 340.5807 | 335.1319
| Median |  | 348.7 | 323.1 | 337.3617 | 328.265 | 358.746 | 335.7385 | 350.845 | 323.055 | 341 | 341.58 | 341 | 372.265 | 322.475 | 308.35 | 340.77 | 335.1993
| Std Dev. |  | 17.82095 | 10.39936 | 2.889736 | 2.906398 | 1.64826 | 3.260917 | 4.654571 | 5.201529 | 11.20323 | 5.159588 | 6.189966 | 4.118356 | 11.70391 | 8.067808 | 3.842637 | 5.024202
| Rel.Std.Dev. |  | 5.215% | 3.248% | 0.8591% | 0.8854% | 0.4601% | 0.9741% | 1.322% | 1.609% | 3.291% | 1.512% | 1.805% | 1.106% | 3.599% | 2.624% | 1.128% | 1.499%
| PDM3 |  | 1.149% | -5.225% | -0.4268% | -2.827% | 6.034% | -0.9019% | 4.256% | -4.313% | 0.7716% | 0.9995% | 1.514% | 10.25% | -3.742% | -8.974% | 0.8182% | -0.7948%
| Z-Score (Absolute) |  | 0.3 | 1.68 | 0.19 | 0.93 | 1.82 | 0.33 | 1.27 | 1.39 | 0.19 | 0.26 | 0.42 | 3.13 | 1.22 | 2.84 | 0.2 | 0.3
| Analytical results for Fe in OREAS 464b (Certified Value 33.42 wt.%) | [19 empty] | Certified
Fe | Round | Replicate | Lab | Lab | Lab | Lab | Lab | Lab | Lab | Lab | Lab | Lab | Lab | [7 empty] | 1
| No | No | 2.02 | 2.04 | 2.05 | 2.06 | 2.07 | 2.09 | 2.15 | 2.17 | 2.23 | 2.25 | 2.26 | [7 empty] | wt.%
|  |  | PF*MS | PF*OES | PF*OES | BF*OES/MS | PF*OES/MS | PF*OES | PF*OES | PF*OES/MS | PF*OES | PF*MS | BF*OES | [7 empty] | 2
3
| 1 | 1 | 33.5922 | 37.296139 | 33.62901 | 32.79378 | > 30 | 33.57 | 32.24 | 33.6 | 35.2 | 14.6797 | 32.8981605 | [7 empty] | 1
| 1 | 2 | 32.7442 | 37.254217 | 33.85431 | 33.61134 | > 30 | 33.78 | 31.89 | 34 | 34.7 | 27.55121 | 32.895523 | [7 empty] | #N/A
| 1 | 3 | 32.4072 | 37.460598 | 34.36707 | 33.9745 | > 30 | 33.72 | 32.9 | 33.9 | 34.9 | 19.6713 | 32.5953715 | [7 empty] | 16
| 1 | 4 | 34.2264 | 37.718575 | 32.90495 | 33.3762 | > 30 | 33.82 | 32.47 | 33.3 | 34.4 | 22.7392 | 33.564101 | [7 empty] | 33.41838
| 1 | 5 | 33.5133 | 37.085264 | 33.35245 | 33.8981 | > 30 | 33.98 | 32.69 | 33.4 | 34.1 | 19.564 | 32.4789175 | [7 empty] | 79
| 1 | 6 | 33.4265 | 37.655017 | 32.35959 | 33.46883 | > 30 | 34.21 | 31.94 | 33.5 | 33.6 | 26.104762 | 32.3402285
| Mean |  | 33.3183 | 37.411635 | 33.41123 | 33.52046 |  | 33.84667 | 32.355 | 33.61667 | 34.48333 | 21.718362 | 32.79538
| Median |  | 33.4699 | 37.3783685 | 33.49073 | 33.54008 |  | 33.8 | 32.355 | 33.55 | 34.55 | 21.20525 | 32.74544725
| Std Dev. |  | 0.6494756 | 0.2451457 | 0.710366 | 0.4262776 |  | 0.2225009 | 0.4059926 | 0.2786874 | 0.5776389 | 4.747194 | 0.4379131
| Rel.Std.Dev. |  | 1.949% | 0.6553% | 2.126% | 1.272% |  | 0.6574% | 1.255% | 0.829% | 1.675% | 21.86% | 1.335%
| PDM3 |  | -0.2995% | 11.95% | -0.02139% | 0.3055% |  | 1.282% | -3.182% | 0.5933% | 3.187% | -35.01% | -1.864%
| Z-Score (Absolute) |  | 0.19 | 5.06 | 0.07 | 0.07 | NA | 0.49 | 1.43 | 0.19 | 1.31 | 15.07 | 0.86
| Analytical results for Fe2O3 in OREAS 464b (Certified Value 47.78 wt.%) | [19 empty] | Certified
Fe2O3 | Round | Replicate | Lab | Lab | Lab | Lab | Lab | Lab | Lab | Lab | Lab | Lab | Lab | [7 empty] | 1
| No | No | 2.02 | 2.04 | 2.05 | 2.06 | 2.07 | 2.09 | 2.15 | 2.17 | 2.23 | 2.25 | 2.26 | [7 empty] | wt.%
|  |  | PF*MS | PF*OES | PF*OES | BF*OES/MS | PF*OES/MS | PF*OES | PF*OES | PF*OES/MS | PF*OES | PF*MS | BF*OES | [7 empty] | 2
3
| 1 | 1 | 48.02677 | 53.3222899 | 48.0794 | 46.88526927 | > 43 | 47.995 | 46.094 | 48.038 | 50.325 | 20.9875671 | 47.03450007 | [7 empty] | 1
| 1 | 2 | 46.81438 | 53.262354 | 48.4015 | 48.05413037 | > 43 | 48.295 | 45.593 | 48.61 | 49.611 | 39.3899649 | 47.03072923 | [7 empty] | #N/A
| 1 | 3 | 46.33257 | 53.557417 | 49.1346 | 48.57334687 | > 43 | 48.209 | 47.037 | 48.467 | 49.897 | 28.1240576 | 46.60160263 | [7 empty] | 16
| 1 | 4 | 48.93348 | 53.9262467 | 47.0442 | 47.71795734 | > 43 | 48.352 | 46.422 | 47.609 | 49.182 | 32.5102342 | 47.9865952 | [7 empty] | 47.77826
| 1 | 5 | 47.91397 | 53.0208019 | 47.684 | 48.46411199 | > 43 | 48.581 | 46.737 | 47.752 | 48.753 | 27.9706508 | 46.43510835 | [7 empty] | 80
| 1 | 6 | 47.78987 | 53.8353778 | 46.2645 | 47.8503818 | > 43 | 48.91 | 45.665 | 47.895 | 48.038 | 37.3219782 | 46.23682469
| Mean |  | 47.63517 | 53.48741455 | 47.76803 | 47.9242 |  | 48.39033 | 46.258 | 48.06183 | 49.301 | 31.05074 | 46.88756
| Median |  | 47.85192 | 53.43985345 | 47.8817 | 47.95226 |  | 48.3235 | 46.258 | 47.9665 | 49.3965 | 30.3171459 | 46.81616593
| Std Dev. |  | 0.9285563 | 0.3504849 | 1.015612 | 0.6094491 |  | 0.318162 | 0.5803358 | 0.398523 | 0.8257755 | 6.787063 | 0.6260843
| Rel.Std.Dev. |  | 1.949% | 0.6553% | 2.126% | 1.272% |  | 0.6575% | 1.255% | 0.8292% | 1.675% | 21.86% | 1.335%
| PDM3 |  | -0.2995% | 11.95% | -0.0214% | 0.3055% |  | 1.281% | -3.182% | 0.5935% | 3.187% | -35.01% | -1.864%
| Z-Score (Absolute) |  | 0.19 | 5.06 | 0.07 | 0.07 | NA | 0.49 | 1.43 | 0.19 | 1.31 | 15.07 | 0.86
| Analytical results for Ga in OREAS 464b (Indicative Value 92 ppm) | [19 empty] | Indicative
Ga | Round | Replicate | Lab | Lab | Lab | Lab | Lab | Lab | Lab | [11 empty] | 1
| No | No | 2.06 | 2.07 | 2.09 | 2.17 | 2.23 | 2.24 | 2.25 | [11 empty] | ppm
|  |  | BF*OES/MS | PF*OES/MS | BF*MS | PF*OES/MS | PF*MS | PF*MS | BF*MS | [11 empty] | 0
0
| 1 | 1 | 146.9301 | < 0.2 | 51.8 | < 1 | 135 | 28.4 | I.N.F. | [11 empty] | 1
| 1 | 2 | 153.9259 | < 0.2 | 50.2 | < 1 | 139 | 26 | I.N.F. | [11 empty] | 3
| 1 | 3 | 153.0795 | < 0.2 | 51 | < 1 | 157 | 27.6 | I.N.F. | [11 empty] | 16
| 1 | 4 | 148.0467 | < 0.2 | 49.9 | < 1 | 138 | 26.4 | I.N.F. | [11 empty] | 92.31152
| 1 | 5 | 149.5908 | < 0.2 | 51.8 | < 1 | 139 | 28 | I.N.F. | [11 empty] | 12
| 1 | 6 | 158.5034 | < 0.2 | 51.2 | < 1 | 144 | 29.1 | I.N.F.
| Mean |  | 151.6794 |  | 50.98333 |  | 142 | 27.58333
| Median |  | 151.3351 |  | 51.1 |  | 139 | 27.8
| Std Dev. |  | 4.328702 |  | 0.7960318 |  | 7.899367 | 1.187294
| Rel.Std.Dev. |  | 2.854% |  | 1.561% |  | 5.563% | 4.304%
| PDM3 |  | 64.31% |  | -44.77% |  | 53.83% | -70.12%
| Z-Score (Absolute) |  | 1.94 | 0.68 | 0.2 | 0.67 | 1.78 | 0.2 | NA
| Analytical results for Gd in OREAS 464b (Certified Value 600 ppm) | [19 empty] | Certified
Gd | Round | Replicate | Lab | Lab | Lab | Lab | Lab | Lab | Lab | Lab | Lab | Lab | Lab | Lab | Lab | Lab | Lab | Lab |  |  | 1
| No | No | 2.01 | 2.02 | 2.06 | 2.07 | 2.08 | 2.09 | 2.10 | 2.11 | 2.12 | 2.13 | 2.14 | 2.17 | 2.23 | 2.24 | 2.25 | 2.26 |  |  | ppm
|  |  | PF*MS | PF*MS | BF*OES/MS | PF*OES/MS | BF*MS | BF*MS | BF*MS | BF*MS | BF*MS | BF*MS | BF*MS | PF*OES/MS | PF*MS | PF*MS | BF*MS | BF*MS |  |  | 0
0
| 1 | 1 | 602.5 | 600 | 537.5608 | 619 | 651.6 | 585.99 | 584 | 563 | 573 | 585 | 615 | 629 | 644 | 8303.5 | 601.69 | 597.7728 |  |  | 1
| 1 | 2 | 611.2 | 570 | 564.1651 | 623 | 653.5 | 583.89 | 568 | 591 | 601 | 584 | 611 | 622 | 633 | 8407.1 | 614.1 | 598.1824 |  |  | #N/A
| 1 | 3 | 601.9 | 574 | 543.9348 | 605 | 657.14 | 578.01 | 578 | 585 | 598 | 579 | 618 | 621 | 605 | 8902.4 | 593.94 | 590.2866 |  |  | 16
| 1 | 4 | 623.1 | 627 | 549.3581 | 610 | 651.15 | 574.49 | 579 | 558 | 576 | 592 | 625 | 621 | 657 | 8884.4 | 607.95 | 604.6792 |  |  | 600.4858
| 1 | 5 | 529.4 | 604 | 562.3933 | 612 | 650.63 | 586.18 | 567 | 579 | 617 | 589 | 610 | 624 | 634 | 8610.3 | 602.02 | 591.7357 |  |  | 81
| 1 | 6 | 618.4 | 602 | 543.6546 | 613 | 655.06 | 577.4 | 561 | 574 | 566 | 590 | 637 | 632 | 649 | 8749.6 | 597.82 | 585.9148
| Mean |  | 597.75 | 596.1667 | 550.1778 | 613.6667 | 653.18 | 580.9933 | 572.8333 | 575 | 588.5 | 586.5 | 619.3333 | 624.8333 | 637 | 8642.883 | 602.92 | 594.7619
| Median |  | 606.85 | 601 | 546.6464 | 612.5 | 652.55 | 580.95 | 573 | 576.5 | 587 | 587 | 616.5 | 623 | 639 | 8679.95 | 601.855 | 594.7543
| Std Dev. |  | 34.52957 | 21.15104 | 10.82819 | 6.439462 | 2.547085 | 4.987274 | 8.795832 | 12.69646 | 19.80656 | 4.764452 | 10.21111 | 4.622409 | 18.12181 | 248.5575 | 7.200925 | 6.731622
| Rel.Std.Dev. |  | 5.777% | 3.548% | 1.968% | 1.049% | 0.39% | 0.8584% | 1.535% | 2.208% | 3.366% | 0.8124% | 1.649% | 0.7398% | 2.845% | 2.876% | 1.194% | 1.132%
| PDM3 |  | -0.4556% | -0.7193% | -8.378% | 2.195% | 8.775% | -3.246% | -4.605% | -4.244% | -1.996% | -2.329% | 3.139% | 4.055% | 6.081% | 1339% | 0.4054% | -0.9532%
| Z-Score (Absolute) |  | 0.03 | 0.03 | 1.63 | 0.58 | 1.96 | 0.56 | 0.84 | 0.77 | 0.3 | 0.36 | 0.78 | 0.97 | 1.4 | 280.63 | 0.21 | 0.08
| Analytical results for Gd2O3 in OREAS 464b (Certified Value 692 ppm) | [19 empty] | Certified
Gd2O3 | Round | Replicate | Lab | Lab | Lab | Lab | Lab | Lab | Lab | Lab | Lab | Lab | Lab | Lab | Lab | Lab | Lab | Lab |  |  | 1
| No | No | 2.01 | 2.02 | 2.06 | 2.07 | 2.08 | 2.09 | 2.10 | 2.11 | 2.12 | 2.13 | 2.14 | 2.17 | 2.23 | 2.24 | 2.25 | 2.26 |  |  | ppm
|  |  | PF*MS | PF*MS | BF*OES/MS | PF*OES/MS | BF*MS | BF*MS | BF*MS | BF*MS | BF*MS | BF*MS | BF*MS | PF*OES/MS | PF*MS | PF*MS | BF*MS | BF*MS |  |  | 0
0
| 1 | 1 | 694.44 | 691.6 | 619.5926231 | 713.46 | 751.034 | 675.412 | 673.12 | 648.91 | 660.44 | 674.27 | 708.85 | 724.99 | 742.274 | 9570.61 | 693.508 | 688.9929306 |  |  | 1
| 1 | 2 | 704.47 | 657 | 650.2566513 | 718.07 | 753.224 | 672.992 | 654.68 | 681.19 | 692.71 | 673.12 | 704.24 | 716.92 | 729.596 | 9690.02 | 707.812 | 689.4650268 |  |  | #N/A
| 1 | 3 | 693.75 | 661.6 | 626.9392559 | 697.32 | 757.42 | 666.214 | 666.2 | 674.27 | 689.25 | 667.36 | 712.31 | 715.76 | 697.323 | 10260.91 | 684.575 | 680.3643674 |  |  | 16
| 1 | 4 | 718.19 | 722.7 | 633.1901011 | 703.09 | 750.515 | 662.157 | 667.36 | 643.15 | 663.9 | 682.34 | 720.38 | 715.76 | 757.258 | 10240.16 | 700.723 | 696.953189 |  |  | 692.1199
| 1 | 5 | 610.19 | 696.2 | 648.2145027 | 705.39 | 749.916 | 675.631 | 653.52 | 667.36 | 711.15 | 678.88 | 703.09 | 719.22 | 730.748 | 9924.23 | 693.888 | 682.0345777 |  |  | 82
| 1 | 6 | 712.77 | 693.9 | 626.6163339 | 706.54 | 755.022 | 665.511 | 646.61 | 661.59 | 652.37 | 680.03 | 734.21 | 728.44 | 748.037 | 10084.79 | 689.047 | 675.3254332
| Mean |  | 688.9683 | 687.1667 | 634.1349 | 707.3117 | 752.8552 | 669.6528 | 660.2483 | 662.745 | 678.3033 | 676 | 713.8467 | 720.1817 | 734.206 | 9961.787 | 694.9255 | 685.5226
| Median |  | 699.455 | 692.75 | 630.0646785 | 705.965 | 752.129 | 669.603 | 660.44 | 664.475 | 676.575 | 676.575 | 710.58 | 718.07 | 736.511 | 10004.51 | 693.698 | 685.5138
| Std Dev. |  | 39.79838 | 24.38398 | 12.48057 | 7.422774 | 2.936005 | 5.748467 | 10.13863 | 14.6359 | 22.82708 | 5.489404 | 11.77006 | 5.328896 | 20.88707 | 286.4902 | 8.299978 | 7.758868
| Rel.Std.Dev. |  | 5.777% | 3.548% | 1.968% | 1.049% | 0.39% | 0.8584% | 1.536% | 2.208% | 3.365% | 0.812% | 1.649% | 0.7399% | 2.845% | 2.876% | 1.194% | 1.132%
| PDM3 |  | -0.4553% | -0.7157% | -8.378% | 2.195% | 8.775% | -3.246% | -4.605% | -4.244% | -1.996% | -2.329% | 3.139% | 4.054% | 6.081% | 1339% | 0.4054% | -0.9532%
| Z-Score (Absolute) |  | 0.03 | 0.03 | 1.63 | 0.58 | 1.96 | 0.56 | 0.84 | 0.77 | 0.3 | 0.36 | 0.78 | 0.97 | 1.4 | 280.63 | 0.21 | 0.08
| Analytical results for Ge in OREAS 464b (Indicative Value 81 ppm) | [19 empty] | Indicative
Ge | Round | Replicate | Lab | Lab | Lab | Lab | Lab | [13 empty] | 1
| No | No | 2.02 | 2.07 | 2.17 | 2.23 | 2.25 | [13 empty] | ppm
|  |  | PF*MS | PF*OES/MS | PF*OES/MS | PF*MS | PF*MS | [13 empty] | 0
0
| 1 | 1 | 79 | 81.6 | < 1 | 27 | < 1 | [13 empty] | 1
| 1 | 2 | 78 | 80.1 | < 1 | 26 | < 1 | [13 empty] | 4
| 1 | 3 | 77 | 83.9 | < 1 | 31 | < 1 | [13 empty] | 16
| 1 | 4 | 86 | 79.2 | < 1 | 30 | < 1 | [13 empty] | 80.7
| 1 | 5 | 81 | 79.2 | < 1 | 30 | < 1 | [13 empty] | 13
| 1 | 6 | 81 | 82.4 | < 1 | 30 | < 1
| Mean |  | 80.33333 | 81.06667 |  | 29
| Median |  | 80 | 80.85 |  | 30
| Std Dev. |  | 3.204164 | 1.897015 |  | 2
| Rel.Std.Dev. |  | 3.989% | 2.34% |  | 6.897%
| PDM3 |  | -0.4544% | 0.4544% |  | -64.06%
| Z-Score (Absolute) |  | 1.21 | 1.23 | 0.67 | 0 | 0.67
| Analytical results for Hf in OREAS 464b (Certified Value 10.6 ppm) | [19 empty] | Certified
Hf | Round | Replicate | Lab | Lab | Lab | Lab | Lab | Lab | Lab | Lab | Lab | Lab | Lab | Lab | [6 empty] | 1
| No | No | 2.01 | 2.02 | 2.07 | 2.09 | 2.10 | 2.11 | 2.12 | 2.13 | 2.14 | 2.24 | 2.25 | 2.26 | [6 empty] | ppm
|  |  | PF*MS | PF*MS | PF*OES/MS | BF*MS | BF*MS | BF*MS | BF*MS | BF*MS | BF*MS | PF*MS | BF*MS | BF*MS | [6 empty] | 1
2
| 1 | 1 | 11.2 | 10 | 10 | 10.6 | 10 | 11 | 10 | 10 | 10 | 42 | 11.25 | 10.40400683 | [6 empty] | 1
| 1 | 2 | 10.7 | 9 | < 10 | 10.6 | 10 | 11 | 11 | 11 | 10 | 42.9 | 11.52 | 10.58740066 | [6 empty] | 1
| 1 | 3 | 10.7 | 9 | 10 | 10.7 | 10 | 11 | 11 | 11 | 11 | 43.7 | 11.06 | 10.17032829 | [6 empty] | 16
| 1 | 4 | 11.2 | 10 | < 10 | 10.6 | 11 | 10 | 11 | 11 | 11 | 42.3 | 11.36 | 10.48190143 | [6 empty] | 10.58003
| 1 | 5 | 9 | 10 | < 10 | 10.6 | 9 | 11 | 11 | 10 | 11 | 43.3 | 11.79 | 9.818266285 | [6 empty] | 83
| 1 | 6 | 11.3 | 10 | < 10 | 10.4 | 10 | 11 | 10 | 10 | 12 | 43.1 | 11.27 | 10.48961145
| Mean |  | 10.68333 | 9.666667 | 10 | 10.58333 | 10 | 10.83333 | 10.66667 | 10.5 | 10.83333 | 42.88333 | 11.375 | 10.32525
| Median |  | 10.95 | 10 | 10 | 10.6 | 10 | 11 | 11 | 10.5 | 11 | 43 | 11.315 | 10.44295413
| Std Dev. |  | 0.8658329 | 0.5163978 | 0 | 0.09831921 | 0.6324555 | 0.4082483 | 0.5163978 | 0.5477226 | 0.7527727 | 0.6337718 | 0.2527251 | 0.2854867
| Rel.Std.Dev. |  | 8.105% | 5.342% | 0% | 0.929% | 6.325% | 3.768% | 4.841% | 5.216% | 6.949% | 1.478% | 2.222% | 2.765%
| PDM3 |  | 0.9764% | -8.633% | -5.482% | 0.03127% | -5.482% | 2.394% | 0.8189% | -0.7564% | 2.394% | 305.3% | 7.514% | -2.408%
| Z-Score (Absolute) |  | 0.15 | 2.54 | 10.51 | 0.11 | 1.66 | 0.55 | 0.11 | 0.33 | 0.55 | 85.62 | 1.99 | 0.8
| Analytical results for HfO2 in OREAS 464b (Certified Value 12.5 ppm) | [19 empty] | Certified
HfO2 | Round | Replicate | Lab | Lab | Lab | Lab | Lab | Lab | Lab | Lab | Lab | Lab | Lab | Lab | [6 empty] | 1
| No | No | 2.01 | 2.02 | 2.07 | 2.09 | 2.10 | 2.11 | 2.12 | 2.13 | 2.14 | 2.24 | 2.25 | 2.26 | [6 empty] | ppm
|  |  | PF*MS | PF*MS | PF*OES/MS | BF*MS | BF*MS | BF*MS | BF*MS | BF*MS | BF*MS | PF*MS | BF*MS | BF*MS | [6 empty] | 1
2
| 1 | 1 | 13.21 | 11.8 | 12 | 12.5 | 11.8 | 13 | 11.8 | 11.8 | 11.8 | 49.53 | 13.267 | 12.26944525 | [6 empty] | 1
| 1 | 2 | 12.62 | 10.6 | < 12 | 12.5 | 11.8 | 13 | 13 | 13 | 11.8 | 50.59 | 13.586 | 12.4857216 | [6 empty] | 15
| 1 | 3 | 12.62 | 10.6 | 12 | 12.62 | 11.8 | 13 | 13 | 13 | 13 | 51.54 | 13.043 | 11.99386815 | [6 empty] | 16
| 1 | 4 | 13.21 | 11.8 | < 12 | 12.5 | 13 | 11.8 | 13 | 13 | 13 | 49.88 | 13.397 | 12.36130636 | [6 empty] | 12.47702
| 1 | 5 | 10.61 | 11.8 | < 12 | 12.5 | 10.6 | 13 | 13 | 11.8 | 13 | 51.06 | 13.904 | 11.57868143 | [6 empty] | 84
| 1 | 6 | 13.33 | 11.8 | < 12 | 12.26 | 11.8 | 13 | 11.8 | 11.8 | 14.2 | 50.83 | 13.291 | 12.37039878
| Mean |  | 12.6 | 11.4 | 12 | 12.48 | 11.8 | 12.8 | 12.6 | 12.4 | 12.8 | 50.57167 | 13.41467 | 12.17657
| Median |  | 12.915 | 11.8 | 12 | 12.5 | 11.8 | 13 | 13 | 12.4 | 13 | 50.71 | 13.344 | 12.31538
| Std Dev. |  | 1.023523 | 0.6196773 | 0 | 0.117983 | 0.7589466 | 0.4898979 | 0.6196773 | 0.6572671 | 0.9033272 | 0.749224 | 0.2981105 | 0.3366744
| Rel.Std.Dev. |  | 8.123% | 5.436% | 0% | 0.9454% | 6.432% | 3.827% | 4.918% | 5.301% | 7.057% | 1.482% | 2.222% | 2.765%
| PDM3 |  | 0.9856% | -8.632% | -3.823% | 0.02385% | -5.426% | 2.589% | 0.9856% | -0.6173% | 2.589% | 305.3% | 7.515% | -2.408%
| Z-Score (Absolute) |  | 0.15 | 2.54 | 10.51 | 0.11 | 1.66 | 0.55 | 0.11 | 0.33 | 0.55 | 85.62 | 1.99 | 0.8
| Analytical results for Ho in OREAS 464b (Certified Value 18.7 ppm) | [19 empty] | Certified
Ho | Round | Replicate | Lab | Lab | Lab | Lab | Lab | Lab | Lab | Lab | Lab | Lab | Lab | Lab | Lab | Lab | Lab | Lab |  |  | 1
| No | No | 2.01 | 2.02 | 2.06 | 2.07 | 2.08 | 2.09 | 2.10 | 2.11 | 2.12 | 2.13 | 2.14 | 2.17 | 2.23 | 2.24 | 2.25 | 2.26 |  |  | ppm
|  |  | PF*MS | PF*MS | BF*OES/MS | PF*OES/MS | BF*MS | BF*MS | BF*MS | BF*MS | BF*MS | BF*MS | BF*MS | PF*OES/MS | PF*MS | PF*MS | BF*MS | BF*MS |  |  | 1
2
| 1 | 1 | 18.4 | 18 | 20.03799 | 19.5 | 18.71 | 18.27 | 18.65 | 18.5 | 17.4 | 18.95 | 19.05 | 19.6 | 18.5 | 93.6 | 17.86 | 17.7913732 |  |  | 1
| 1 | 2 | 18.3 | 17 | 20.32814 | 19.8 | 18.37 | 18.15 | 18.55 | 19.2 | 18.85 | 19.3 | 19 | 19.2 | 19.1 | 92.3 | 18.17 | 17.65305061 |  |  | #N/A
| 1 | 3 | 18.6 | 17 | 20.06776 | 19.3 | 18.11 | 18.23 | 18.7 | 18.85 | 18.55 | 18.75 | 18.8 | 19.1 | 19.3 | 93.5 | 17.41 | 17.23032877 |  |  | 16
| 1 | 4 | 19 | 18 | 19.95814 | 19.2 | 18.02 | 17.93 | 18.95 | 18.1 | 17.7 | 19 | 19.65 | 19.4 | 18 | 92.1 | 18.01 | 18.04591601 |  |  | 18.67187
| 1 | 5 | 15.6 | 18 | 20.62223 | 19.2 | 18.4 | 18.22 | 18.15 | 18.75 | 18.8 | 19.25 | 19.1 | 19 | 18.2 | 96.6 | 17.9 | 17.22889 |  |  | 85
| 1 | 6 | 18.4 | 17 | 20.18502 | 19.4 | 18.53 | 18.1 | 17.85 | 18.85 | 17.45 | 19.15 | 19.9 | 19.4 | 17.7 | 94.8 | 17.71 | 17.29823549
| Mean |  | 18.05 | 17.5 | 20.19988 | 19.4 | 18.35667 | 18.15 | 18.475 | 18.70833 | 18.125 | 19.06667 | 19.25 | 19.28333 | 18.46667 | 93.81667 | 17.84333 | 17.5413
| Median |  | 18.4 | 17.5 | 20.12639 | 19.35 | 18.385 | 18.185 | 18.6 | 18.8 | 18.125 | 19.075 | 19.075 | 19.3 | 18.35 | 93.55 | 17.88 | 17.47564305
| Std Dev. |  | 1.225969 | 0.5477226 | 0.2437841 | 0.2280351 | 0.2573454 | 0.123774 | 0.4021816 | 0.3733854 | 0.6817258 | 0.2065591 | 0.4266146 | 0.2228602 | 0.628225 | 1.679782 | 0.2621196 | 0.3414813
| Rel.Std.Dev. |  | 6.792% | 3.13% | 1.207% | 1.175% | 1.402% | 0.682% | 2.177% | 1.996% | 3.761% | 1.083% | 2.216% | 1.156% | 3.402% | 1.79% | 1.469% | 1.947%
| PDM3 |  | -3.331% | -6.276% | 8.183% | 3.9% | -1.688% | -2.795% | -1.054% | 0.1953% | -2.929% | 2.114% | 3.096% | 3.275% | -1.099% | 402.4% | -4.437% | -6.055%
| Z-Score (Absolute) |  | 0.48 | NA | 1.97 | 1.05 | 0.13 | 0.37 | 0 | 0.27 | 0.4 | 0.67 | 0.88 | 0.92 | 0.01 | 85.87 | 0.72 | 1.06
Results from laboratory 2 were removed due to their 1 ppm reading resolution.
| Analytical results for Ho2O3 in OREAS 464b (Certified Value 21.3 ppm) | [19 empty] | Certified
Ho2O3 | Round | Replicate | Lab | Lab | Lab | Lab | Lab | Lab | Lab | Lab | Lab | Lab | Lab | Lab | Lab | Lab | Lab | Lab |  |  | 1
| No | No | 2.01 | 2.02 | 2.06 | 2.07 | 2.08 | 2.09 | 2.10 | 2.11 | 2.12 | 2.13 | 2.14 | 2.17 | 2.23 | 2.24 | 2.25 | 2.26 |  |  | ppm
|  |  | PF*MS | PF*MS | BF*OES/MS | PF*OES/MS | BF*MS | BF*MS | BF*MS | BF*MS | BF*MS | BF*MS | BF*MS | PF*OES/MS | PF*MS | PF*MS | BF*MS | BF*MS |  |  | 1
2
| 1 | 1 | 21.08 | 20.6 | 22.95351463 | 22.34 | 21.432 | 20.928 | 21.364 | 21.192 | 19.932 | 21.707 | 21.822 | 22.45 | 21.192 | 107.22 | 20.459 | 20.380018 |  |  | 1
| 1 | 2 | 20.96 | 19.5 | 23.28588264 | 22.68 | 21.043 | 20.791 | 21.249 | 21.994 | 21.593 | 22.108 | 21.764 | 21.99 | 21.879 | 105.73 | 20.814 | 20.22156947 |  |  | #N/A
| 1 | 3 | 21.31 | 19.5 | 22.98762342 | 22.11 | 20.745 | 20.882 | 21.421 | 21.593 | 21.249 | 21.478 | 21.535 | 21.88 | 22.108 | 107.1 | 19.943 | 19.73734161 |  |  | 16
| 1 | 4 | 21.76 | 20.6 | 22.86205239 | 21.99 | 20.642 | 20.539 | 21.707 | 20.734 | 20.275 | 21.764 | 22.509 | 22.22 | 20.619 | 105.5 | 20.63 | 20.67159679 |  |  | 21.29914
| 1 | 5 | 17.87 | 20.6 | 23.62276739 | 21.99 | 21.077 | 20.871 | 20.791 | 21.478 | 21.535 | 22.051 | 21.879 | 21.76 | 20.848 | 110.66 | 20.504 | 19.7356902 |  |  | 86
| 1 | 6 | 21.08 | 19.5 | 23.12194403 | 22.22 | 21.226 | 20.734 | 20.447 | 21.593 | 19.989 | 21.936 | 22.795 | 22.22 | 20.275 | 108.59 | 20.287 | 19.81512875
| Mean |  | 20.67667 | 20.05 | 23.13896 | 22.22167 | 21.0275 | 20.79083 | 21.16317 | 21.43067 | 20.76217 | 21.84067 | 22.05067 | 22.08667 | 21.1535 | 107.4667 | 20.4395 | 20.09355747
| Median |  | 21.08 | 20.05 | 23.05478 | 22.165 | 21.06 | 20.831 | 21.3065 | 21.5355 | 20.762 | 21.85 | 21.8505 | 22.105 | 21.02 | 107.16 | 20.4815 | 20.01834911
| Std Dev. |  | 1.404118 | 0.6024948 | 0.2792547 | 0.2622531 | 0.2946623 | 0.1415647 | 0.4607248 | 0.4276904 | 0.7808786 | 0.2366716 | 0.4886613 | 0.2554734 | 0.7196785 | 1.92553 | 0.300283 | 0.3911668
| Rel.Std.Dev. |  | 6.791% | 3.005% | 1.207% | 1.18% | 1.401% | 0.6809% | 2.177% | 1.996% | 3.761% | 1.084% | 2.216% | 1.157% | 3.402% | 1.792% | 1.469% | 1.947%
| PDM3 |  | -2.923% | -5.865% | 8.638% | 4.331% | -1.275% | -2.386% | -0.6384% | 0.6175% | -2.521% | 2.543% | 3.528% | 3.697% | -0.6838% | 404.6% | -4.036% | -5.66%
| Z-Score (Absolute) |  | 0.46 | 1.07 | 1.91 | 1.02 | 0.13 | 0.35 | 0 | 0.26 | 0.38 | 0.66 | 0.86 | 0.9 | 0 | 83.06 | 0.69 | 1.02
| Analytical results for In in OREAS 464b (Certified Value 1.75 ppm) | [19 empty] | Certified
In | Round | Replicate | Lab | Lab | Lab | Lab | Lab | Lab | [12 empty] | 1
| No | No | 2.02 | 2.06 | 2.07 | 2.17 | 2.23 | 2.25 | [12 empty] | ppm
|  |  | PF*MS | BF*OES/MS | PF*OES/MS | PF*OES/MS | PF*MS | PF*MS | [12 empty] | 2
3
| 1 | 1 | 1.769 | 1.639108 | 1.8 | 1.9 | 1.7 | 1.7 | [12 empty] | 1
| 1 | 2 | 1.6 | 1.79756 | 1.8 | 2.1 | 1.8 | 1.7 | [12 empty] | #N/A
| 1 | 3 | 1.727 | 1.765237 | 1.8 | 2 | 1.9 | 1.6 | [12 empty] | 16
| 1 | 4 | 1.834 | 1.719635 | 1.6 | 1.9 | 1.7 | 1.7 | [12 empty] | 1.745055
| 1 | 5 | 1.83 | 1.827443 | 1.8 | 2.1 | 1.8 | 1.7 | [12 empty] | 87
| 1 | 6 | 1.742 | 1.700673 | 1.7 | 1.9 | 1.7 | 1.9
| Mean |  | 1.750333 | 1.741609 | 1.75 | 1.983333 | 1.766667 | 1.716667
| Median |  | 1.7555 | 1.742436 | 1.8 | 1.95 | 1.75 | 1.7
| Std Dev. |  | 0.08591779 | 0.06887867 | 0.083666 | 0.09831921 | 0.08164966 | 0.09831921
| Rel.Std.Dev. |  | 4.909% | 3.955% | 4.781% | 4.957% | 4.622% | 5.727%
| PDM3 |  | 0.3025% | -0.1975% | 0.2834% | 13.65% | 1.238% | -1.627%
| Z-Score (Absolute) |  | 0.01 | 0.46 | 0.01 | 12.55 | 0.89 | 1.8
| Analytical results for K in OREAS 464b (Indicative Value 0.121 wt.%) | [19 empty] | Indicative
K | Round | Replicate | Lab | Lab | Lab | Lab | Lab | Lab | Lab | Lab | Lab | Lab | [8 empty] | 1
| No | No | 2.02 | 2.04 | 2.05 | 2.07 | 2.09 | 2.15 | 2.17 | 2.23 | 2.25 | 2.26 | [8 empty] | wt.%
|  |  | PF*MS | PF*OES | PF*OES | PF*OES/MS | PF*OES | PF*OES | PF*OES/MS | PF*OES | PF*MS | BF*OES | [8 empty] | 3
3
| 1 | 1 | 0.1697 | 1.00351 | 0.126799649 | 0.1 | 0.07 | 0.4 | 0.16 | 0.2 | 0.066082 | < 0.08 | [8 empty] | 1
| 1 | 2 | 0.1866 | 1.007102 | 0.1408647802 | < 0.1 | 0.07 | 0.4 | 0.16 | 0.2 | 0.083156 | < 0.08 | [8 empty] | 6
| 1 | 3 | 0.1028 | 1.059986 | 0.1124973317 | 0.1 | 0.08 | 0.3 | 0.16 | 0.2 | 0.068426 | 0.0827965 | [8 empty] | 16
| 1 | 4 | 0.1216 | 1.011778 | 0.1421455848 | 0.1 | 0.07 | 0.3 | 0.16 | 0.2 | 0.089184 | < 0.08 | [8 empty] | 0.120917
| 1 | 5 | 0.1405 | 1.004294 | 0.1419321174 | 0.1 | 0.08 | 0.3 | 0.17 | 0.1 | 0.087421 | < 0.08 | [8 empty] | 12
| 1 | 6 | 0.1503 | 1.016848 | 0.168686701 | 0.1 | 0.08 | 0.4 | 0.16 | 0.2 | 0.088543 | < 0.08
| Mean |  | 0.14525 | 1.017253 | 0.138821 | 0.1 | 0.075 | 0.35 | 0.1616667 | 0.1833333 | 0.08046867 | 0.0827965
| Median |  | 0.1454 | 1.00944 | 0.1413984488 | 0.1 | 0.075 | 0.35 | 0.16 | 0.2 | 0.0852885 | 0.0827965
| Std Dev. |  | 0.03071487 | 0.02152253 | 0.01873135 | 0 | 0.005477226 | 0.05477226 | 0.004082483 | 0.04082483 | 0.01047579
| Rel.Std.Dev. |  | 21.15% | 2.116% | 13.49% | 0% | 7.303% | 15.65% | 2.525% | 22.27% | 13.02%
| PDM3 |  | 20.12% | 741.3% | 14.81% | -17.3% | -37.97% | 189.5% | 33.7% | 51.62% | -33.45% | -31.53%
| Z-Score (Absolute) |  | 0.04 | 10.54 | 0.04 | 0.61 | 0.81 | 2.51 | 0.24 | 0.5 | 0.74 | 1.14
| Analytical results for K2O in OREAS 464b (Indicative Value 0.146 wt.%) | [19 empty] | Indicative
K2O | Round | Replicate | Lab | Lab | Lab | Lab | Lab | Lab | Lab | Lab | Lab | Lab | [8 empty] | 1
| No | No | 2.02 | 2.04 | 2.05 | 2.07 | 2.09 | 2.15 | 2.17 | 2.23 | 2.25 | 2.26 | [8 empty] | wt.%
|  |  | PF*MS | PF*OES | PF*OES | PF*OES/MS | PF*OES | PF*OES | PF*OES/MS | PF*OES | PF*MS | BF*OES | [8 empty] | 3
3
| 1 | 1 | 0.20442 | 1.2088281 | 0.1527429 | 0.12 | 0.084 | 0.48 | 0.193 | 0.24 | 0.0796024 | < 0.096 | [8 empty] | 1
| 1 | 2 | 0.22478 | 1.2131551 | 0.1696857 | < 0.12 | 0.084 | 0.48 | 0.193 | 0.24 | 0.1001697 | < 0.096 | [8 empty] | 8
| 1 | 3 | 0.12383 | 1.2768591 | 0.1355143 | 0.12 | 0.096 | 0.36 | 0.193 | 0.24 | 0.082426 | 0.09973666 | [8 empty] | 16
| 1 | 4 | 0.14648 | 1.2187878 | 0.1712286 | 0.12 | 0.084 | 0.36 | 0.193 | 0.24 | 0.107431 | < 0.096 | [8 empty] | 0.1456566
| 1 | 5 | 0.16925 | 1.2097726 | 0.1709714 | 0.12 | 0.096 | 0.36 | 0.205 | 0.12 | 0.1053073 | < 0.096 | [8 empty] | 14
| 1 | 6 | 0.18105 | 1.2248951 | 0.2032 | 0.12 | 0.096 | 0.48 | 0.193 | 0.24 | 0.1066589 | < 0.096
| Mean |  | 0.1749683 | 1.225383 | 0.1672238 | 0.12 | 0.09 | 0.42 | 0.195 | 0.22 | 0.09693255 | 0.09973666
| Median |  | 0.17515 | 1.21597145 | 0.1703286 | 0.12 | 0.09 | 0.42 | 0.193 | 0.24 | 0.1027385 | 0.09973666
| Std Dev. |  | 0.03700001 | 0.02592603 | 0.02256378 | 0 | 0.006572671 | 0.06572671 | 0.004898979 | 0.04898979 | 0.0126191
| Rel.Std.Dev. |  | 21.15% | 2.116% | 13.49% | 0% | 7.303% | 15.65% | 2.512% | 22.27% | 13.02%
| PDM3 |  | 20.12% | 741.3% | 14.81% | -17.61% | -38.21% | 188.3% | 33.88% | 51.04% | -33.45% | -31.53%
| Z-Score (Absolute) |  | 0.04 | 10.54 | 0.04 | 0.61 | 0.81 | 2.51 | 0.24 | 0.5 | 0.74 | 1.14
| Analytical results for La in OREAS 464b (Certified Value 1.1 wt.%) | [19 empty] | Certified
La | Round | Replicate | Lab | Lab | Lab | Lab | Lab | Lab | Lab | Lab | Lab | Lab | Lab | Lab | Lab | Lab | Lab | Lab | Lab | Lab | 1
| No | No | 2.01 | 2.02 | 2.04 | 2.05 | 2.06 | 2.07 | 2.08 | 2.09 | 2.10 | 2.11 | 2.12 | 2.13 | 2.14 | 2.17 | 2.23 | 2.24 | 2.25 | 2.26 | wt.%
|  |  | PF*MS | PF*MS | PF*OES | PF*OES | BF*OES/MS | PF*OES/MS | BF*MS | BF*MS | BF*MS | BF*MS | BF*MS | BF*MS | BF*MS | PF*OES/MS | PF*OES | PF*MS | BF*MS | BF*MS | 2
3
| 1 | 1 | 1.112 | 1.044 | 1.107044 | 1.105 | 1.026499 | 1.07 | 1.166057 | 1.08354 | 1.09 | 1.065 | 1.06 | 1.075 | 1.08 | 1.15 | 1.2 | 1.29305 | 1.062981 | 1.151643 | 1
| 1 | 2 | 1.11027 | 1.0032 | 1.125481 | 1.159 | 1.021908 | 1.08 | 1.158907 | 1.05829 | 1.1 | 1.09 | 1.115 | 1.09 | 1.085 | 1.14 | 1.15 | 1.28902 | 1.085122 | 1.140831 | #N/A
| 1 | 3 | 1.09576 | 1.013 | 1.117035 | 1.129 | 1.033601 | 1.07 | 1.158299 | 1.05704 | 1.105 | 1.06 | 1.12 | 1.085 | 1.065 | 1.14 | 1.2 | 1.11886 | 1.033315 | 1.148271 | 16
| 1 | 4 | 1.14393 | 1.0929 | 1.125893 | 1.173 | 1.021112 | 1.07 | 1.167204 | 1.05692 | 1.08 | 1.03 | 1.095 | 1.11 | 1.09 | 1.15 | 1.16 | 1.17825 | 1.063092 | 1.147726 | 1.101477
| 1 | 5 | 0.96938 | 1.0592 | 1.142682 | 1.237 | 1.028378 | 1.07 | 1.161734 | 1.06632 | 1.055 | 1.07 | 1.15 | 1.09 | 1.065 | 1.13 | 1.16 | 1.11644 | 1.059732 | 1.120826 | 88
| 1 | 6 | 1.14475 | 1.0677 | 1.120022 | 1.205 | 1.034939 | 1.09 | 1.167037 | 1.06654 | 1.1 | 1.08 | 1.045 | 1.08 | 1.12 | 1.15 | 1.15 | 1.28673 | 1.057527 | 1.116101
| Mean |  | 1.096015 | 1.046667 | 1.123026 | 1.168 | 1.027739 | 1.075 | 1.163206 | 1.064775 | 1.088333 | 1.065833 | 1.0975 | 1.088333 | 1.084167 | 1.143333 | 1.17 | 1.213725 | 1.060295 | 1.137566
| Median |  | 1.111135 | 1.0516 | 1.1227515 | 1.166 | 1.027438 | 1.07 | 1.1638955 | 1.062305 | 1.095 | 1.0675 | 1.105 | 1.0875 | 1.0825 | 1.145 | 1.16 | 1.23249 | 1.0613565 | 1.144279
| Std Dev. |  | 0.06506329 | 0.03396149 | 0.01184015 | 0.04842727 | 0.005763202 | 0.0083666 | 0.004086945 | 0.01020994 | 0.01861899 | 0.02059531 | 0.03933828 | 0.0121106 | 0.02035109 | 0.008164966 | 0.02366432 | 0.08603922 | 0.01653673 | 0.01528153
| Rel.Std.Dev. |  | 5.936% | 3.245% | 1.054% | 4.146% | 0.5608% | 0.7783% | 0.3514% | 0.9589% | 1.711% | 1.932% | 3.584% | 1.113% | 1.877% | 0.7141% | 2.023% | 7.089% | 1.56% | 1.343%
| PDM3 |  | -0.4959% | -4.976% | 1.956% | 6.039% | -6.694% | -2.404% | 5.604% | -3.332% | -1.193% | -3.236% | -0.3611% | -1.193% | -1.572% | 3.8% | 6.221% | 10.19% | -3.739% | 3.276%
| Z-Score (Absolute) |  | 0.08 | 0.98 | 0.66 | 1.63 | 1.39 | 0.37 | 1.53 | 0.59 | 0.08 | 0.57 | 0.11 | 0.08 | 0.17 | 1.1 | 1.67 | 2.61 | 0.69 | 0.98
| Analytical results for La2O3 in OREAS 464b (Certified Value 1.29 wt.%) | [19 empty] | Certified
La2O3 | Round | Replicate | Lab | Lab | Lab | Lab | Lab | Lab | Lab | Lab | Lab | Lab | Lab | Lab | Lab | Lab | Lab | Lab | Lab | Lab | 1
| No | No | 2.01 | 2.02 | 2.04 | 2.05 | 2.06 | 2.07 | 2.08 | 2.09 | 2.10 | 2.11 | 2.12 | 2.13 | 2.14 | 2.17 | 2.23 | 2.24 | 2.25 | 2.26 | wt.%
|  |  | PF*MS | PF*MS | PF*OES | PF*OES | BF*OES/MS | PF*OES/MS | BF*MS | BF*MS | BF*MS | BF*MS | BF*MS | BF*MS | BF*MS | PF*OES/MS | PF*OES | PF*MS | BF*MS | BF*MS | 2
3
| 1 | 1 | 1.304154 | 1.2244 | 1.298341203 | 1.295944 | 1.203878 | 1.2549 | 1.3675516 | 1.270776 | 1.27835 | 1.24903 | 1.24317 | 1.26076 | 1.26662 | 1.34872 | 1.40736 | 1.516489 | 1.2466641 | 1.350647 | 1
| 1 | 2 | 1.302125 | 1.17655 | 1.319964117 | 1.359275 | 1.198493 | 1.2666 | 1.3591661 | 1.241163 | 1.29008 | 1.27835 | 1.30767 | 1.27835 | 1.27249 | 1.336992 | 1.34872 | 1.511763 | 1.2726311 | 1.33796646 | #N/A
| 1 | 3 | 1.285107 | 1.18805 | 1.310058648 | 1.324091 | 1.212207 | 1.2549 | 1.3584531 | 1.239697 | 1.29594 | 1.24317 | 1.31354 | 1.27249 | 1.24903 | 1.336992 | 1.40736 | 1.312199 | 1.2118718 | 1.346692 | 16
| 1 | 4 | 1.341601 | 1.28175 | 1.32044731 | 1.375694 | 1.19756 | 1.2549 | 1.3688969 | 1.239556 | 1.26662 | 1.20798 | 1.28422 | 1.30181 | 1.27835 | 1.34872 | 1.36045 | 1.381852 | 1.2467943 | 1.346053 | 1.291813
| 1 | 5 | 1.136889 | 1.24223 | 1.34013745 | 1.450754 | 1.206081 | 1.2549 | 1.3624816 | 1.25058 | 1.2373 | 1.2549 | 1.34872 | 1.27835 | 1.24903 | 1.325264 | 1.36045 | 1.309361 | 1.2428537 | 1.314505 | 89
| 1 | 6 | 1.342563 | 1.2522 | 1.313561802 | 1.413224 | 1.213776 | 1.2784 | 1.368701 | 1.250838 | 1.29008 | 1.26662 | 1.22558 | 1.26662 | 1.31354 | 1.34872 | 1.34872 | 1.509077 | 1.2402677 | 1.308964
| Mean |  | 1.2854065 | 1.22753 | 1.317085 | 1.36983 | 1.205333 | 1.260767 | 1.364208 | 1.248768 | 1.276395 | 1.250008 | 1.28715 | 1.276397 | 1.27151 | 1.340901 | 1.372177 | 1.423457 | 1.243514 | 1.334138
| Median |  | 1.3031395 | 1.233315 | 1.316763 | 1.3674845 | 1.20498 | 1.2549 | 1.3650166 | 1.2458715 | 1.284215 | 1.251965 | 1.295945 | 1.27542 | 1.269555 | 1.342856 | 1.36045 | 1.4454645 | 1.2447589 | 1.34201
| Std Dev. |  | 0.07630623 | 0.03982947 | 0.01388613 | 0.05679564 | 0.006759083 | 0.009824799 | 0.004793174 | 0.01197414 | 0.02183739 | 0.02415461 | 0.04613471 | 0.01420436 | 0.02386998 | 0.009575872 | 0.02775318 | 0.1009068 | 0.01939429 | 0.01792218
| Rel.Std.Dev. |  | 5.936% | 3.245% | 1.054% | 4.146% | 0.5608% | 0.7793% | 0.3514% | 0.9589% | 1.711% | 1.932% | 3.584% | 1.113% | 1.877% | 0.7141% | 2.023% | 7.089% | 1.56% | 1.343%
| PDM3 |  | -0.4959% | -4.976% | 1.956% | 6.039% | -6.694% | -2.403% | 5.604% | -3.332% | -1.193% | -3.236% | -0.3609% | -1.193% | -1.572% | 3.8% | 6.221% | 10.19% | -3.739% | 3.276%
| Z-Score (Absolute) |  | 0.08 | 0.98 | 0.66 | 1.63 | 1.39 | 0.37 | 1.53 | 0.59 | 0.08 | 0.57 | 0.11 | 0.08 | 0.17 | 1.1 | 1.67 | 2.61 | 0.69 | 0.98
| Analytical results for Li in OREAS 464b (Indicative Value 8.15 ppm) | [19 empty] | Indicative
Li | Round | Replicate | Lab | Lab | Lab | Lab | Lab | Lab | Lab | Lab | Lab | [9 empty] | 1
| No | No | 2.01 | 2.02 | 2.04 | 2.05 | 2.07 | 2.09 | 2.17 | 2.23 | 2.25 | [9 empty] | ppm
|  |  | PF*MS | PF*MS | PF*OES | PF*OES | PF*OES/MS | PF*OES | PF*OES/MS | PF*MS | PF*MS | [9 empty] | 2
2
| 1 | 1 | 9 | 10 | < 5 | 3.7518 | < 15 | < 10 | 8 | 7.4 | 12 | [9 empty] | 1
| 1 | 2 | 8 | 10 | < 5 | 3.3237 | < 15 | < 10 | 8 | 6.6 | 12 | [9 empty] | 9
| 1 | 3 | 7 | 12 | < 5 | 1.4272 | < 15 | < 10 | 7 | 7.4 | 13 | [9 empty] | 16
| 1 | 4 | 8 | 10 | < 5 | 3.1096 | < 15 | < 10 | 8 | 7.2 | 13 | [9 empty] | 8.152129
| 1 | 5 | 7 | 8 | < 5 | 3.1814 | < 15 | < 10 | 8 | 7.4 | 12 | [9 empty] | 15
| 1 | 6 | 8 | 11 | < 5 | 3.0307 | < 15 | < 10 | 8 | 6.8 | 14
| Mean |  | 7.833333 | 10.16667 |  | 2.970733 |  |  | 7.833333 | 7.133333 | 12.66667
| Median |  | 8 | 10 |  | 3.1455 |  |  | 8 | 7.3 | 12.5
| Std Dev. |  | 0.7527727 | 1.32916 |  | 0.7980484 |  |  | 0.4082483 | 0.350238 | 0.8164966
| Rel.Std.Dev. |  | 9.61% | 13.07% |  | 26.86% |  |  | 5.212% | 4.91% | 6.446%
| PDM3 |  | -3.911% | 24.71% |  | -63.56% |  |  | -3.911% | -12.5% | 55.38%
| Z-Score (Absolute) |  | 0.09 | 0.72 | 1.35 | 1.22 | 0 | 0.67 | 0.09 | 0.1 | 1.39
| Analytical results for Lu in OREAS 464b (Certified Value 1.39 ppm) | [19 empty] | Certified
Lu | Round | Replicate | Lab | Lab | Lab | Lab | Lab | Lab | Lab | Lab | Lab | Lab | Lab | Lab | Lab | Lab |  |  |  |  | 1
| No | No | 2.01 | 2.02 | 2.06 | 2.08 | 2.09 | 2.10 | 2.11 | 2.12 | 2.13 | 2.14 | 2.17 | 2.24 | 2.25 | 2.26 |  |  |  |  | ppm
|  |  | PF*MS | PF*MS | BF*OES/MS | BF*MS | BF*MS | BF*MS | BF*MS | BF*MS | BF*MS | BF*MS | PF*OES/MS | PF*MS | BF*MS | BF*MS |  |  |  |  | 2
3
| 1 | 1 | 1.4 | < 2 | 1.950929 | 1.48 | 1.36 | 1.41 | 1.36 | 1.28 | 1.5 | 1.36 | 1.4 | 11.4 | 1.31 | 1.535694185 |  |  |  |  | 1
| 1 | 2 | 1.5 | < 2 | 1.792556 | 1.73 | 1.33 | 1.3 | 1.46 | 1.41 | 1.66 | 1.31 | 1.41 | 11.3 | 1.36 | 1.370958505 |  |  |  |  | 3
| 1 | 3 | 1.5 | < 2 | 1.952408 | 1.65 | 1.34 | 1.39 | 1.33 | 1.44 | 1.31 | 1.33 | 1.42 | 11.4 | 1.31 | 1.379253525 |  |  |  |  | 16
| 1 | 4 | 1.5 | < 2 | 1.89653 | 1.49 | 1.3 | 1.58 | 1.37 | 1.36 | 1.46 | 1.44 | 1.48 | 11.4 | 1.43 | 1.45719106 |  |  |  |  | 1.390421
| 1 | 5 | 1.2 | < 2 | 1.896298 | 1.63 | 1.34 | 1.4 | 1.36 | 1.36 | 1.48 | 1.44 | 1.39 | 11.8 | 1.34 | 1.410729925 |  |  |  |  | 90
| 1 | 6 | 1.4 | < 2 | 1.818438 | 1.7 | 1.35 | 1.33 | 1.26 | 1.36 | 1.42 | 1.54 | 1.45 | 11.9 | 1.38 | 1.287411845
| Mean |  | 1.416667 |  | 1.884526 | 1.613333 | 1.336667 | 1.401667 | 1.356667 | 1.368333 | 1.471667 | 1.403333 | 1.425 | 11.53333 | 1.355 | 1.406873
| Median |  | 1.45 |  | 1.896414 | 1.64 | 1.34 | 1.395 | 1.36 | 1.36 | 1.47 | 1.4 | 1.415 | 11.4 | 1.35 | 1.394991725
| Std Dev. |  | 0.1169045 |  | 0.06652228 | 0.1055778 | 0.02065591 | 0.09745084 | 0.06470446 | 0.05455884 | 0.1142658 | 0.08640988 | 0.03391165 | 0.2503331 | 0.04593474 | 0.08422035
| Rel.Std.Dev. |  | 8.252% |  | 3.53% | 6.544% | 1.545% | 6.952% | 4.769% | 3.987% | 7.764% | 6.157% | 2.38% | 2.171% | 3.39% | 5.986%
| PDM3 |  | 1.888% |  | 35.54% | 16.03% | -3.866% | 0.8088% | -2.428% | -1.589% | 5.843% | 0.9287% | 2.487% | 729.5% | -2.547% | 1.183%
| Z-Score (Absolute) |  | 0.16 | 5.54 | 6.56 | 2.85 | 0.94 | 0.05 | 0.66 | 0.5 | 0.91 | 0.02 | 0.27 | 138.62 | 0.69 | 0.02
| Analytical results for Lu2O3 in OREAS 464b (Certified Value 1.58 ppm) | [19 empty] | Certified
Lu2O3 | Round | Replicate | Lab | Lab | Lab | Lab | Lab | Lab | Lab | Lab | Lab | Lab | Lab | Lab | Lab | Lab |  |  |  |  | 1
| No | No | 2.01 | 2.02 | 2.06 | 2.08 | 2.09 | 2.10 | 2.11 | 2.12 | 2.13 | 2.14 | 2.17 | 2.24 | 2.25 | 2.26 |  |  |  |  | ppm
|  |  | PF*MS | PF*MS | BF*OES/MS | BF*MS | BF*MS | BF*MS | BF*MS | BF*MS | BF*MS | BF*MS | PF*OES/MS | PF*MS | BF*MS | BF*MS |  |  |  |  | 2
3
| 1 | 1 | 1.59 | < 2.3 | 2.218400896 | 1.683 | 1.546 | 1.603 | 1.546 | 1.455 | 1.706 | 1.546 | 1.592 | 12.96 | 1.49 | 1.74623786 |  |  |  |  | 1
| 1 | 2 | 1.71 | < 2.3 | 2.038315818 | 1.967 | 1.512 | 1.478 | 1.66 | 1.603 | 1.888 | 1.49 | 1.603 | 12.85 | 1.546 | 1.55891692 |  |  |  |  | #N/A
| 1 | 3 | 1.71 | < 2.3 | 2.220083384 | 1.876 | 1.524 | 1.581 | 1.512 | 1.637 | 1.49 | 1.512 | 1.615 | 12.96 | 1.49 | 1.56834918 |  |  |  |  | 16
| 1 | 4 | 1.71 | < 2.3 | 2.156543751 | 1.694 | 1.478 | 1.797 | 1.558 | 1.546 | 1.66 | 1.637 | 1.683 | 12.96 | 1.626 | 1.65697195 |  |  |  |  | 1.581047
| 1 | 5 | 1.36 | < 2.3 | 2.156280512 | 1.853 | 1.524 | 1.592 | 1.546 | 1.546 | 1.683 | 1.637 | 1.581 | 13.42 | 1.524 | 1.604141 |  |  |  |  | 91
| 1 | 6 | 1.59 | < 2.3 | 2.067745307 | 1.933 | 1.535 | 1.512 | 1.433 | 1.546 | 1.615 | 1.751 | 1.649 | 13.53 | 1.569 | 1.46391601
| Mean |  | 1.611667 |  | 2.142895 | 1.834333 | 1.519833 | 1.593833 | 1.5425 | 1.5555 | 1.673667 | 1.5955 | 1.6205 | 13.11333 | 1.540833 | 1.599755
| Median |  | 1.65 |  | 2.156412 | 1.8645 | 1.524 | 1.5865 | 1.546 | 1.546 | 1.6715 | 1.5915 | 1.609 | 12.96 | 1.535 | 1.58624509
| Std Dev. |  | 0.1365894 |  | 0.07564249 | 0.1200128 | 0.02349823 | 0.1110341 | 0.07347312 | 0.06207979 | 0.1299487 | 0.09816058 | 0.03854218 | 0.2854937 | 0.05200929 | 0.09576696
| Rel.Std.Dev. |  | 8.475% |  | 3.53% | 6.543% | 1.546% | 6.966% | 4.763% | 3.991% | 7.764% | 6.152% | 2.378% | 2.177% | 3.375% | 5.986%
| PDM3 |  | 1.937% |  | 35.54% | 16.02% | -3.872% | 0.8087% | -2.438% | -1.616% | 5.858% | 0.9141% | 2.495% | 729.4% | -2.544% | 1.183%
| Z-Score (Absolute) |  | 0.16 | 5.54 | 6.56 | 2.85 | 0.94 | 0.05 | 0.66 | 0.5 | 0.91 | 0.02 | 0.27 | 138.62 | 0.69 | 0.02
| Analytical results for Mg in OREAS 464b (Certified Value 0.689 wt.%) | [19 empty] | Certified
Mg | Round | Replicate | Lab | Lab | Lab | Lab | Lab | Lab | Lab | Lab | Lab | Lab | Lab | [7 empty] | 1
| No | No | 2.02 | 2.04 | 2.05 | 2.06 | 2.07 | 2.09 | 2.15 | 2.17 | 2.23 | 2.25 | 2.26 | [7 empty] | wt.%
|  |  | PF*MS | PF*OES | PF*OES | BF*OES/MS | PF*OES/MS | PF*OES | PF*OES | PF*OES/MS | PF*OES | PF*MS | BF*OES | [7 empty] | 3
3
| 1 | 1 | 0.7146 | 0.6641385 | 0.69099 | 0.640565 | 0.72 | 0.7 | 0.61 | 0.73 | 0.7 | 0.6766 | 0.7152605 | [7 empty] | 1
| 1 | 2 | 0.692 | 0.6637465 | 0.66825 | 0.6529035 | 0.73 | 0.73 | 0.64 | 0.73 | 0.67 | 0.6856 | 0.713613 | [7 empty] | #N/A
| 1 | 3 | 0.6858 | 0.6671855 | 0.67338 | 0.6515872 | 0.72 | 0.72 | 0.65 | 0.73 | 0.69 | 0.6193 | 0.7134205 | [7 empty] | 16
| 1 | 4 | 0.7229 | 0.6746905 | 0.63485 | 0.6428139 | 0.73 | 0.72 | 0.65 | 0.73 | 0.68 | 0.6795 | 0.7310005 | [7 empty] | 0.6887179
| 1 | 5 | 0.7064 | 0.6646135 | 0.6685 | 0.6492758 | 0.73 | 0.73 | 0.67 | 0.72 | 0.65 | 0.6865 | 0.7062535 | [7 empty] | 92
| 1 | 6 | 0.7063 | 0.6702465 | 0.66017 | 0.6483633 | 0.73 | 0.73 | 0.63 | 0.72 | 0.66 | 0.6918 | 0.707565
| Mean |  | 0.7046667 | 0.6674368 | 0.6660233 | 0.6475848 | 0.7266667 | 0.7216667 | 0.6416667 | 0.7266667 | 0.675 | 0.6732167 | 0.7145188
| Median |  | 0.70635 | 0.6658995 | 0.668375 | 0.6488195 | 0.73 | 0.725 | 0.645 | 0.73 | 0.675 | 0.68255 | 0.71351675
| Std Dev. |  | 0.0138072 | 0.004313742 | 0.0184097 | 0.004895171 | 0.005163978 | 0.01169045 | 0.02041241 | 0.005163978 | 0.01870829 | 0.02695577 | 0.008841875
| Rel.Std.Dev. |  | 1.959% | 0.6463% | 2.764% | 0.7559% | 0.7106% | 1.62% | 3.181% | 0.7106% | 2.772% | 4.004% | 1.237%
| PDM3 |  | 2.316% | -3.09% | -3.295% | -5.972% | 5.51% | 4.784% | -6.832% | 5.51% | -1.992% | -2.251% | 3.746%
| Z-Score (Absolute) |  | 0.67 | 0.17 | 0.2 | 0.62 | 1.17 | 1.06 | 0.76 | 1.17 | 0 | 0.04 | 0.9
| Analytical results for MgO in OREAS 464b (Certified Value 1.14 wt.%) | [19 empty] | Certified
MgO | Round | Replicate | Lab | Lab | Lab | Lab | Lab | Lab | Lab | Lab | Lab | Lab | Lab | [7 empty] | 1
| No | No | 2.02 | 2.04 | 2.05 | 2.06 | 2.07 | 2.09 | 2.15 | 2.17 | 2.23 | 2.25 | 2.26 | [7 empty] | wt.%
|  |  | PF*MS | PF*OES | PF*OES | BF*OES/MS | PF*OES/MS | PF*OES | PF*OES | PF*OES/MS | PF*OES | PF*MS | BF*OES | [7 empty] | 2
3
| 1 | 1 | 1.18495 | 1.10127446 | 1.1458 | 1.062184851 | 1.194 | 1.161 | 1.012 | 1.21 | 1.161 | 1.12194 | 1.18604496 | [7 empty] | 1
| 1 | 2 | 1.14747 | 1.10062445 | 1.1081 | 1.082644642 | 1.21 | 1.21 | 1.061 | 1.21 | 1.111 | 1.13686 | 1.18331308 | [7 empty] | #N/A
| 1 | 3 | 1.13719 | 1.106327 | 1.1166 | 1.080461937 | 1.194 | 1.194 | 1.078 | 1.21 | 1.144 | 1.02692 | 1.18299387 | [7 empty] | 16
| 1 | 4 | 1.19871 | 1.11877179 | 1.0527 | 1.065913932 | 1.21 | 1.194 | 1.078 | 1.21 | 1.128 | 1.12675 | 1.21214503 | [7 empty] | 1.142032
| 1 | 5 | 1.17135 | 1.10206211 | 1.1085 | 1.076629066 | 1.21 | 1.21 | 1.111 | 1.194 | 1.078 | 1.13835 | 1.17110955 | [7 empty] | 93
| 1 | 6 | 1.17119 | 1.11140275 | 1.0947 | 1.07511597 | 1.21 | 1.21 | 1.045 | 1.194 | 1.094 | 1.14714 | 1.17328428
| Mean |  | 1.168477 | 1.10674376 | 1.1044 | 1.073825 | 1.204667 | 1.1965 | 1.064167 | 1.204667 | 1.119333 | 1.116327 | 1.184815
| Median |  | 1.17127 | 1.104194555 | 1.1083 | 1.075872518 | 1.21 | 1.202 | 1.0695 | 1.21 | 1.1195 | 1.131805 | 1.183153475
| Std Dev. |  | 0.0228962 | 0.007153047 | 0.03052959 | 0.008117173 | 0.008262364 | 0.01907616 | 0.03368927 | 0.008262364 | 0.03111056 | 0.04469858 | 0.0146616
| Rel.Std.Dev. |  | 1.959% | 0.6463% | 2.764% | 0.7559% | 0.6859% | 1.594% | 3.166% | 0.6859% | 2.779% | 4.004% | 1.237%
| PDM3 |  | 2.316% | -3.09% | -3.295% | -5.972% | 5.484% | 4.769% | -6.818% | 5.484% | -1.988% | -2.251% | 3.746%
| Z-Score (Absolute) |  | 0.67 | 0.17 | 0.2 | 0.62 | 1.17 | 1.06 | 0.76 | 1.17 | 0 | 0.04 | 0.9
| Analytical results for Mn in OREAS 464b (Certified Value 0.255 wt.%) | [19 empty] | Certified
Mn | Round | Replicate | Lab | Lab | Lab | Lab | Lab | Lab | Lab | Lab | Lab | Lab | Lab | [7 empty] | 1
| No | No | 2.02 | 2.04 | 2.05 | 2.06 | 2.07 | 2.09 | 2.15 | 2.17 | 2.23 | 2.25 | 2.26 | [7 empty] | wt.%
|  |  | PF*MS | PF*OES | PF*OES | BF*OES/MS | PF*OES/MS | PF*OES | PF*OES | PF*OES/MS | PF*OES | PF*MS | BF*OES | [7 empty] | 3
3
| 1 | 1 | 0.2579 | 0.2347743 | 0.2650436419 | 0.2303827 | 0.266 | 0.25 | 0.24 | 0.261 | 0.277 | 0.2299 | 0.262279 | [7 empty] | 1
| 1 | 2 | 0.2501 | 0.235447 | 0.2707827759 | 0.2326779 | 0.267 | 0.26 | 0.25 | 0.263 | 0.267 | 0.2627 | 0.2622395 | [7 empty] | #N/A
| 1 | 3 | 0.2473 | 0.2352391 | 0.2750871264 | 0.2347767 | 0.262 | 0.26 | 0.25 | 0.262 | 0.278 | 0.2298 | 0.2585205 | [7 empty] | 16
| 1 | 4 | 0.2536 | 0.2357049 | 0.2598262474 | 0.2350427 | 0.258 | 0.26 | 0.25 | 0.262 | 0.267 | 0.2608 | 0.2679685 | [7 empty] | 0.2545068
| 1 | 5 | 0.2557 | 0.2328329 | 0.2665436429 | 0.2359177 | 0.25 | 0.26 | 0.26 | 0.26 | 0.267 | 0.2505 | 0.2578865 | [7 empty] | 94
| 1 | 6 | 0.2554 | 0.2382294 | 0.2598262474 | 0.2323502 | 0.261 | 0.26 | 0.25 | 0.258 | 0.264 | 0.2662 | 0.2581705
| Mean |  | 0.2533333 | 0.2353713 | 0.2661849 | 0.2335247 | 0.2606667 | 0.2583333 | 0.25 | 0.261 | 0.27 | 0.2499833 | 0.2611774
| Median |  | 0.2545 | 0.23534305 | 0.2657936424 | 0.2337273 | 0.2615 | 0.26 | 0.25 | 0.2615 | 0.267 | 0.25565 | 0.26038
| Std Dev. |  | 0.003940897 | 0.001737994 | 0.006044604 | 0.002076869 | 0.006186006 | 0.004082483 | 0.006324555 | 0.001788854 | 0.005932959 | 0.01644791 | 0.003883071
| Rel.Std.Dev. |  | 1.556% | 0.7384% | 2.271% | 0.8894% | 2.373% | 1.58% | 2.53% | 0.6854% | 2.197% | 6.58% | 1.487%
| PDM3 |  | -0.4611% | -7.519% | 4.589% | -8.244% | 2.42% | 1.504% | -1.771% | 2.551% | 6.088% | -1.777% | 2.621%
| Z-Score (Absolute) |  | 0.43 | 1.97 | 0.67 | 2.13 | 0.2 | 0 | 0.72 | 0.23 | 1 | 0.72 | 0.24
| Analytical results for MnO in OREAS 464b (Certified Value 0.329 wt.%) | [19 empty] | Certified
MnO | Round | Replicate | Lab | Lab | Lab | Lab | Lab | Lab | Lab | Lab | Lab | Lab | Lab | [7 empty] | 1
| No | No | 2.02 | 2.04 | 2.05 | 2.06 | 2.07 | 2.09 | 2.15 | 2.17 | 2.23 | 2.25 | 2.26 | [7 empty] | wt.%
|  |  | PF*MS | PF*OES | PF*OES | BF*OES/MS | PF*OES/MS | PF*OES | PF*OES | PF*OES/MS | PF*OES | PF*MS | BF*OES | [7 empty] | 3
3
| 1 | 1 | 0.33301 | 0.303146979 | 0.3422316 | 0.2974764444 | 0.34347 | 0.323 | 0.31 | 0.337 | 0.35767 | 0.29685 | 0.3386618 | [7 empty] | 1
| 1 | 2 | 0.32294 | 0.304015588 | 0.3496421 | 0.3004400786 | 0.34476 | 0.336 | 0.323 | 0.3396 | 0.34476 | 0.33921 | 0.33861079 | [7 empty] | #N/A
| 1 | 3 | 0.31932 | 0.303747142 | 0.3552 | 0.3031501015 | 0.3383 | 0.336 | 0.323 | 0.3383 | 0.35896 | 0.29672 | 0.33380872 | [7 empty] | 16
| 1 | 4 | 0.32746 | 0.304348595 | 0.3354947 | 0.3034935849 | 0.33314 | 0.336 | 0.323 | 0.3383 | 0.34476 | 0.33675 | 0.34600824 | [7 empty] | 0.3286261
| 1 | 5 | 0.33017 | 0.30064019 | 0.3441684 | 0.3046233369 | 0.32281 | 0.336 | 0.336 | 0.3357 | 0.34476 | 0.32345 | 0.33299008 | [7 empty] | 95
| 1 | 6 | 0.32978 | 0.307608298 | 0.3354947 | 0.3000168728 | 0.33701 | 0.336 | 0.323 | 0.3331 | 0.34088 | 0.34372 | 0.33335679
| Mean |  | 0.3271133 | 0.3039178 | 0.3437053 | 0.3015334 | 0.3365817 | 0.3338333 | 0.323 | 0.337 | 0.3486317 | 0.3227833 | 0.3372394
| Median |  | 0.32862 | 0.303881365 | 0.3432 | 0.3017951 | 0.337655 | 0.336 | 0.323 | 0.33765 | 0.34476 | 0.3301 | 0.336209755
| Std Dev. |  | 0.005089164 | 0.002244145 | 0.007804958 | 0.00268171 | 0.007987168 | 0.005307228 | 0.008221922 | 0.002325511 | 0.007660596 | 0.02123924 | 0.005013929
| Rel.Std.Dev. |  | 1.556% | 0.7384% | 2.271% | 0.8894% | 2.373% | 1.59% | 2.545% | 0.6901% | 2.197% | 6.58% | 1.487%
| PDM3 |  | -0.4603% | -7.519% | 4.589% | -8.244% | 2.421% | 1.585% | -1.712% | 2.548% | 6.088% | -1.778% | 2.621%
| Z-Score (Absolute) |  | 0.43 | 1.97 | 0.67 | 2.13 | 0.2 | 0 | 0.72 | 0.23 | 1 | 0.72 | 0.24
| Analytical results for Mo in OREAS 464b (Certified Value 68 ppm) | [19 empty] | Certified
Mo | Round | Replicate | Lab | Lab | Lab | Lab | Lab | Lab | [12 empty] | 1
| No | No | 2.02 | 2.05 | 2.07 | 2.17 | 2.23 | 2.25 | [12 empty] | ppm
|  |  | PF*MS | PF*OES | PF*OES/MS | PF*OES/MS | PF*OES | BF*MS | [12 empty] | 0
1
| 1 | 1 | 63 | 74.6403 | 64 | 66 | 75 | 70 | [12 empty] | 1
| 1 | 2 | 61 | 74.0374 | 63 | 66 | 70 | 72 | [12 empty] | #N/A
| 1 | 3 | 58 | 77.6883 | 69 | 68 | 70 | 70 | [12 empty] | 16
| 1 | 4 | 61 | 72.2592 | 62 | 68 | 70 | 70 | [12 empty] | 67.58745
| 1 | 5 | 63 | 71.2628 | 62 | 67 | 65 | 71 | [12 empty] | 96
| 1 | 6 | 63 | 70.2603 | 64 | 67 | 65 | 70
| Mean |  | 61.5 | 73.35805 | 64 | 67 | 69.16667 | 70.5
| Median |  | 62 | 73.1483 | 63.5 | 67 | 70 | 70
| Std Dev. |  | 1.974842 | 2.685157 | 2.607681 | 0.8944272 | 3.763863 | 0.83666
| Rel.Std.Dev. |  | 3.211% | 3.66% | 4.075% | 1.335% | 5.442% | 1.187%
| PDM3 |  | -9.007% | 8.538% | -5.308% | -0.8692% | 2.337% | 4.309%
| Z-Score (Absolute) |  | 1.37 | 1.09 | 0.85 | 0.22 | 0.22 | 0.5
| Analytical results for Na in OREAS 464b (Indicative Value 0.114 wt.%) | [19 empty] | Indicative
Na | Round | Replicate | Lab | [17 empty] | 1
| No | No | 2.26 | [17 empty] | wt.%
|  |  | BF*OES | [17 empty] | 3
3
| 1 | 1 | 0.1127795 | [17 empty] | 1
| 1 | 2 | 0.1135985 | [17 empty] | 7
| 1 | 3 | 0.114226 | [17 empty] | 16
| 1 | 4 | 0.118269 | [17 empty] | 0.11357875
| 1 | 5 | 0.1103905 | [17 empty] | 13
| 1 | 6 | 0.112209
| Mean |  | 0.11357875
| Median |  | 0.113189
| Std Dev. |  | 0.002649442
| Rel.Std.Dev. |  | 2.333%
| PDM3 |  | 0%
| Z-Score (Absolute) |  | NA
| Analytical results for Na2O in OREAS 464b (Indicative Value 0.153 wt.%) | [19 empty] | Indicative
Na2O | Round | Replicate | Lab | [17 empty] | 1
| No | No | 2.26 | [17 empty] | wt.%
|  |  | BF*OES | [17 empty] | 3
3
| 1 | 1 | 0.15202677 | [17 empty] | 1
| 1 | 2 | 0.15313078 | [17 empty] | 10
| 1 | 3 | 0.15397665 | [17 empty] | 16
| 1 | 4 | 0.15942661 | [17 empty] | 0.153104155
| 1 | 5 | 0.14880639 | [17 empty] | 16
| 1 | 6 | 0.15125773
| Mean |  | 0.153104155
| Median |  | 0.152578775
| Std Dev. |  | 0.003571448
| Rel.Std.Dev. |  | 2.333%
| PDM3 |  | 0%
| Z-Score (Absolute) |  | NA
| Analytical results for Nb in OREAS 464b (Certified Value 0.182 wt.%) | [19 empty] | Certified
Nb | Round | Replicate | Lab | Lab | Lab | Lab | Lab | Lab | Lab | Lab | Lab | Lab | Lab | Lab | Lab | Lab | Lab | Lab | Lab |  | 1
| No | No | 2.01 | 2.02 | 2.05 | 2.06 | 2.07 | 2.08 | 2.09 | 2.10 | 2.11 | 2.12 | 2.13 | 2.14 | 2.17 | 2.23 | 2.24 | 2.25 | 2.26 |  | wt.%
|  |  | PF*MS | PF*MS | PF*OES | BF*OES/MS | PF*OES/MS | BF*MS | BF*MS | BF*MS | BF*MS | BF*MS | BF*MS | BF*MS | PF*OES/MS | PF*MS | PF*MS | BF*MS | BF*MS |  | 3
3
| 1 | 1 | 0.1772 | 0.1556 | 0.20599691 | 0.05972844 | 0.21969 | 0.207482 | 0.17663 | 0.169 | 0.1795 | 0.1765 | 0.177 | 0.181 | NA | 0.234 | 0.20563 | 0.179947 | 0.1714947 |  | 1
| 1 | 2 | 0.1727 | 0.1382 | 0.20683289 | 0.06426198 | 0.20612 | 0.203688 | 0.17203 | 0.169 | 0.187 | 0.191 | 0.1795 | 0.182 | NA | 0.203 | 0.20738 | 0.182083 | 0.1695213 |  | #N/A
| 1 | 3 | 0.1694 | 0.1282 | 0.21107757 | 0.06277481 | 0.22756 | 0.201733 | 0.17795 | 0.171 | 0.182 | 0.1875 | 0.173 | 0.183 | NA | 0.223 | 0.2095 | 0.177518 | 0.1702293 |  | 16
| 1 | 4 | 0.1767 | 0.1405 | 0.20306437 | 0.06492167 | 0.22882 | 0.200943 | 0.16756 | 0.167 | 0.1765 | 0.184 | 0.1825 | 0.183 | NA | 0.235 | 0.20981 | 0.1784 | 0.1725371 |  | 0.181757
| 1 | 5 | 0.1495 | 0.1531 | 0.20224866 | 0.06348468 | 0.23857 | 0.203407 | 0.17465 | 0.1615 | 0.181 | 0.1935 | 0.179 | 0.18 | NA | 0.236 | 0.20438 | 0.180228 | 0.1671669 |  | 97
| 1 | 6 | 0.1806 | 0.2039 | 0.19825188 | 0.06534855 | 0.24601 | 0.203291 | 0.17297 | 0.1675 | 0.1865 | 0.1785 | 0.177 | 0.1865 | NA | 0.232 | 0.20738 | 0.178708 | 0.1676641
| Mean |  | 0.1710167 | 0.15325 | 0.2045787 | 0.06342002 | 0.227795 | 0.203424 | 0.1736317 | 0.1675 | 0.1820833 | 0.1851667 | 0.178 | 0.1825833 |  | 0.2271667 | 0.2073467 | 0.1794807 | 0.1697689
| Median |  | 0.1747 | 0.1468 | 0.20453064 | 0.06387333 | 0.22819 | 0.203349 | 0.17381 | 0.16825 | 0.1815 | 0.18575 | 0.178 | 0.1825 |  | 0.233 | 0.20738 | 0.1793275 | 0.1698753
| Std Dev. |  | 0.01123199 | 0.02678632 | 0.004406335 | 0.002036238 | 0.01403203 | 0.00226141 | 0.00370252 | 0.003255764 | 0.004067145 | 0.006779872 | 0.00317805 | 0.002245366 |  | 0.01273447 | 0.002119204 | 0.001622654 | 0.002103113
| Rel.Std.Dev. |  | 6.568% | 17.48% | 2.154% | 3.211% | 6.16% | 1.112% | 2.132% | 1.944% | 2.234% | 3.661% | 1.785% | 1.23% |  | 5.606% | 1.022% | 0.9041% | 1.239%
| PDM3 |  | -5.909% | -15.68% | 12.56% | -65.11% | 25.33% | 11.92% | -4.47% | -7.844% | 0.1796% | 1.876% | -2.067% | 0.4547% |  | 24.98% | 14.08% | -1.252% | -6.596%
| Z-Score (Absolute) |  | 0.54 | 1.53 | 1.32 | 6.51 | 2.61 | 1.26 | 0.4 | 0.74 | 0.07 | 0.24 | 0.15 | 0.1 | NA | 2.57 | 1.47 | 0.07 | 0.61
| Analytical results for Nd in OREAS 464b (Certified Value 0.936 wt.%) | [19 empty] | Certified
Nd | Round | Replicate | Lab | Lab | Lab | Lab | Lab | Lab | Lab | Lab | Lab | Lab | Lab | Lab | Lab | Lab | Lab | Lab | Lab | Lab | 1
| No | No | 2.01 | 2.02 | 2.04 | 2.05 | 2.06 | 2.07 | 2.08 | 2.09 | 2.10 | 2.11 | 2.12 | 2.13 | 2.14 | 2.17 | 2.23 | 2.24 | 2.25 | 2.26 | wt.%
|  |  | PF*MS | PF*MS | PF*MS | PF*OES | BF*OES/MS | PF*OES/MS | BF*MS | BF*MS | BF*MS | BF*MS | BF*MS | BF*MS | BF*MS | PF*OES/MS | PF*MS | PF*MS | PF*MS | BF*MS | 3
3
| 1 | 1 | 0.94197 | 0.8977 | 1.042522 | 0.945 | 0.8616974 | 0.931 | 1.019592 | 0.87348 | 0.901 | 0.907 | 0.896 | 0.918 | 0.901 | 0.933 | > 0.5 | 1.073686 | 0.94019 | 0.90619 | 1
| 1 | 2 | 0.92262 | 0.8775 | 1.091506 | 0.982 | 0.8950847 | 0.936 | 1.060047 | 0.87293 | 0.906 | 0.935 | 0.963 | 0.933 | 0.89 | 0.924 | > 0.5 | 1.052027 | 0.97721 | 0.889316 | #N/A
| 1 | 3 | 0.90951 | 0.8709 | 1.074376 | 0.9718 | 0.8962989 | 0.915 | 1.003972 | 0.87912 | 0.908 | 0.916 | 0.964 | 0.928 | 0.89 | 0.939 | > 0.5 | 1.097084 | 0.97248 | 0.8695791 | 16
| 1 | 4 | 0.93931 | 0.9176 | 1.081132 | 0.9968 | 0.8684937 | 0.946 | 1.004975 | 0.85654 | 0.908 | 0.884 | 0.953 | 0.941 | 0.912 | 0.935 | > 0.5 | 1.096118 | 0.97854 | 0.8996319 | 0.9361803
| 1 | 5 | 0.81073 | 0.8966 | 1.090882 | 1.055 | 0.8738846 | 0.95 | 1.014701 | 0.88623 | 0.866 | 0.91 | 0.983 | 0.928 | 0.888 | 0.935 | > 0.5 | 1.041846 | 0.98365 | 0.8780609 | 98
| 1 | 6 | 0.96055 | 0.8978 | 1.069978 | 1.025 | 0.87809 | 0.945 | 1.018457 | 0.8807 | 0.903 | 0.902 | 0.914 | 0.916 | 0.927 | 0.938 | > 0.5 | 1.058519 | 0.97804 | 0.8763935
| Mean |  | 0.914115 | 0.8930167 | 1.075066 | 0.9959333 | 0.8789249 | 0.9371667 | 1.020291 | 0.8748333 | 0.8986667 | 0.909 | 0.9455 | 0.9273333 | 0.9013333 | 0.934 |  | 1.06988 | 0.971685 | 0.8865286
| Median |  | 0.930965 | 0.89715 | 1.077754 | 0.9894 | 0.8759873 | 0.9405 | 1.016579 | 0.8763 | 0.9045 | 0.9085 | 0.958 | 0.928 | 0.8955 | 0.935 |  | 1.0661025 | 0.977625 | 0.8836885
| Std Dev. |  | 0.05357032 | 0.01668477 | 0.01812563 | 0.03925622 | 0.01410456 | 0.01292156 | 0.0205744 | 0.01022524 | 0.01624397 | 0.01675709 | 0.03332717 | 0.009330952 | 0.0155392 | 0.005366563 |  | 0.02313734 | 0.01583434 | 0.01433698
| Rel.Std.Dev. |  | 5.86% | 1.868% | 1.686% | 3.942% | 1.605% | 1.379% | 2.017% | 1.169% | 1.808% | 1.843% | 3.525% | 1.006% | 1.724% | 0.5746% |  | 2.163% | 1.63% | 1.617%
| PDM3 |  | -2.357% | -4.611% | 14.84% | 6.383% | -6.116% | 0.1054% | 8.984% | -6.553% | -4.007% | -2.903% | 0.9955% | -0.945% | -3.722% | -0.2329% |  | 14.28% | 3.793% | -5.304%
| Z-Score (Absolute) |  | 0.26 | 0.67 | 2.9 | 1.35 | 0.95 | 0.19 | 1.83 | 1.03 | 0.56 | 0.36 | 0.36 | 0 | 0.51 | 0.13 | NA | 2.8 | 0.87 | 0.8
| Analytical results for Nd2O3 in OREAS 464b (Certified Value 1.09 wt.%) | [19 empty] | Certified
Nd2O3 | Round | Replicate | Lab | Lab | Lab | Lab | Lab | Lab | Lab | Lab | Lab | Lab | Lab | Lab | Lab | Lab | Lab | Lab | Lab | Lab | 1
| No | No | 2.01 | 2.02 | 2.04 | 2.05 | 2.06 | 2.07 | 2.08 | 2.09 | 2.10 | 2.11 | 2.12 | 2.13 | 2.14 | 2.17 | 2.23 | 2.24 | 2.25 | 2.26 | wt.%
|  |  | PF*MS | PF*MS | PF*MS | PF*OES | BF*OES/MS | PF*OES/MS | BF*MS | BF*MS | BF*MS | BF*MS | BF*MS | BF*MS | BF*MS | PF*OES/MS | PF*MS | PF*MS | PF*MS | BF*MS | 2
3
| 1 | 1 | 1.098714 | 1.04708 | 1.215997661 | 1.102248 | 1.005084 | 1.0859 | 1.1892521 | 1.018827 | 1.050926 | 1.057925 | 1.045094 | 1.070755 | 1.050926 | 1.088251 | > 0.58 | 1.2523474 | 1.0966376 | 1.05698 | 1
| 1 | 2 | 1.076144 | 1.02352 | 1.273132598 | 1.145405 | 1.044027 | 1.0918 | 1.2364388 | 1.018186 | 1.056758 | 1.090584 | 1.123243 | 1.088251 | 1.038096 | 1.077754 | > 0.58 | 1.2270843 | 1.1398177 | 1.037298 | #N/A
| 1 | 3 | 1.060852 | 1.01582 | 1.253152166 | 1.133508 | 1.045443 | 1.0673 | 1.1710329 | 1.025406 | 1.059091 | 1.068422 | 1.12441 | 1.082419 | 1.038096 | 1.09525 | > 0.58 | 1.2796388 | 1.1343007 | 1.014277 | 16
| 1 | 4 | 1.095611 | 1.07029 | 1.261032365 | 1.162668 | 1.013011 | 1.1034 | 1.1722028 | 0.999068 | 1.059091 | 1.031098 | 1.111579 | 1.097582 | 1.063757 | 1.090584 | > 0.58 | 1.278512 | 1.1413691 | 1.049331 | 1.091961
| 1 | 5 | 0.945635 | 1.04579 | 1.272404765 | 1.230552 | 1.019299 | 1.1081 | 1.1835472 | 1.033699 | 1.010102 | 1.061424 | 1.146571 | 1.082419 | 1.035763 | 1.090584 | > 0.58 | 1.2152092 | 1.1473294 | 1.02417 | 99
| 1 | 6 | 1.120386 | 1.04719 | 1.248022339 | 1.19556 | 1.024204 | 1.1022 | 1.1879282 | 1.027248 | 1.053259 | 1.052093 | 1.06609 | 1.068422 | 1.081253 | 1.094083 | > 0.58 | 1.2346566 | 1.1407859 | 1.022225
| Mean |  | 1.066224 | 1.041615 | 1.253957 | 1.161657 | 1.025178 | 1.093117 | 1.190067 | 1.020406 | 1.0482045 | 1.060258 | 1.102831 | 1.081641 | 1.051315 | 1.089418 |  | 1.24790805 | 1.1333734 | 1.034047
| Median |  | 1.0858775 | 1.046435 | 1.257092 | 1.1540365 | 1.021752 | 1.097 | 1.1857377 | 1.0221165 | 1.0550085 | 1.0596745 | 1.117411 | 1.082419 | 1.044511 | 1.090584 |  | 1.243502 | 1.1403018 | 1.030734
| Std Dev. |  | 0.0624847 | 0.01945993 | 0.02114173 | 0.04578838 | 0.01645156 | 0.01505369 | 0.02399799 | 0.01192685 | 0.01894703 | 0.01954529 | 0.03887282 | 0.01088361 | 0.01812505 | 0.006259462 |  | 0.02698738 | 0.01846919 | 0.01672265
| Rel.Std.Dev. |  | 5.86% | 1.868% | 1.686% | 3.942% | 1.605% | 1.377% | 2.017% | 1.169% | 1.808% | 1.843% | 3.525% | 1.006% | 1.724% | 0.5746% |  | 2.163% | 1.63% | 1.617%
| PDM3 |  | -2.357% | -4.611% | 14.84% | 6.383% | -6.116% | 0.1059% | 8.984% | -6.553% | -4.007% | -2.903% | 0.9955% | -0.945% | -3.722% | -0.2329% |  | 14.28% | 3.793% | -5.304%
| Z-Score (Absolute) |  | 0.26 | 0.67 | 2.9 | 1.35 | 0.95 | 0.19 | 1.83 | 1.03 | 0.56 | 0.36 | 0.36 | 0 | 0.51 | 0.13 | NA | 2.8 | 0.87 | 0.8
| Analytical results for Ni in OREAS 464b (Certified Value 66 ppm) | [19 empty] | Certified
Ni | Round | Replicate | Lab | Lab | Lab | Lab | Lab | Lab | Lab | Lab | [10 empty] | 1
| No | No | 2.02 | 2.05 | 2.07 | 2.09 | 2.15 | 2.17 | 2.23 | 2.25 | [10 empty] | ppm
|  |  | PF*MS | PF*OES | PF*OES/MS | PF*OES | PF*OES | PF*OES/MS | PF*OES | BF*MS | [10 empty] | 0
0
| 1 | 1 | 71 | 62.140716 | 70 | 60 | 50 | 70 | 80 | 63 | [10 empty] | 1
| 1 | 2 | 69 | 46.60852 | 70 | 60 | 60 | 70 | 75 | 64 | [10 empty] | #N/A
| 1 | 3 | 89 | 60.283352 | 80 | 60 | 60 | 70 | 70 | 60 | [10 empty] | 16
| 1 | 4 | 77 | 50.100112 | 70 | 60 | 60 | 70 | 70 | 68 | [10 empty] | 66.4394
| 1 | 5 | 85 | 65.36 | 70 | 70 | 60 | 70 | 75 | 63 | [10 empty] | 100
| 1 | 6 | 71 | 52.598612 | 70 | 60 | 60 | 70 | 70 | 62
| Mean |  | 77 | 56.18189 | 71.66667 | 61.66667 | 58.33333 | 70 | 73.33333 | 63.33333
| Median |  | 74 | 56.440982 | 70 | 60 | 60 | 70 | 72.5 | 63
| Std Dev. |  | 8.294577 | 7.457139 | 4.082483 | 4.082483 | 4.082483 | 0 | 4.082483 | 2.65832
| Rel.Std.Dev. |  | 10.77% | 13.27% | 5.696% | 6.62% | 6.999% | 0% | 5.567% | 4.197%
| PDM3 |  | 15.9% | -15.44% | 7.868% | -7.184% | -12.2% | 5.359% | 10.38% | -4.675%
| Z-Score (Absolute) |  | 1.19 | 1.21 | 0.58 | 0.58 | 0.96 | 0.39 | 0.77 | 0.39
| Analytical results for P in OREAS 464b (Certified Value 1.24 wt.%) | [19 empty] | Certified
P | Round | Replicate | Lab | Lab | Lab | Lab | Lab | Lab | Lab | Lab | [10 empty] | 1
| No | No | 2.01 | 2.02 | 2.04 | 2.05 | 2.17 | 2.23 | 2.25 | 2.26 | [10 empty] | wt.%
|  |  | PF*OES | PF*MS | PF*OES | PF*OES | PF*OES/MS | PF*OES | PF*MS | BF*OES | [10 empty] | 2
3
| 1 | 1 | 1.3 | 1.1769 | 0.156858 | 0.612642206 | 1.31 | 0.697 | 1.1421 | 1.248875 | [10 empty] | 1
| 1 | 2 | 1.32 | 1.1379 | 0.152528 | 0.259013999 | 1.29 | 0.203 | 1.2458 | 1.243938 | [10 empty] | #N/A
| 1 | 3 | 1.31 | 1.0852 | 0.150718 | 0.72793772 | 1.33 | 0.311 | 1.1135 | 1.233597 | [10 empty] | 16
| 1 | 4 | 1.33 | 1.1318 | 0.15221 | 0.282404887 | 1.31 | 0.568 | 1.2439 | 1.296285 | [10 empty] | 1.2378636
| 1 | 5 | 1.14 | 1.1562 | 0.155685 | 0.407156293 | 1.31 | 0.433 | 1.2217 | 1.231511 | [10 empty] | 101
| 1 | 6 | 1.36 | 1.1636 | 0.150105 | 0.576588165 | 1.29 | 0.474 | 1.2381 | 1.225002
| Mean |  | 1.293333 | 1.141933 | 0.1530173 | 0.4776239 | 1.306667 | 0.4476667 | 1.20085 | 1.246535
| Median |  | 1.315 | 1.14705 | 0.152369 | 0.491872229 | 1.31 | 0.4535 | 1.2299 | 1.2387675
| Std Dev. |  | 0.07788881 | 0.03235204 | 0.002702851 | 0.1905504 | 0.01505545 | 0.1766892 | 0.05792698 | 0.02586142
| Rel.Std.Dev. |  | 6.022% | 2.833% | 1.766% | 39.9% | 1.152% | 39.47% | 4.824% | 2.075%
| PDM3 |  | 4.481% | -7.75% | -87.64% | -61.42% | 5.558% | -63.84% | -2.99% | 0.7005%
| Z-Score (Absolute) |  | 0.64 | 0.15 | 5.34 | 3.64 | 0.71 | 3.79 | 0.15 | 0.39
| Analytical results for P2O5 in OREAS 464b (Certified Value 2.84 wt.%) | [19 empty] | Certified
P2O5 | Round | Replicate | Lab | Lab | Lab | Lab | Lab | Lab | Lab | Lab | [10 empty] | 1
| No | No | 2.01 | 2.02 | 2.04 | 2.05 | 2.17 | 2.23 | 2.25 | 2.26 | [10 empty] | wt.%
|  |  | PF*OES | PF*MS | PF*OES | PF*OES | PF*OES/MS | PF*OES | PF*MS | BF*OES | [10 empty] | 2
3
| 1 | 1 | 2.979 | 2.69698 | 0.3594558 | 1.40393088 | 3.002 | 1.5972 | 2.617236 | 2.86192195 | [10 empty] | 1
| 1 | 2 | 3.025 | 2.60761 | 0.3495332 | 0.59355648 | 2.956 | 0.4652 | 2.854875 | 2.85060832 | [10 empty] | #N/A
| 1 | 3 | 3.002 | 2.48684 | 0.3453854 | 1.66814208 | 3.048 | 0.7127 | 2.551697 | 2.82691089 | [10 empty] | 16
| 1 | 4 | 3.048 | 2.59363 | 0.3488044 | 0.64715904 | 3.002 | 1.3016 | 2.850521 | 2.97056671 | [10 empty] | 2.836688
| 1 | 5 | 2.612 | 2.64955 | 0.3567677 | 0.93303936 | 3.002 | 0.9923 | 2.799648 | 2.82213061 | [10 empty] | 102
| 1 | 6 | 3.117 | 2.66651 | 0.3439806 | 1.32130944 | 2.956 | 1.0862 | 2.83723 | 2.80721458
| Mean |  | 2.963833 | 2.616853 | 0.3506545 | 1.09452288 | 2.994333 | 1.025867 | 2.751868 | 2.856559
| Median |  | 3.0135 | 2.62858 | 0.3491688 | 1.1271744 | 3.002 | 1.03925 | 2.818439 | 2.838759605
| Std Dev. |  | 0.1787506 | 0.07413956 | 0.006193846 | 0.4366653 | 0.03462754 | 0.4048797 | 0.1327454 | 0.05926403
| Rel.Std.Dev. |  | 6.031% | 2.833% | 1.766% | 39.9% | 1.156% | 39.47% | 4.824% | 2.075%
| PDM3 |  | 4.482% | -7.75% | -87.64% | -61.42% | 5.557% | -63.84% | -2.99% | 0.7005%
| Z-Score (Absolute) |  | 0.64 | 0.15 | 5.34 | 3.64 | 0.71 | 3.79 | 0.15 | 0.39
| Analytical results for Pb in OREAS 464b (Certified Value 178 ppm) | [19 empty] | Certified
Pb | Round | Replicate | Lab | Lab | Lab | Lab | Lab | Lab | Lab | [11 empty] | 1
| No | No | 2.05 | 2.07 | 2.09 | 2.15 | 2.17 | 2.23 | 2.25 | [11 empty] | ppm
|  |  | PF*OES | PF*OES/MS | PF*OES | PF*OES | PF*OES/MS | PF*MS | PF*MS | [11 empty] | 0
0
| 1 | 1 | 221.7718 | 182 | < 300 | 100 | 160 | 190 | 153 | [11 empty] | 1
| 1 | 2 | 138.6155 | 185 | < 300 | 200 | 150 | 195 | 158 | [11 empty] | #N/A
| 1 | 3 | 188.9567 | 182 | < 300 | 200 | 160 | 195 | 157 | [11 empty] | 16
| 1 | 4 | 156.9074 | 182 | < 300 | 200 | 160 | 185 | 157 | [11 empty] | 177.6161
| 1 | 5 | 188.0065 | 182 | < 300 | 200 | 160 | 185 | 161 | [11 empty] | 103
| 1 | 6 | 176.9227 | 184 | < 300 | 200 | 160 | 185 | 155
| Mean |  | 178.5301 | 182.8333 |  | 183.3333 | 158.3333 | 189.1667 | 156.8333
| Median |  | 182.4646 | 182 |  | 200 | 160 | 187.5 | 157
| Std Dev. |  | 28.74597 | 1.32916 |  | 40.82483 | 4.082483 | 4.91596 | 2.71416
| Rel.Std.Dev. |  | 16.1% | 0.727% |  | 22.27% | 2.578% | 2.599% | 1.731%
| PDM3 |  | 0.5146% | 2.937% |  | 3.219% | -10.86% | 6.503% | -11.7%
| Z-Score (Absolute) |  | 0 | 0.27 | 1.81 | 0.3 | 1.28 | 0.67 | 1.38
| Analytical results for Pr in OREAS 464b (Certified Value 0.238 wt.%) | [19 empty] | Certified
Pr | Round | Replicate | Lab | Lab | Lab | Lab | Lab | Lab | Lab | Lab | Lab | Lab | Lab | Lab | Lab | Lab | Lab | Lab |  |  | 1
| No | No | 2.01 | 2.02 | 2.06 | 2.07 | 2.08 | 2.09 | 2.10 | 2.11 | 2.12 | 2.13 | 2.14 | 2.17 | 2.23 | 2.24 | 2.25 | 2.26 |  |  | wt.%
|  |  | PF*MS | PF*MS | BF*OES/MS | PF*OES/MS | BF*MS | BF*MS | BF*MS | BF*MS | BF*MS | BF*MS | BF*MS | PF*OES/MS | PF*MS | PF*MS | BF*MS | BF*MS |  |  | 3
3
| 1 | 1 | 0.24696 | 0.2313 | 0.2226594 | > 0.1 | 0.250241 | 0.233269 | 0.239 | 0.235 | 0.228 | 0.246 | 0.23 | 0.245 | 0.237 | 0.34031 | 0.234994 | 0.2428987 |  |  | 1
| 1 | 2 | 0.24469 | 0.2231 | 0.2228076 | > 0.1 | 0.253791 | 0.229345 | 0.238 | 0.244 | 0.245 | 0.246 | 0.229 | 0.245 | 0.248 | 0.32834 | 0.234777 | 0.2387926 |  |  | #N/A
| 1 | 3 | 0.24152 | 0.22 | 0.2194661 | > 0.1 | 0.251462 | 0.235347 | 0.242 | 0.235 | 0.245 | 0.25 | 0.228 | 0.248 | 0.243 | 0.33994 | 0.2282 | 0.2381507 |  |  | 16
| 1 | 4 | 0.24883 | 0.2389 | 0.2136054 | > 0.1 | 0.248718 | 0.228004 | 0.245 | 0.225 | 0.241 | 0.254 | 0.233 | 0.244 | 0.23 | 0.33533 | 0.233986 | 0.2414173 |  |  | 0.2376677
| 1 | 5 | 0.21427 | 0.2284 | 0.2268886 | > 0.1 | 0.247847 | 0.234582 | 0.229 | 0.238 | 0.25 | 0.246 | 0.225 | 0.247 | 0.237 | 0.34469 | 0.232655 | 0.2352238 |  |  | 104
| 1 | 6 | 0.25524 | 0.2306 | 0.2221207 | > 0.1 | 0.250419 | 0.230606 | 0.239 | 0.239 | 0.231 | 0.242 | 0.236 | 0.241 | 0.232 | 0.33458 | 0.230474 | 0.2351673
| Mean |  | 0.2419183 | 0.2287167 | 0.221258 |  | 0.250413 | 0.2318588 | 0.2386667 | 0.236 | 0.24 | 0.2473333 | 0.2301667 | 0.245 | 0.2378333 | 0.3371983 | 0.2325143 | 0.2386084
| Median |  | 0.245825 | 0.2295 | 0.2223901 |  | 0.25033 | 0.2319375 | 0.239 | 0.2365 | 0.243 | 0.246 | 0.2295 | 0.245 | 0.237 | 0.337635 | 0.2333205 | 0.2384717
| Std Dev. |  | 0.01430334 | 0.006656551 | 0.00444043 |  | 0.002097536 | 0.002977254 | 0.005391351 | 0.006324555 | 0.008671793 | 0.004131182 | 0.003868678 | 0.00244949 | 0.006735478 | 0.005694571 | 0.002691855 | 0.003157111
| Rel.Std.Dev. |  | 5.912% | 2.91% | 2.007% |  | 0.8376% | 1.284% | 2.259% | 2.68% | 3.613% | 1.67% | 1.681% | 0.9998% | 2.832% | 1.689% | 1.158% | 1.323%
| PDM3 |  | 1.788% | -3.766% | -6.904% |  | 5.363% | -2.444% | 0.4203% | -0.7017% | 0.9813% | 4.067% | -3.156% | 3.085% | 0.06969% | 41.88% | -2.168% | 0.3958%
| Z-Score (Absolute) |  | 0.35 | 1.04 | 1.83 | NA | 1.25 | 0.71 | 0.01 | 0.28 | 0.15 | 0.92 | 0.89 | 0.67 | 0.08 | 10.4 | 0.64 | 0
| Analytical results for Pr6O11 in OREAS 464b (Certified Value 0.287 wt.%) | [19 empty] | Certified
Pr6O11 | Round | Replicate | Lab | Lab | Lab | Lab | Lab | Lab | Lab | Lab | Lab | Lab | Lab | Lab | Lab | Lab | Lab | Lab |  |  | 1
| No | No | 2.01 | 2.02 | 2.06 | 2.07 | 2.08 | 2.09 | 2.10 | 2.11 | 2.12 | 2.13 | 2.14 | 2.17 | 2.23 | 2.24 | 2.25 | 2.26 |  |  | wt.%
|  |  | PF*MS | PF*MS | BF*OES/MS | PF*OES/MS | BF*MS | BF*MS | BF*MS | BF*MS | BF*MS | BF*MS | BF*MS | PF*OES/MS | PF*MS | PF*MS | BF*MS | BF*MS |  |  | 3
3
| 1 | 1 | 0.298377 | 0.27946 | 0.2690171 | > 0.12 | 0.3023412 | 0.2818356 | 0.28876 | 0.283927 | 0.27547 | 0.297217 | 0.277886 | 0.296009 | 0.2863434 | 0.411163 | 0.2839198 | 0.2934703 |  |  | 1
| 1 | 2 | 0.295634 | 0.26955 | 0.2691962 | > 0.12 | 0.3066303 | 0.2770946 | 0.287552 | 0.294801 | 0.296009 | 0.297217 | 0.276678 | 0.296009 | 0.2996336 | 0.3967 | 0.2836576 | 0.2885092423 |  |  | #N/A
| 1 | 3 | 0.291804 | 0.2658 | 0.2651589 | > 0.12 | 0.3038164 | 0.2843462 | 0.292384 | 0.283927 | 0.296009 | 0.30205 | 0.27547 | 0.2996336 | 0.2935926 | 0.410716 | 0.2757112 | 0.2877337 |  |  | 16
| 1 | 4 | 0.300636 | 0.28864 | 0.258078 | > 0.12 | 0.3005011 | 0.2754744 | 0.296009 | 0.271845 | 0.291176 | 0.306883 | 0.281511 | 0.2948008 | 0.277886 | 0.405146 | 0.2827019 | 0.2916803 |  |  | 0.2871501
| 1 | 5 | 0.258881 | 0.27595 | 0.2741268 | > 0.12 | 0.2994487 | 0.283422 | 0.276678 | 0.287552 | 0.30205 | 0.297217 | 0.271845 | 0.2984254 | 0.2863434 | 0.416454 | 0.2810938 | 0.2841974 |  |  | 105
| 1 | 6 | 0.308381 | 0.27861 | 0.2683663 | > 0.12 | 0.3025562 | 0.2786182 | 0.28876 | 0.28876 | 0.279094 | 0.292384 | 0.285135 | 0.2911762 | 0.2803024 | 0.40424 | 0.2784587 | 0.2841292
| Mean |  | 0.2922855 | 0.276335 | 0.2673239 |  | 0.302549 | 0.2801318 | 0.2883572 | 0.2851353 | 0.289968 | 0.298828 | 0.2780875 | 0.296009 | 0.2873502 | 0.4074032 | 0.2809238 | 0.2882867
| Median |  | 0.2970055 | 0.27728 | 0.2686917 |  | 0.3024487 | 0.2802269 | 0.28876 | 0.2857395 | 0.2935925 | 0.297217 | 0.277282 | 0.296009 | 0.2863434 | 0.407931 | 0.28189785 | 0.2881215
| Std Dev. |  | 0.01728125 | 0.008043941 | 0.005364928 |  | 0.002534257 | 0.003597123 | 0.006513704 | 0.007641423 | 0.01047719 | 0.004991501 | 0.004674078 | 0.002959474 | 0.008137805 | 0.006880218 | 0.003252326 | 0.003814421
| Rel.Std.Dev. |  | 5.912% | 2.911% | 2.007% |  | 0.8376% | 1.284% | 2.259% | 2.68% | 3.613% | 1.67% | 1.681% | 0.9998% | 2.832% | 1.689% | 1.158% | 1.323%
| PDM3 |  | 1.788% | -3.766% | -6.904% |  | 5.363% | -2.444% | 0.4204% | -0.7016% | 0.9813% | 4.067% | -3.156% | 3.085% | 0.06969% | 41.88% | -2.168% | 0.3958%
| Z-Score (Absolute) |  | 0.35 | 1.04 | 1.83 | NA | 1.25 | 0.71 | 0.01 | 0.28 | 0.15 | 0.92 | 0.89 | 0.67 | 0.08 | 10.4 | 0.64 | 0
| Analytical results for Rb in OREAS 464b (Certified Value 3.98 ppm) | [19 empty] | Certified
Rb | Round | Replicate | Lab | Lab | Lab | Lab | Lab | Lab | Lab | Lab | Lab | Lab | Lab | Lab | Lab | [5 empty] | 1
| No | No | 2.02 | 2.06 | 2.07 | 2.09 | 2.10 | 2.11 | 2.12 | 2.13 | 2.14 | 2.17 | 2.23 | 2.25 | 2.26 | [5 empty] | ppm
|  |  | PF*MS | BF*OES/MS | PF*OES/MS | BF*MS | BF*MS | BF*MS | BF*MS | BF*MS | BF*MS | PF*OES/MS | PF*MS | BF*MS | BF*MS | [5 empty] | 2
2
| 1 | 1 | 7 | 4.313252 | 4.7 | 3.9 | 3 | 2 | 4 | 4 | 4 | 3.9 | 4.7 | 3.8 | 4.824537015 | [5 empty] | 1
| 1 | 2 | 16 | 4.06457 | 5.7 | 3.7 | 3 | 3 | 4 | 4 | 4 | 3.9 | 4.4 | 3.8 | 4.27134548 | [5 empty] | #N/A
| 1 | 3 | 4 | 4.464934 | 5.4 | 4 | 4 | 4 | 3 | 4 | 3 | 3.6 | 5.1 | 4 | 4.328530735 | [5 empty] | 16
| 1 | 4 | 54 | 4.026043 | 4.8 | 3.8 | 4 | 3 | 4 | 4 | 4 | 3.5 | 4.7 | 4.1 | 4.228253685 | [5 empty] | 3.980325
| 1 | 5 | 7 | 4.068081 | 4.1 | 3.8 | 4 | 4 | 3 | 5 | 4 | 3.6 | 4.7 | 3.8 | 5.377869985 | [5 empty] | 106
| 1 | 6 | 12 | 4.345171 | 5 | 3.9 | 4 | 3 | 4 | 4 | 4 | 3.7 | 4.5 | 4.1 | 4.98885857
| Mean |  | 16.66667 | 4.213675 | 4.95 | 3.85 | 3.666667 | 3.166667 | 3.666667 | 4.166667 | 3.833333 | 3.7 | 4.683333 | 3.933333 | 4.669899245
| Median |  | 9.5 | 4.190667 | 4.9 | 3.85 | 4 | 3 | 4 | 4 | 4 | 3.65 | 4.7 | 3.9 | 4.576533875
| Std Dev. |  | 18.77942 | 0.1838334 | 0.5612486 | 0.1048809 | 0.5163978 | 0.7527727 | 0.5163978 | 0.4082483 | 0.4082483 | 0.167332 | 0.2401388 | 0.1505545 | 0.4684653
| Rel.Std.Dev. |  | 112.7% | 4.363% | 11.34% | 2.724% | 14.08% | 23.77% | 14.08% | 9.798% | 10.65% | 4.522% | 5.128% | 3.828% | 10.03%
| PDM3 |  | 318.7% | 5.863% | 24.36% | -3.274% | -7.88% | -20.44% | -7.88% | 4.682% | -3.693% | -7.043% | 17.66% | -1.181% | 17.32%
| Z-Score (Absolute) |  | 32.2 | 0.71 | 2.57 | 0.21 | 0.67 | 1.94 | 0.67 | 0.59 | 0.25 | 0.59 | 1.9 | 0 | 1.86
| Analytical results for Re in OREAS 464b (Indicative Value 0.009 ppm) | [19 empty] | Indicative
Re | Round | Replicate | Lab | Lab | Lab | [15 empty] | 1
| No | No | 2.02 | 2.17 | 2.23 | [15 empty] | ppm
|  |  | PF*MS | PF*OES/MS | PF*MS | [15 empty] | 3
3
| 1 | 1 | 0.01397 | < 0.1 | < 1 | [15 empty] | 1
| 1 | 2 | 0.00287 | < 0.1 | < 1 | [15 empty] | 4
| 1 | 3 | 0.01379 | < 0.1 | < 1 | [15 empty] | 16
| 1 | 4 | 0.00581 | < 0.1 | < 1 | [15 empty] | 0.009193333
| 1 | 5 | 0.00579 | < 0.1 | < 1 | [15 empty] | 17
| 1 | 6 | 0.01293 | < 0.1 | < 1
| Mean |  | 0.009193333
| Median |  | 0.00937
| Std Dev. |  | 0.004917779
| Rel.Std.Dev. |  | 53.49%
| PDM3 |  | 4.441e-14%
| Z-Score (Absolute) |  | 0.67 | 0 | 7.44
| Analytical results for S in OREAS 464b (Certified Value 0.096 wt.%) | [19 empty] | Certified
S | Round | Replicate | Lab | Lab | Lab | Lab | Lab | Lab | Lab | [11 empty] | 1
| No | No | 2.02 | 2.04 | 2.05 | 2.07 | 2.09 | 2.17 | 2.23 | [11 empty] | wt.%
|  |  | PF*MS | PF*OES | PF*OES | PF*OES/MS | PF*OES | PF*OES/MS | PF*OES | [11 empty] | 3
3
| 1 | 1 | 0.1315 | 0.09827 | 1.107374e-05 | 0.09 | 0.09 | 0.11 | 0.1 | [11 empty] | 1
| 1 | 2 | 0.1249 | 0.09636 | 9.908949e-06 | 0.09 | 0.09 | 0.11 | 0.06 | [11 empty] | #N/A
| 1 | 3 | 0.1454 | 0.09881 | 1.082766e-05 | 0.1 | 0.08 | 0.11 | 0.09 | [11 empty] | 16
| 1 | 4 | 0.1187 | 0.09728 | 8.932819e-06 | 0.09 | 0.09 | 0.11 | 0.09 | [11 empty] | 0.09598367
| 1 | 5 | 0.1441 | 0.09811 | 1.031909e-05 | 0.1 | 0.09 | 0.11 | 0.09 | [11 empty] | 107
| 1 | 6 | 0.1257 | 0.09868 | 9.244525e-06 | 0.09 | 0.09 | 0.1 | 0.09
| Mean |  | 0.1317167 | 0.09791833 | 1.005113e-05 | 0.09333333 | 0.08833333 | 0.1083333 | 0.08666667
| Median |  | 0.1286 | 0.09819 | 1.011402e-05 | 0.09 | 0.09 | 0.11 | 0.09
| Std Dev. |  | 0.01088787 | 0.0009350383 | 8.534616e-07 | 0.005163978 | 0.004082483 | 0.004082483 | 0.0136626
| Rel.Std.Dev. |  | 8.266% | 0.9549% | 8.491% | 5.533% | 4.622% | 3.768% | 15.76%
| PDM3 |  | 37.23% | 2.016% | -99.99% | -2.761% | -7.97% | 12.87% | -9.707%
| Z-Score (Absolute) |  | 3.88 | 0.46 | 9.44 | 0 | 0.51 | 1.52 | 0.67
| Analytical results for Sb in OREAS 464b (Indicative Value 1.79 ppm) | [19 empty] | Indicative
Sb | Round | Replicate | Lab | Lab | Lab | Lab | Lab | [13 empty] | 1
| No | No | 2.05 | 2.07 | 2.17 | 2.23 | 2.25 | [13 empty] | ppm
|  |  | PF*OES | PF*OES/MS | PF*OES/MS | PF*MS | PF*MS | [13 empty] | 2
2
| 1 | 1 | 1.501353 | 2 | 1.9 | 1.6 | 1.7 | [13 empty] | 1
| 1 | 2 | 1.642913 | < 2 | 1.8 | 1.8 | 2.1 | [13 empty] | 6
| 1 | 3 | 2.734987 | < 2 | 1.7 | 1.6 | 1.8 | [13 empty] | 16
| 1 | 4 | 1.872627 | < 2 | 1.8 | 1.4 | 2 | [13 empty] | 1.7938675
| 1 | 5 | 2.512867 | < 2 | 1.9 | 1.5 | 1.8 | [13 empty] | 12
| 1 | 6 | 1.288073 | < 2 | 1.9 | 1.3 | 1.9
| Mean |  | 1.92547 | 2 | 1.833333 | 1.533333 | 1.883333
| Median |  | 1.75777 | 2 | 1.85 | 1.55 | 1.85
| Std Dev. |  | 0.5777772 |  | 0.08164966 | 0.175119 | 0.147196
| Rel.Std.Dev. |  | 30.01% |  | 4.454% | 11.42% | 7.816%
| PDM3 |  | 7.336% | 11.49% | 2.2% | -14.52% | 4.987%
| Z-Score (Absolute) |  | 0.67 | 4.88 | 0 | 2.2 | 0.37
| Analytical results for Sc in OREAS 464b (Certified Value 125 ppm) | [19 empty] | Certified
Sc | Round | Replicate | Lab | Lab | Lab | Lab | Lab | Lab | Lab | [11 empty] | 1
| No | No | 2.02 | 2.08 | 2.17 | 2.23 | 2.24 | 2.25 | 2.26 | [11 empty] | ppm
|  |  | PF*MS | BF*MS | PF*OES/MS | PF*OES | PF*MS | PF*MS | BF*MS | [11 empty] | 0
0
| 1 | 1 | 139 | 138.72 | 120 | 138 | 113.4 | 112 | 126.0466 | [11 empty] | 1
| 1 | 2 | 133 | 142.19 | 120 | 134 | 107.2 | 112 | 122.5270967 | [11 empty] | #N/A
| 1 | 3 | 133 | 138.29 | 120 | 140 | 108.9 | 104 | 120.1236 | [11 empty] | 16
| 1 | 4 | 140 | 143.92 | 120 | 129 | 111.7 | 114 | 123.4651 | [11 empty] | 125.082
| 1 | 5 | 136 | 139.23 | 120 | 133 | 113.8 | 113 | 120.2472 | [11 empty] | 108
| 1 | 6 | 137 | 139.48 | 120 | 129 | 114.2 | 114 | 120.0046
| Mean |  | 136.3333 | 140.305 | 120 | 133.8333 | 111.5333 | 111.5 | 122.069
| Median |  | 136.5 | 139.355 | 120 | 133.5 | 112.55 | 112.5 | 121.3872
| Std Dev. |  | 2.94392 | 2.237416 | 0 | 4.535049 | 2.880046 | 3.781534 | 2.422621
| Rel.Std.Dev. |  | 2.159% | 1.595% | 0% | 3.389% | 2.582% | 3.392% | 1.985%
| PDM3 |  | 8.995% | 12.17% | -4.063% | 6.996% | -10.83% | -10.86% | -2.409%
| Z-Score (Absolute) |  | 0.91 | 1.16 | 0.13 | 0.75 | 0.67 | 0.67 | 0
| Analytical results for Se in OREAS 464b (Indicative Value 404 ppm) | [19 empty] | Indicative
Se | Round | Replicate | Lab | Lab | Lab | [15 empty] | 1
| No | No | 2.07 | 2.17 | 2.23 | [15 empty] | ppm
|  |  | PF*OES/MS | PF*OES/MS | PF*MS | [15 empty] | 0
0
| 1 | 1 | 413 | < 20 | < 50 | [15 empty] | 1
| 1 | 2 | 398 | < 20 | < 50 | [15 empty] | 1
| 1 | 3 | 402 | < 20 | < 50 | [15 empty] | 16
| 1 | 4 | 404 | < 20 | < 50 | [15 empty] | 403.8333
| 1 | 5 | 392 | < 20 | < 50 | [15 empty] | 13
| 1 | 6 | 414 | < 20 | < 50
| Mean |  | 403.8333
| Median |  | 403
| Std Dev. |  | 8.542053
| Rel.Std.Dev. |  | 2.115%
| PDM3 |  | 8.882e-14%
| Z-Score (Absolute) |  | 17.03 | 0.67 | 0
| Analytical results for Si in OREAS 464b (Certified Value 8.4 wt.%) | [19 empty] | Certified
Si | Round | Replicate | Lab | Lab | Lab | Lab | Lab | Lab | Lab | Lab | [10 empty] | 1
| No | No | 2.02 | 2.04 | 2.05 | 2.07 | 2.15 | 2.17 | 2.23 | 2.26 | [10 empty] | wt.%
|  |  | PF*MS | PF*OES | PF*OES | PF*OES/MS | PF*OES | PF*OES/MS | PF*OES | BF*OES | [10 empty] | 2
3
| 1 | 1 | 8.9427 | 6.125057 | 9.05282 | 8.3 | 9 | 7.8 | 9.1 | 8.6175105 | [10 empty] | 1
| 1 | 2 | 8.8199 | 6.119407 | 8.97078 | 8 | 7.5 | 7.9 | 8.8 | 8.714098 | [10 empty] | #N/A
| 1 | 3 | 7.831 | 6.108651 | 9.1588 | 7.84 | 7.4 | 7.8 | 9.2 | 8.7719325 | [10 empty] | 16
| 1 | 4 | 8.0683 | 6.128134 | 8.86182 | 8.24 | 7.4 | 7.8 | 8.8 | 8.8669785 | [10 empty] | 8.39516
| 1 | 5 | 8.9105 | 6.177465 | 8.93198 | 8.24 | 7.6 | 7.7 | 8.7 | 8.5741115 | [10 empty] | 109
| 1 | 6 | 8.6156 | 6.136197 | 8.95704 | 8.36 | 7.4 | 7.8 | 8.6 | 8.65086
| Mean |  | 8.531333 | 6.132485 | 8.988873 | 8.163333 | 7.716667 | 7.8 | 8.866667 | 8.6992485
| Median |  | 8.71775 | 6.1265955 | 8.96391 | 8.24 | 7.45 | 7.8 | 8.8 | 8.682479
| Std Dev. |  | 0.4707926 | 0.02387542 | 0.1036189 | 0.2001666 | 0.6337718 | 0.06324555 | 0.233809 | 0.1079987
| Rel.Std.Dev. |  | 5.518% | 0.3893% | 1.153% | 2.452% | 8.213% | 0.8108% | 2.637% | 1.241%
| PDM3 |  | 1.622% | -26.95% | 7.072% | -2.761% | -8.082% | -7.089% | 5.616% | 3.622%
| Z-Score (Absolute) |  | 0.23 | 2.8 | 0.81 | 0.23 | 0.8 | 0.69 | 0.66 | 0.44
| Analytical results for SiO2 in OREAS 464b (Certified Value 17.96 wt.%) | [19 empty] | Certified
SiO2 | Round | Replicate | Lab | Lab | Lab | Lab | Lab | Lab | Lab | Lab | [10 empty] | 1
| No | No | 2.02 | 2.04 | 2.05 | 2.07 | 2.15 | 2.17 | 2.23 | 2.26 | [10 empty] | wt.%
|  |  | PF*MS | PF*OES | PF*OES | PF*OES/MS | PF*OES | PF*OES/MS | PF*OES | BF*OES | [10 empty] | 2
3
| 1 | 1 | 19.13022 | 13.1027219 | 19.3658 | 17.755 | 19.25 | 16.69 | 19.47 | 18.43457846 | [10 empty] | 1
| 1 | 2 | 18.86753 | 13.0906355 | 19.1903 | 17.114 | 16.04 | 16.9 | 18.82 | 18.64119844 | [10 empty] | #N/A
| 1 | 3 | 16.75208 | 13.0676262 | 19.5925 | 16.771 | 15.83 | 16.69 | 19.68 | 18.764918 | [10 empty] | 16
| 1 | 4 | 17.25971 | 13.1093043 | 18.9572 | 17.627 | 15.83 | 16.69 | 18.82 | 18.96824041 | [10 empty] | 17.95893
| 1 | 5 | 19.06134 | 13.2148331 | 19.1073 | 17.627 | 16.26 | 16.47 | 18.61 | 18.34173932 | [10 empty] | 110
| 1 | 6 | 18.43049 | 13.1265526 | 19.1609 | 17.884 | 15.83 | 16.69 | 18.4 | 18.50591971
| Mean |  | 18.25023 | 13.11861 | 19.229 | 17.463 | 16.50667 | 16.68833 | 18.96667 | 18.60943239
| Median |  | 18.64901 | 13.1060131 | 19.1756 | 17.627 | 15.935 | 16.69 | 18.82 | 18.57356
| Std Dev. |  | 1.007116 | 0.0510743 | 0.221661 | 0.4282434 | 1.354853 | 0.1360025 | 0.5007062 | 0.2310309
| Rel.Std.Dev. |  | 5.518% | 0.3893% | 1.153% | 2.452% | 8.208% | 0.815% | 2.64% | 1.241%
| PDM3 |  | 1.622% | -26.95% | 7.072% | -2.761% | -8.087% | -7.075% | 5.611% | 3.622%
| Z-Score (Absolute) |  | 0.23 | 2.8 | 0.81 | 0.23 | 0.8 | 0.69 | 0.66 | 0.44
| Analytical results for Sm in OREAS 464b (Certified Value 0.131 wt.%) | [19 empty] | Certified
Sm | Round | Replicate | Lab | Lab | Lab | Lab | Lab | Lab | Lab | Lab | Lab | Lab | Lab | Lab | Lab | Lab | Lab |  |  |  | 1
| No | No | 2.01 | 2.02 | 2.06 | 2.07 | 2.08 | 2.09 | 2.10 | 2.11 | 2.12 | 2.13 | 2.14 | 2.23 | 2.24 | 2.25 | 2.26 |  |  |  | wt.%
|  |  | PF*MS | PF*MS | BF*OES/MS | PF*OES/MS | BF*MS | BF*MS | BF*MS | BF*MS | BF*MS | BF*MS | BF*MS | PF*MS | PF*MS | BF*MS | BF*MS |  |  |  | 3
3
| 1 | 1 | 0.13695 | 0.1256 | 0.1318991 | > 0.1 | 0.149449 | 0.132075 | 0.14 | 0.1285 | 0.1285 | 0.1365 | 0.1365 | 0.121 | 0.1161 | 0.133849 | 0.1360579 |  |  |  | 1
| 1 | 2 | 0.13484 | 0.1194 | 0.1324596 | > 0.1 | 0.151753 | 0.130399 | 0.1425 | 0.132 | 0.1395 | 0.139 | 0.1355 | 0.117 | 0.11782 | 0.134496 | 0.1345396 |  |  |  | #N/A
| 1 | 3 | 0.13447 | 0.1175 | 0.1308464 | > 0.1 | 0.15085 | 0.131761 | 0.1425 | 0.129 | 0.137 | 0.138 | 0.136 | 0.123 | 0.12301 | 0.129195 | 0.1332432 |  |  |  | 16
| 1 | 4 | 0.13677 | 0.129 | 0.1319068 | > 0.1 | 0.149673 | 0.128315 | 0.1415 | 0.124 | 0.135 | 0.141 | 0.1385 | 0.124 | 0.11981 | 0.133405 | 0.1363351 |  |  |  | 0.1313501
| 1 | 5 | 0.11814 | 0.1237 | 0.1359989 | > 0.1 | 0.149877 | 0.132209 | 0.138 | 0.1315 | 0.1415 | 0.139 | 0.135 | 0.119 | 0.12109 | 0.132017 | 0.1323196 |  |  |  | 111
| 1 | 6 | 0.13869 | 0.1237 | 0.1323138 | > 0.1 | 0.149085 | 0.131243 | 0.1425 | 0.1295 | 0.132 | 0.1355 | 0.1415 | 0.12 | 0.12205 | 0.132318 | 0.1316635
| Mean |  | 0.13331 | 0.12315 | 0.1325708 |  | 0.1501145 | 0.1310003 | 0.1411667 | 0.1290833 | 0.1355833 | 0.1381667 | 0.1371667 | 0.1206667 | 0.11998 | 0.1325467 | 0.1340265
| Median |  | 0.135805 | 0.1237 | 0.1321103 |  | 0.149775 | 0.131502 | 0.142 | 0.12925 | 0.136 | 0.1385 | 0.13625 | 0.1205 | 0.12045 | 0.1328615 | 0.1338914
| Std Dev. |  | 0.007589216 | 0.004166893 | 0.001771783 |  | 0.0009979711 | 0.001471455 | 0.001834848 | 0.002853361 | 0.004810579 | 0.001966384 | 0.002442676 | 0.002581989 | 0.002624759 | 0.001886755 | 0.001940618
| Rel.Std.Dev. |  | 5.693% | 3.384% | 1.336% |  | 0.6648% | 1.123% | 1.3% | 2.21% | 3.548% | 1.423% | 1.781% | 2.14% | 2.188% | 1.423% | 1.448%
| PDM3 |  | 1.492% | -6.243% | 0.9294% |  | 14.29% | -0.2663% | 7.474% | -1.726% | 3.223% | 5.19% | 4.428% | -8.134% | -8.656% | 0.911% | 2.038%
| Z-Score (Absolute) |  | 0.06 | 1.63 | 0.06 | NA | 2.87 | 0.32 | 1.37 | 0.64 | 0.44 | 0.87 | 0.71 | 2.05 | 2.16 | 0.07 | 0.18
| Analytical results for Sm2O3 in OREAS 464b (Certified Value 0.152 wt.%) | [19 empty] | Certified
Sm2O3 | Round | Replicate | Lab | Lab | Lab | Lab | Lab | Lab | Lab | Lab | Lab | Lab | Lab | Lab | Lab | Lab | Lab |  |  |  | 1
| No | No | 2.01 | 2.02 | 2.06 | 2.07 | 2.08 | 2.09 | 2.10 | 2.11 | 2.12 | 2.13 | 2.14 | 2.23 | 2.24 | 2.25 | 2.26 |  |  |  | wt.%
|  |  | PF*MS | PF*MS | BF*OES/MS | PF*OES/MS | BF*MS | BF*MS | BF*MS | BF*MS | BF*MS | BF*MS | BF*MS | PF*MS | PF*MS | BF*MS | BF*MS |  |  |  | 3
3
| 1 | 1 | 0.158807 | 0.14565 | 0.1529502 | > 0.12 | 0.1733011 | 0.1531542 | 0.162344 | 0.149009 | 0.149009 | 0.158285 | 0.158285 | 0.1403116 | 0.13463 | 0.1552113 | 0.1577727 |  |  |  | 1
| 1 | 2 | 0.15636 | 0.13846 | 0.1536002 | > 0.12 | 0.1759728 | 0.1512107 | 0.165243 | 0.153067 | 0.161764 | 0.161184 | 0.157126 | 0.1356732 | 0.136624 | 0.1559616 | 0.1560122 |  |  |  | #N/A
| 1 | 3 | 0.155931 | 0.13625 | 0.1517295 | > 0.12 | 0.1749257 | 0.1527901 | 0.165243 | 0.149588 | 0.158865 | 0.160025 | 0.157706 | 0.1426308 | 0.142642 | 0.1498145 | 0.1545088 |  |  |  | 16
| 1 | 4 | 0.158598 | 0.14959 | 0.1529591 | > 0.12 | 0.1735608 | 0.1487941 | 0.164083 | 0.14379 | 0.156546 | 0.163504 | 0.160605 | 0.1437904 | 0.138932 | 0.1546964 | 0.1580941 |  |  |  | 0.1523135
| 1 | 5 | 0.136995 | 0.14344 | 0.1577044 | > 0.12 | 0.1737974 | 0.1533096 | 0.160025 | 0.152487 | 0.164083 | 0.161184 | 0.156546 | 0.1379924 | 0.140416 | 0.1530869 | 0.1534378 |  |  |  | 112
| 1 | 6 | 0.160825 | 0.14344 | 0.1534311 | > 0.12 | 0.172879 | 0.1521894 | 0.165243 | 0.150168 | 0.153067 | 0.157126 | 0.164083 | 0.139152 | 0.141529 | 0.153436 | 0.152677
| Mean |  | 0.154586 | 0.142805 | 0.1537291 |  | 0.1740728 | 0.151908 | 0.1636968 | 0.1496848 | 0.1572223 | 0.160218 | 0.1590585 | 0.1399251 | 0.1391288 | 0.1537011 | 0.1554171
| Median |  | 0.157479 | 0.14344 | 0.1531951 |  | 0.1736791 | 0.15248975 | 0.164663 | 0.149878 | 0.1577055 | 0.1606045 | 0.1579955 | 0.1397318 | 0.139674 | 0.1540662 | 0.1552605
| Std Dev. |  | 0.008800426 | 0.004832882 | 0.002054559 |  | 0.001157247 | 0.001706305 | 0.002127606 | 0.003308771 | 0.005578116 | 0.002280277 | 0.002832385 | 0.002994074 | 0.003043431 | 0.002187892 | 0.002250341
| Rel.Std.Dev. |  | 5.693% | 3.384% | 1.336% |  | 0.6648% | 1.123% | 1.3% | 2.21% | 3.548% | 1.423% | 1.781% | 2.14% | 2.187% | 1.423% | 1.448%
| PDM3 |  | 1.492% | -6.243% | 0.9294% |  | 14.29% | -0.2662% | 7.474% | -1.726% | 3.223% | 5.19% | 4.428% | -8.134% | -8.656% | 0.911% | 2.038%
| Z-Score (Absolute) |  | 0.06 | 1.63 | 0.06 | NA | 2.87 | 0.32 | 1.37 | 0.64 | 0.44 | 0.87 | 0.71 | 2.05 | 2.16 | 0.07 | 0.18
| Analytical results for Sn in OREAS 464b (Certified Value 40.4 ppm) | [19 empty] | Certified
Sn | Round | Replicate | Lab | Lab | Lab | Lab | Lab | Lab | Lab | Lab | Lab | Lab | Lab | Lab | Lab | Lab |  |  |  |  | 1
| No | No | 2.02 | 2.05 | 2.06 | 2.07 | 2.09 | 2.10 | 2.11 | 2.12 | 2.13 | 2.14 | 2.15 | 2.23 | 2.25 | 2.26 |  |  |  |  | ppm
|  |  | PF*MS | PF*OES | BF*OES/MS | PF*OES/MS | BF*MS | BF*MS | BF*MS | BF*MS | BF*MS | BF*MS | PF*OES | PF*MS | PF*MS | BF*MS |  |  |  |  | 1
2
| 1 | 1 | 36 |  | 37.08993 | 37.7 | 40 | 42 | 39 | 40 | 40 | 41 | 250 | 43 | 39 | 43.17576518 |  |  |  |  | 1
| 1 | 2 | 36 |  | 37.84161 | 38.5 | 40 | 44 | 40 | 42 | 42 | 42 | < 50 | 44 | 41 | 44.25245 |  |  |  |  | #N/A
| 1 | 3 | 34 | 12.2441 | 37.53568 | 38.6 | 41 | 43 | 39 | 43 | 39 | 43 | 220 | 43 | 42 | 42.00416 |  |  |  |  | 16
| 1 | 4 | 41 |  | 36.78452 | 39.1 | 40 | 42 | 38 | 43 | 43 | 43 | < 50 | 41 | 41 | 41.89991 |  |  |  |  | 40.39375
| 1 | 5 | 36 |  | 37.32769 | 37.1 | 41 | 41 | 38 | 43 | 43 | 42 | < 50 | 42 | 40 | 41.12053631 |  |  |  |  | 113
| 1 | 6 | 37 |  | 38.84457 | 39.3 | 40 | 43 | 39 | 42 | 40 | 43 | < 50 | 41 | 42 | 42.37281
| Mean |  | 36.66667 | 12.2441 | 37.57067 | 38.38333 | 40.33333 | 42.5 | 38.83333 | 42.16667 | 41.16667 | 42.33333 | 235 | 42.33333 | 40.83333 | 42.47094
| Median |  | 36 | 12.2441 | 37.43169 | 38.55 | 40 | 42.5 | 39 | 42.5 | 41 | 42.5 | 235 | 42.5 | 41 | 42.18848
| Std Dev. |  | 2.33809 |  | 0.7218912 | 0.8400397 | 0.5163978 | 1.048809 | 0.7527727 | 1.169045 | 1.722401 | 0.8164966 | 21.2132 | 1.21106 | 1.169045 | 1.099795
| Rel.Std.Dev. |  | 6.377% |  | 1.921% | 2.189% | 1.28% | 2.468% | 1.938% | 2.772% | 4.184% | 1.929% | 9.027% | 2.861% | 2.863% | 2.59%
| PDM3 |  | -9.227% | -69.69% | -6.989% | -4.977% | -0.1496% | 5.214% | -3.863% | 4.389% | 1.913% | 4.802% | 481.8% | 4.802% | 1.088% | 5.142%
| Z-Score (Absolute) |  | 1.97 | 13.05 | 1.56 | 1.19 | 0.3 | 0.68 | 0.98 | 0.53 | 0.08 | 0.61 | 24.51 | 0.61 | 0.08 | 0.67
| Analytical results for Sr in OREAS 464b (Certified Value 0.182 wt.%) | [19 empty] | Certified
Sr | Round | Replicate | Lab | Lab | Lab | Lab | Lab | Lab | Lab | Lab | Lab | Lab | Lab | [7 empty] | 1
| No | No | 2.02 | 2.04 | 2.05 | 2.06 | 2.07 | 2.09 | 2.15 | 2.17 | 2.23 | 2.25 | 2.26 | [7 empty] | wt.%
|  |  | PF*MS | PF*OES | PF*OES | BF*OES/MS | PF*OES/MS | BF*MS | PF*OES | PF*OES/MS | PF*OES | PF*MS | BF*OES | [7 empty] | 3
3
| 1 | 1 | 0.1878 | 0.17921 | 0.18190141 | 0.1856241 | 0.169 | 0.19288 | 0.169 | 0.195 | 0.203 | 0.1596 | 0.1845465 | [7 empty] | 1
| 1 | 2 | 0.1824 | 0.1763695 | 0.18156994 | 0.1808421 | 0.169 | 0.19349 | 0.17 | 0.193 | 0.198 | 0.1672 | 0.1833775 | [7 empty] | #N/A
| 1 | 3 | 0.1787 | 0.1801125 | 0.19166022 | 0.1848601 | 0.168 | 0.19294 | 0.172 | 0.195 | 0.201 | 0.1497 | 0.184191 | [7 empty] | 16
| 1 | 4 | 0.1848 | 0.181167 | 0.17842909 | 0.1808575 | 0.167 | 0.18201 | 0.172 | 0.194 | 0.197 | 0.1685 | 0.1871205 | [7 empty] | 0.1818914
| 1 | 5 | 0.1871 | 0.1820315 | 0.18053752 | 0.1862335 | 0.165 | 0.19028 | 0.173 | 0.193 | 0.203 | 0.1673 | 0.182735 | [7 empty] | 114
| 1 | 6 | 0.1876 | 0.1829055 | 0.1699255 | 0.1830959 | 0.17 | 0.18821 | 0.17 | 0.194 | 0.187 | 0.1687 | 0.1827575
| Mean |  | 0.1847333 | 0.1802993 | 0.1806706 | 0.1835855 | 0.168 | 0.1899683 | 0.171 | 0.194 | 0.1981667 | 0.1635 | 0.1841213
| Median |  | 0.18595 | 0.18063975 | 0.18105373 | 0.183978 | 0.1685 | 0.19158 | 0.171 | 0.194 | 0.1995 | 0.16725 | 0.18378425
| Std Dev. |  | 0.003607585 | 0.002332831 | 0.006979895 | 0.002366436 | 0.001788854 | 0.004387133 | 0.001549193 | 0.0008944272 | 0.006013873 | 0.007560688 | 0.001644133
| Rel.Std.Dev. |  | 1.953% | 1.294% | 3.863% | 1.289% | 1.065% | 2.309% | 0.906% | 0.461% | 3.035% | 4.624% | 0.893%
| PDM3 |  | 1.562% | -0.8753% | -0.6711% | 0.9314% | -7.637% | 4.441% | -5.988% | 6.657% | 8.948% | -10.11% | 1.226%
| Z-Score (Absolute) |  | 0.12 | 0.35 | 0.31 | 0 | 1.65 | 0.67 | 1.33 | 1.1 | 1.54 | 2.12 | 0.06
| Analytical results for Ta in OREAS 464b (Certified Value 22.8 ppm) | [19 empty] | Certified
Ta | Round | Replicate | Lab | Lab | Lab | Lab | Lab | Lab | Lab | Lab | Lab | Lab | Lab | Lab | Lab | Lab | Lab |  |  |  | 1
| No | No | 2.01 | 2.02 | 2.06 | 2.07 | 2.09 | 2.10 | 2.11 | 2.12 | 2.13 | 2.14 | 2.17 | 2.23 | 2.24 | 2.25 | 2.26 |  |  |  | ppm
|  |  | PF*MS | PF*MS | BF*OES/MS | PF*OES/MS | BF*MS | BF*MS | BF*MS | BF*MS | BF*MS | BF*MS | PF*OES/MS | PF*MS | PF*MS | BF*MS | BF*MS |  |  |  | 1
2
| 1 | 1 | 23.4 | 18.54468 | 7.637422 | 10.7 | 23.3 | 22.4 | 23.1 | 22.1 | 23.4 | 23.7 | 23.6 | 25 | 50.1 | 22.79 | 20.99206632 |  |  |  | 1
| 1 | 2 | 25.3 | 17.78084 | 7.620363 | 10.3 | 23.4 | 22.5 | 22.9 | 23.3 | 24.1 | 23.7 | 22.8 | 10 | 50.8 | 23.14 | 20.87616434 |  |  |  | #N/A
| 1 | 3 | 24 | 15.21352 | 7.459454 | 10.4 | 22.3 | 22.6 | 23.7 | 23.1 | 24.1 | 23.9 | 24 | 15 | 52.4 | 22.39 | 21.41330494 |  |  |  | 16
| 1 | 4 | 23.9 | 16.02747 | 7.561932 | 9.9 | 22.5 | 22.6 | 22.8 | 22.8 | 23.9 | 23.9 | 23.8 | 20 | 50.7 | 22.69 | 21.25937475 |  |  |  | 22.84224
| 1 | 5 | 20.3 | 17.46559 | 7.510708 | 11.1 | 23.3 | 22.2 | 23.5 | 23.6 | 23 | 23.6 | 23.6 | 20 | 50.8 | 23.01 | 20.74813168 |  |  |  | 115
| 1 | 6 | 25.8 | 18.90212 | 7.631928 | 9.5 | 23.5 | 22.4 | 22.7 | 22.6 | 23.6 | 24 | 23.1 | 20 | 51.8 | 22.31 | 20.7687259
| Mean |  | 23.78333 | 17.32237 | 7.570301 | 10.31667 | 23.05 | 22.45 | 23.11667 | 22.91667 | 23.68333 | 23.8 | 23.48333 | 18.33333 | 51.1 | 22.72167 | 21.00963
| Median |  | 23.95 | 17.623215 | 7.591147 | 10.35 | 23.3 | 22.45 | 23 | 22.95 | 23.75 | 23.8 | 23.6 | 20 | 50.8 | 22.74 | 20.93411533
| Std Dev. |  | 1.934339 | 1.438358 | 0.07309936 | 0.5671567 | 0.5128353 | 0.1516575 | 0.4020779 | 0.5344779 | 0.4355074 | 0.1549193 | 0.4490731 | 5.163978 | 0.8390471 | 0.3296311 | 0.2719793
| Rel.Std.Dev. |  | 8.133% | 8.303% | 0.9656% | 5.497% | 2.225% | 0.6755% | 1.739% | 2.332% | 1.839% | 0.6509% | 1.912% | 28.17% | 1.642% | 1.451% | 1.295%
| PDM3 |  | 4.12% | -24.17% | -66.86% | -54.84% | 0.9095% | -1.717% | 1.201% | 0.3258% | 3.682% | 4.193% | 2.807% | -19.74% | 123.7% | -0.5278% | -8.023%
| Z-Score (Absolute) |  | 0.67 | 4.35 | 11.94 | 9.8 | 0.1 | 0.36 | 0.16 | 0 | 0.6 | 0.69 | 0.44 | 3.57 | 21.93 | 0.15 | 1.48
| Analytical results for Tb in OREAS 464b (Certified Value 48.2 ppm) | [19 empty] | Certified
Tb | Round | Replicate | Lab | Lab | Lab | Lab | Lab | Lab | Lab | Lab | Lab | Lab | Lab | Lab | Lab | Lab | Lab | Lab |  |  | 1
| No | No | 2.01 | 2.02 | 2.06 | 2.07 | 2.08 | 2.09 | 2.10 | 2.11 | 2.12 | 2.13 | 2.14 | 2.17 | 2.23 | 2.24 | 2.25 | 2.26 |  |  | ppm
|  |  | PF*MS | PF*MS | BF*OES/MS | PF*OES/MS | BF*MS | BF*MS | BF*MS | BF*MS | BF*MS | BF*MS | BF*MS | PF*OES/MS | PF*MS | PF*MS | BF*MS | BF*MS |  |  | 1
2
| 1 | 1 | 45.9 | 24 | 50.35619 | 57.8 | 48.89 | 47.49 | 48.9 | 45.2 | 47 | 46 | 47 | 51 | 58.5 | 4794.1 | 44.43 | 45.96417956 |  |  | 1
| 1 | 2 | 48.4 | 23 | 49.93351 | 56.7 | 48.87 | 46.62 | 47.6 | 47.6 | 49.4 | 47.3 | 47 | 50.6 | 60.9 | 4489 | 45.15 | 45.38125372 |  |  | #N/A
| 1 | 3 | 48.4 | 23 | 51.14115 | 54.2 | 49.31 | 47.31 | 48.2 | 46.5 | 49.5 | 47 | 47.3 | 50.8 | 60.6 | 4925.6 | 43.83 | 44.70362 |  |  | 16
| 1 | 4 | 48.9 | 25 | 49.40608 | 55.6 | 48.78 | 46.09 | 46.3 | 45 | 47.3 | 46.3 | 48.3 | 50.7 | 54.3 | 4512.5 | 44.71 | 46.29427802 |  |  | 48.22724
| 1 | 5 | 42.3 | 23 | 50.95576 | 55.4 | 48.91 | 47.13 | 46.8 | 46.5 | 50.4 | 46.6 | 47.2 | 50.4 | 57.6 | 4767.8 | 44.76 | 45.06357752 |  |  | 116
| 1 | 6 | 49.3 | 23 | 51.01244 | 56.6 | 49.1 | 46.7 | 46.3 | 45.5 | 46.9 | 46.5 | 49.7 | 50.3 | 55.1 | 4851.4 | 43.82 | 45.43276
| Mean |  | 47.2 | 23.5 | 50.46752 | 56.05 | 48.97667 | 46.89 | 47.35 | 46.05 | 48.41667 | 46.61667 | 47.75 | 50.63333 | 57.83333 | 4723.4 | 44.45 | 45.47328
| Median |  | 48.4 | 23 | 50.65598 | 56.1 | 48.9 | 46.915 | 47.2 | 46 | 48.35 | 46.55 | 47.25 | 50.65 | 58.05 | 4780.95 | 44.57 | 45.40701
| Std Dev. |  | 2.678806 | 0.83666 | 0.6947413 | 1.251799 | 0.194079 | 0.5182663 | 1.067239 | 0.9934787 | 1.525014 | 0.4708149 | 1.070981 | 0.2581989 | 2.7391 | 180.9203 | 0.5357985 | 0.5805809
| Rel.Std.Dev. |  | 5.675% | 3.56% | 1.377% | 2.233% | 0.3963% | 1.105% | 2.254% | 2.157% | 3.15% | 1.01% | 2.243% | 0.5099% | 4.736% | 3.83% | 1.205% | 1.277%
| PDM3 |  | -2.13% | -51.27% | 4.645% | 16.22% | 1.554% | -2.773% | -1.819% | -4.515% | 0.3928% | -3.34% | -0.9896% | 4.989% | 19.92% | 9694% | -7.832% | -5.71%
| Z-Score (Absolute) |  | 0.13 | 9.07 | 1.1 | 3.2 | 0.54 | 0.25 | 0.08 | 0.57 | 0.33 | 0.35 | 0.08 | 1.16 | 3.88 | 1763.05 | 1.17 | 0.78
| Analytical results for Tb4O7 in OREAS 464b (Certified Value 57 ppm) | [19 empty] | Certified
Tb4O7 | Round | Replicate | Lab | Lab | Lab | Lab | Lab | Lab | Lab | Lab | Lab | Lab | Lab | Lab | Lab | Lab | Lab | Lab |  |  | 1
| No | No | 2.01 | 2.02 | 2.06 | 2.07 | 2.08 | 2.09 | 2.10 | 2.11 | 2.12 | 2.13 | 2.14 | 2.17 | 2.23 | 2.24 | 2.25 | 2.26 |  |  | ppm
|  |  | PF*MS | PF*MS | BF*OES/MS | PF*OES/MS | BF*MS | BF*MS | BF*MS | BF*MS | BF*MS | BF*MS | BF*MS | PF*OES/MS | PF*MS | PF*MS | BF*MS | BF*MS |  |  | 0
1
| 1 | 1 | 53.99 | 28.2 | 59.22895012 | 67.98 | 57.504 | 55.858 | 57.516 | 53.164 | 55.281 | 54.105 | 55.281 | 59.986 | 68.808 | 5638.82 | 52.259 | 54.063068 |  |  | 1
| 1 | 2 | 56.93 | 27.1 | 58.73179405 | 66.69 | 57.481 | 54.834 | 55.987 | 55.987 | 58.104 | 55.634 | 55.281 | 59.516 | 71.631 | 5279.96 | 53.105 | 53.37743063 |  |  | #N/A
| 1 | 3 | 56.93 | 27.1 | 60.15222377 | 63.75 | 57.998 | 55.646 | 56.693 | 54.693 | 58.222 | 55.281 | 55.634 | 59.751 | 71.278 | 5793.49 | 51.553 | 52.58039232 |  |  | 16
| 1 | 4 | 57.52 | 29.4 | 58.11142704 | 65.4 | 57.375 | 54.211 | 54.458 | 52.929 | 55.634 | 54.458 | 56.81 | 59.633 | 63.868 | 5307.6 | 52.588 | 54.45132981 |  |  | 56.72488
| 1 | 5 | 49.75 | 27.1 | 59.93416786 | 65.16 | 57.528 | 55.434 | 55.046 | 54.693 | 59.28 | 54.811 | 55.517 | 59.28 | 67.749 | 5607.89 | 52.647 | 53.00377988 |  |  | 117
| 1 | 6 | 57.99 | 27.1 | 60.00083605 | 66.57 | 57.751 | 54.929 | 54.458 | 53.517 | 55.164 | 54.693 | 58.457 | 59.163 | 64.809 | 5706.22 | 51.541 | 53.43801071
| Mean |  | 55.51833 | 27.66667 | 59.3599 | 65.925 | 57.60617 | 55.152 | 55.693 | 54.16383 | 56.9475 | 54.83033 | 56.16333 | 59.55483 | 68.02383 | 5555.663 | 52.28217 | 53.48567
| Median |  | 56.93 | 27.1 | 59.58155899 | 65.985 | 57.516 | 55.1815 | 55.5165 | 54.105 | 56.869 | 54.752 | 55.5755 | 59.5745 | 68.2785 | 5623.355 | 52.4235 | 53.40772067
| Std Dev. |  | 3.153122 | 0.9563821 | 0.8171547 | 1.470765 | 0.2281065 | 0.6096442 | 1.255295 | 1.16849 | 1.793643 | 0.5537067 | 1.259686 | 0.3036679 | 3.221733 | 212.8 | 0.6301176 | 0.6828792
| Rel.Std.Dev. |  | 5.679% | 3.457% | 1.377% | 2.231% | 0.396% | 1.105% | 2.254% | 2.157% | 3.15% | 1.01% | 2.243% | 0.5099% | 4.736% | 3.83% | 1.205% | 1.277%
| PDM3 |  | -2.127% | -51.23% | 4.645% | 16.22% | 1.554% | -2.773% | -1.819% | -4.515% | 0.3925% | -3.34% | -0.9899% | 4.989% | 19.92% | 9694% | -7.832% | -5.71%
| Z-Score (Absolute) |  | 0.13 | 9.07 | 1.1 | 3.2 | 0.54 | 0.25 | 0.08 | 0.57 | 0.33 | 0.35 | 0.08 | 1.16 | 3.88 | 1763.05 | 1.17 | 0.78
| Analytical results for Te in OREAS 464b (Indicative Value < 1 ppm) | [19 empty] | Indicative
Te | Round | Replicate | Lab | Lab | Lab | [15 empty] | 1
| No | No | 2.07 | 2.17 | 2.23 | [15 empty] | ppm
|  |  | PF*OES/MS | PF*OES/MS | PF*MS | [15 empty] | 2
2
| 1 | 1 | < 6 | < 1 | < 1 | [15 empty] | 1
| 1 | 2 | < 6 | < 1 | < 1 | [15 empty] | 8
| 1 | 3 | < 6 | < 1 | < 1 | [15 empty] | 16
| 1 | 4 | < 6 | < 1 | < 1 | [15 empty] | < 1
| 1 | 5 | < 6 | < 1 | < 1 | [15 empty] | 14
| 1 | 6 | < 6 | < 1 | < 1
Mean
Median
Std Dev.
Rel.Std.Dev.
PDM3
| Z-Score (Absolute) |  | NA | NA | NA
| Analytical results for Th in OREAS 464b (Certified Value 470 ppm) | [19 empty] | Certified
Th | Round | Replicate | Lab | Lab | Lab | Lab | Lab | Lab | Lab | Lab | Lab | Lab | Lab | Lab | Lab | Lab | Lab | Lab | Lab | Lab | 1
| No | No | 2.01 | 2.02 | 2.04 | 2.05 | 2.06 | 2.07 | 2.08 | 2.09 | 2.10 | 2.11 | 2.12 | 2.13 | 2.14 | 2.17 | 2.23 | 2.24 | 2.25 | 2.26 | ppm
|  |  | PF*MS | PF*MS | PF*MS | PF*OES | BF*OES/MS | PF*OES/MS | BF*MS | BF*MS | BF*MS | BF*MS | BF*MS | BF*MS | BF*MS | PF*OES/MS | PF*MS | PF*MS | BF*MS | BF*MS | 0
0
| 1 | 1 | 474.8 | 464 | 504.6896 | 660.1 | 447.4778 | 460 | 503.5 | 435 | 475 | 459 | 463 | 449 | 455 | 494 | 452 | 506.9 | 464.8 | 456.6732 | 1
| 1 | 2 | 469 | 469 | 506.1408 | 637.3 | 457.3861 | 459 | 505.58 | 433.6 | 470 | 475 | 485 | 454 | 463 | 489 | 469 | 507 | 473.9 | 453.0793 | 2
| 1 | 3 | 450.4 | 458 | 507.3712 | 603.1 | 459.4471 | 453 | 502.07 | 436.1 | 471 | 476 | 488 | 462 | 463 | 499 | 469 | 505.1 | 453.2 | 448.8712 | 16
| 1 | 4 | 472.9 | 469 | 507.8128 | 688.7 | 456.4257 | 465 | 507.17 | 429.7 | 468 | 454 | 476 | 458 | 469 | 488 | 438 | 508 | 467.9 | 461.6152 | 470.099
| 1 | 5 | 402.2 | 460 | 506.6304 | 652.9 | 466.3977 | 464 | 495.1 | 435.7 | 457 | 481 | 495 | 468 | 461 | 488 | 442 | 509.9 | 457.9 | 446.1029 | 118
| 1 | 6 | 471.2 | 453 | 504.5312 | 596.4 | 448.0622 | 458 | 506.3 | 431.2 | 461 | 468 | 463 | 468 | 480 | 487 | 439 | 507.8 | 456 | 445.0058
| Mean |  | 456.75 | 462.1667 | 506.196 | 639.75 | 455.8661 | 459.8333 | 503.2867 | 433.55 | 467 | 468.8333 | 478.3333 | 459.8333 | 465.1667 | 490.8333 | 451.5 | 507.45 | 462.2833 | 451.8913
| Median |  | 470.1 | 462 | 506.3856 | 645.1 | 456.9059 | 459.5 | 504.54 | 434.3 | 469 | 471.5 | 480.5 | 460 | 463 | 488.5 | 447 | 507.4 | 461.35 | 450.9753
| Std Dev. |  | 28.14788 | 6.369197 | 1.358506 | 35.24655 | 7.178097 | 4.355074 | 4.426446 | 2.591332 | 6.723095 | 10.53407 | 13.35165 | 7.652886 | 8.542053 | 4.708149 | 14.4326 | 1.57829 | 7.925003 | 6.46326
| Rel.Std.Dev. |  | 6.163% | 1.378% | 0.2684% | 5.509% | 1.575% | 0.9471% | 0.8795% | 0.5977% | 1.44% | 2.247% | 2.791% | 1.664% | 1.836% | 0.9592% | 3.197% | 0.311% | 1.714% | 1.43%
| PDM3 |  | -2.84% | -1.687% | 7.679% | 36.09% | -3.028% | -2.184% | 7.06% | -7.775% | -0.6592% | -0.2692% | 1.752% | -2.184% | -1.049% | 4.411% | -3.956% | 7.945% | -1.663% | -3.873%
| Z-Score (Absolute) |  | 0.48 | 0.11 | 2.91 | 12.05 | 0.54 | 0.27 | 2.71 | 2.07 | 0.22 | 0.35 | 1 | 0.27 | 0.1 | 1.86 | 0.84 | 2.99 | 0.1 | 0.81
| Analytical results for Ti in OREAS 464b (Certified Value 1.76 wt.%) | [19 empty] | Certified
Ti | Round | Replicate | Lab | Lab | Lab | Lab | Lab | Lab | Lab | Lab | Lab | Lab | Lab | [7 empty] | 1
| No | No | 2.02 | 2.04 | 2.05 | 2.06 | 2.07 | 2.09 | 2.15 | 2.17 | 2.23 | 2.25 | 2.26 | [7 empty] | wt.%
|  |  | PF*MS | PF*OES | PF*OES | BF*OES/MS | PF*OES/MS | PF*OES | PF*OES | PF*OES/MS | PF*OES | PF*MS | BF*OES | [7 empty] | 2
3
| 1 | 1 | 1.6816 | 1.61653 | 1.817226114 | 1.751211 | 1.74 | 1.78 | 1.64 | 1.77 | 1.81 | 1.5274 | 1.744888 | [7 empty] | 1
| 1 | 2 | 1.6549 | 1.63249 | 1.839491517 | 1.777292 | 1.74 | 1.78 | 1.63 | 1.79 | 1.72 | 1.6639 | 1.7382 | [7 empty] | #N/A
| 1 | 3 | 1.5636 | 1.627075 | 1.852700785 | 1.764909 | 1.76 | 1.78 | 1.7 | 1.79 | 1.8 | 1.4472 | 1.7450115 | [7 empty] | 16
| 1 | 4 | 1.6137 | 1.618715 | 1.780597794 | 1.776594 | 1.76 | 1.77 | 1.67 | 1.76 | 1.74 | 1.6435 | 1.771682 | [7 empty] | 1.755477
| 1 | 5 | 1.6799 | 1.646835 | 1.805112811 | 1.802413 | 1.75 | 1.78 | 1.68 | 1.76 | 1.73 | 1.5965 | 1.7181955 | [7 empty] | 119
| 1 | 6 | 1.6742 | 1.635435 | 1.766869384 | 1.775083 | 1.8 | 1.78 | 1.64 | 1.77 | 1.7 | 1.6562 | 1.715407
| Mean |  | 1.64465 | 1.629513 | 1.810333 | 1.774584 | 1.758333 | 1.778333 | 1.66 | 1.773333 | 1.75 | 1.589117 | 1.738897
| Median |  | 1.66455 | 1.6297825 | 1.811169 | 1.775838 | 1.755 | 1.78 | 1.655 | 1.77 | 1.735 | 1.62 | 1.741544
| Std Dev. |  | 0.04714475 | 0.01127017 | 0.03314599 | 0.01688786 | 0.02228602 | 0.004082483 | 0.0275681 | 0.0136626 | 0.04472136 | 0.08608608 | 0.0206347
| Rel.Std.Dev. |  | 2.867% | 0.6916% | 1.831% | 0.9517% | 1.267% | 0.2296% | 1.661% | 0.7704% | 2.556% | 5.417% | 1.187%
| PDM3 |  | -6.313% | -7.175% | 3.125% | 1.088% | 0.1627% | 1.302% | -5.439% | 1.017% | -0.312% | -9.477% | -0.9444%
| Z-Score (Absolute) |  | 2.51 | 2.87 | 1.44 | 0.59 | 0.2 | 0.67 | 2.14 | 0.56 | 0 | 3.83 | 0.26
| Analytical results for TiO2 in OREAS 464b (Certified Value 2.93 wt.%) | [19 empty] | Certified
TiO2 | Round | Replicate | Lab | Lab | Lab | Lab | Lab | Lab | Lab | Lab | Lab | Lab | Lab | [7 empty] | 1
| No | No | 2.02 | 2.04 | 2.05 | 2.06 | 2.07 | 2.09 | 2.15 | 2.17 | 2.23 | 2.25 | 2.26 | [7 empty] | wt.%
|  |  | PF*MS | PF*OES | PF*OES | BF*OES/MS | PF*OES/MS | PF*OES | PF*OES | PF*OES/MS | PF*OES | PF*MS | BF*OES | [7 empty] | 2
3
| 1 | 1 | 2.80508 | 2.69653369 | 3.03131488 | 2.92119442 | 2.902 | 2.969 | 2.736 | 2.953 | 3.019 | 2.547856 | 2.91064767 | [7 empty] | 1
| 1 | 2 | 2.76054 | 2.72315657 | 3.0684558 | 2.964700967 | 2.902 | 2.969 | 2.719 | 2.986 | 2.869 | 2.775552 | 2.89949142 | [7 empty] | #N/A
| 1 | 3 | 2.60824 | 2.71412381 | 3.09049018 | 2.944044776 | 2.936 | 2.969 | 2.836 | 2.986 | 3.003 | 2.414074 | 2.91085368 | [7 empty] | 16
| 1 | 4 | 2.69181 | 2.70017849 | 2.97021518 | 2.963536558 | 2.936 | 2.953 | 2.786 | 2.936 | 2.902 | 2.741522 | 2.95534274 | [7 empty] | 2.928311
| 1 | 5 | 2.80224 | 2.74708546 | 3.01110868 | 3.006605205 | 2.919 | 2.969 | 2.802 | 2.936 | 2.886 | 2.663122 | 2.86612191 | [7 empty] | 120
| 1 | 6 | 2.79273 | 2.72806912 | 2.94731482 | 2.961015729 | 3.003 | 2.969 | 2.736 | 2.953 | 2.836 | 2.762707 | 2.86147042
| Mean |  | 2.74344 | 2.71819119 | 3.01981659 | 2.960183 | 2.933 | 2.966333 | 2.769167 | 2.958333 | 2.919167 | 2.6508055 | 2.90065464
| Median |  | 2.776635 | 2.71864019 | 3.02121178 | 2.962276 | 2.9275 | 2.969 | 2.761 | 2.953 | 2.894 | 2.702322 | 2.905069545
| Std Dev. |  | 0.07864292 | 0.01879976 | 0.05529082 | 0.02817064 | 0.03751266 | 0.006531973 | 0.04592349 | 0.0227391 | 0.07459602 | 0.1436003 | 0.03442073
| Rel.Std.Dev. |  | 2.867% | 0.6916% | 1.831% | 0.9517% | 1.279% | 0.2202% | 1.658% | 0.7686% | 2.555% | 5.417% | 1.187%
| PDM3 |  | -6.313% | -7.175% | 3.125% | 1.088% | 0.1601% | 1.298% | -5.435% | 1.025% | -0.3123% | -9.477% | -0.9444%
| Z-Score (Absolute) |  | 2.51 | 2.87 | 1.44 | 0.59 | 0.2 | 0.67 | 2.14 | 0.56 | 0 | 3.83 | 0.26
| Analytical results for Tl in OREAS 464b (Indicative Value < 0.5 ppm) | [19 empty] | Indicative
Tl | Round | Replicate | Lab | Lab | Lab | Lab | Lab | [13 empty] | 1
| No | No | 2.07 | 2.17 | 2.23 | 2.24 | 2.25 | [13 empty] | ppm
|  |  | PF*OES/MS | PF*OES/MS | PF*MS | PF*MS | BF*MS | [13 empty] | 2
2
| 1 | 1 | 0.1 | < 0.5 | < 0.25 | < 1 | < 0.5 | [13 empty] | 1
| 1 | 2 | 0.1 | < 0.5 | < 0.25 | < 1 | < 0.5 | [13 empty] | 9
| 1 | 3 | 0.2 | < 0.5 | < 0.25 | < 1 | < 0.5 | [13 empty] | 16
| 1 | 4 | 0.1 | < 0.5 | < 0.25 | < 1 | < 0.5 | [13 empty] | < 0.5
| 1 | 5 | 0.2 | < 0.5 | < 0.25 | < 1 | < 0.5 | [13 empty] | 15
| 1 | 6 | 0.1 | < 0.5 | < 0.25 | < 1 | < 0.5
| Mean |  | 0.1333333
| Median |  | 0.1
| Std Dev. |  | 0.05163978
| Rel.Std.Dev. |  | 38.73%
PDM3
| Z-Score (Absolute) |  | 0.67 | 0 | 0.72 | 1.44 | 0
| Analytical results for Tm in OREAS 464b (Certified Value 3.15 ppm) | [19 empty] | Certified
Tm | Round | Replicate | Lab | Lab | Lab | Lab | Lab | Lab | Lab | Lab | Lab | Lab | Lab | Lab | Lab | Lab | Lab | Lab |  |  | 1
| No | No | 2.01 | 2.02 | 2.06 | 2.07 | 2.08 | 2.09 | 2.10 | 2.11 | 2.12 | 2.13 | 2.14 | 2.17 | 2.23 | 2.24 | 2.25 | 2.26 |  |  | ppm
|  |  | PF*MS | PF*MS | BF*OES/MS | PF*OES/MS | BF*MS | BF*MS | BF*MS | BF*MS | BF*MS | BF*MS | BF*MS | PF*OES/MS | PF*MS | PF*MS | BF*MS | BF*MS |  |  | 2
3
| 1 | 1 | 3.1 | 3 | 3.575776 | 3.4 | 3.35 | 3.04 | 3.14 | 3.19 | 2.7 | 3.11 | 3.13 | 3.48 | 2.8 | 8.6 | 2.96 | 3.041628405 |  |  | 1
| 1 | 2 | 3.1 | 3 | 3.519763 | 3.6 | 3.38 | 3.06 | 2.96 | 3.38 | 2.95 | 3.07 | 3.02 | 3.46 | 3 | 8.4 | 3.04 | 2.99188803 |  |  | #N/A
| 1 | 3 | 3 | 3 | 3.48867 | 3.4 | 3.42 | 3.01 | 3.22 | 3.22 | 2.82 | 3.14 | 3.07 | 3.48 | 3.1 | 8.5 | 2.92 | 2.8989644 |  |  | 16
| 1 | 4 | 3.2 | 3 | 3.464396 | 3.4 | 3.3 | 3.04 | 3.03 | 3.24 | 2.87 | 3.08 | 3.11 | 3.5 | 2.9 | 8.4 | 3 | 2.998927635 |  |  | 3.152257
| 1 | 5 | 2.7 | 3 | 3.453934 | 3.6 | 3.34 | 3.07 | 2.88 | 3.24 | 3.1 | 3.14 | 3.01 | 3.52 | 2.9 | 8.8 | 2.92 | 2.91752798 |  |  | 121
| 1 | 6 | 3.2 | 3 | 3.499719 | 3.6 | 3.31 | 3.03 | 2.97 | 3.12 | 3.01 | 3.09 | 3.19 | 3.43 | 2.8 | 8.6 | 2.97 | 2.908359375
| Mean |  | 3.05 | 3 | 3.500376 | 3.5 | 3.35 | 3.041667 | 3.033333 | 3.231667 | 2.908333 | 3.105 | 3.088333 | 3.478333 | 2.916667 | 8.55 | 2.968333 | 2.959549
| Median |  | 3.1 | 3 | 3.494195 | 3.5 | 3.345 | 3.04 | 3 | 3.23 | 2.91 | 3.1 | 3.09 | 3.48 | 2.9 | 8.55 | 2.965 | 2.954708005
| Std Dev. |  | 0.1870829 | 0 | 0.04393162 | 0.1095445 | 0.04472136 | 0.02136976 | 0.1258041 | 0.08542053 | 0.1424664 | 0.03016621 | 0.06882345 | 0.03125167 | 0.1169045 | 0.1516575 | 0.04665476 | 0.05897484
| Rel.Std.Dev. |  | 6.134% | 0% | 1.255% | 3.13% | 1.335% | 0.7026% | 4.147% | 2.643% | 4.899% | 0.9715% | 2.228% | 0.8985% | 4.008% | 1.774% | 1.572% | 1.993%
| PDM3 |  | -3.244% | -4.83% | 11.04% | 11.03% | 6.273% | -3.508% | -3.773% | 2.519% | -7.738% | -1.499% | -2.028% | 10.34% | -7.474% | 171.2% | -5.835% | -6.113%
| Z-Score (Absolute) |  | 0.18 | NA | 1.94 | 1.94 | 1.23 | 0.22 | 0.26 | 0.67 | 0.85 | 0.08 | 0 | 1.83 | 0.81 | 25.69 | 0.56 | 0.61
Results from laboratory 2 were removed due to their 1 ppm reading resolution.
| Analytical results for Tm2O3 in OREAS 464b (Certified Value 3.59 ppm) | [19 empty] | Certified
Tm2O3 | Round | Replicate | Lab | Lab | Lab | Lab | Lab | Lab | Lab | Lab | Lab | Lab | Lab | Lab | Lab | Lab | Lab | Lab |  |  | 1
| No | No | 2.01 | 2.02 | 2.06 | 2.07 | 2.08 | 2.09 | 2.10 | 2.11 | 2.12 | 2.13 | 2.14 | 2.17 | 2.23 | 2.24 | 2.25 | 2.26 |  |  | ppm
|  |  | PF*MS | PF*MS | BF*OES/MS | PF*OES/MS | BF*MS | BF*MS | BF*MS | BF*MS | BF*MS | BF*MS | BF*MS | PF*OES/MS | PF*MS | PF*MS | BF*MS | BF*MS |  |  | 2
3
| 1 | 1 | 3.54 | 3.4 | 4.083893613 | 3.88 | 3.826 | 3.472 | 3.586 | 3.643 | 3.084 | 3.552 | 3.575 | 3.975 | 3.198 | 9.82 | 3.381 | 3.4738438 |  |  | 1
| 1 | 2 | 3.54 | 3.4 | 4.01992131 | 4.11 | 3.86 | 3.495 | 3.381 | 3.86 | 3.369 | 3.506 | 3.449 | 3.952 | 3.426 | 9.59 | 3.472 | 3.41703532 |  |  | #N/A
| 1 | 3 | 3.43 | 3.4 | 3.984410567 | 3.88 | 3.906 | 3.438 | 3.678 | 3.678 | 3.221 | 3.586 | 3.506 | 3.975 | 3.541 | 9.71 | 3.335 | 3.31090724 |  |  | 16
| 1 | 4 | 3.65 | 3.4 | 3.956686169 | 3.88 | 3.769 | 3.472 | 3.461 | 3.7 | 3.278 | 3.518 | 3.552 | 3.997 | 3.312 | 9.59 | 3.426 | 3.42507525 |  |  | 3.588599
| 1 | 5 | 3.08 | 3.4 | 3.944737514 | 4.11 | 3.815 | 3.506 | 3.289 | 3.7 | 3.541 | 3.586 | 3.438 | 4.02 | 3.312 | 10.05 | 3.335 | 3.33210871 |  |  | 122
| 1 | 6 | 3.65 | 3.4 | 3.997028939 | 4.11 | 3.78 | 3.461 | 3.392 | 3.563 | 3.438 | 3.529 | 3.643 | 3.917 | 3.198 | 9.82 | 3.392 | 3.32163724
| Mean |  | 3.481667 | 3.4 | 3.99778 | 3.995 | 3.826 | 3.474 | 3.4645 | 3.690667 | 3.321833 | 3.546167 | 3.527167 | 3.972667 | 3.331167 | 9.763333 | 3.390167 | 3.38010126
| Median |  | 3.54 | 3.4 | 3.990719753 | 3.995 | 3.8205 | 3.472 | 3.4265 | 3.689 | 3.3235 | 3.5405 | 3.529 | 3.975 | 3.312 | 9.765 | 3.3865 | 3.374572015
| Std Dev. |  | 0.2132995 | 0 | 0.05017431 | 0.1259762 | 0.0510725 | 0.02424046 | 0.1437953 | 0.0975493 | 0.162731 | 0.03437683 | 0.07852494 | 0.03569127 | 0.1335851 | 0.1740881 | 0.05320683 | 0.06735516
| Rel.Std.Dev. |  | 6.126% | 0% | 1.255% | 3.153% | 1.335% | 0.6978% | 4.151% | 2.643% | 4.899% | 0.9694% | 2.226% | 0.8984% | 4.01% | 1.783% | 1.569% | 1.993%
| PDM3 |  | -2.98% | -5.256% | 11.4% | 11.32% | 6.615% | -3.193% | -3.458% | 2.844% | -7.434% | -1.182% | -1.712% | 10.7% | -7.174% | 172.1% | -5.53% | -5.81%
| Z-Score (Absolute) |  | 0.1 | 0.36 | 2.22 | 2.22 | 1.44 | 0.14 | 0.18 | 0.84 | 0.83 | 0.18 | 0.1 | 2.11 | 0.78 | 28.2 | 0.52 | 0.56
| Analytical results for U in OREAS 464b (Certified Value 15.8 ppm) | [19 empty] | Certified
U | Round | Replicate | Lab | Lab | Lab | Lab | Lab | Lab | Lab | Lab | Lab | Lab | Lab | Lab | Lab | Lab | Lab | Lab | Lab | Lab | 1
| No | No | 2.01 | 2.02 | 2.04 | 2.05 | 2.06 | 2.07 | 2.08 | 2.09 | 2.10 | 2.11 | 2.12 | 2.13 | 2.14 | 2.17 | 2.23 | 2.24 | 2.25 | 2.26 | ppm
|  |  | PF*MS | PF*MS | PF*MS | PF*OES | BF*OES/MS | PF*OES/MS | BF*MS | BF*MS | BF*MS | BF*MS | BF*MS | BF*MS | BF*MS | PF*OES/MS | PF*MS | PF*MS | PF*MS | BF*MS | 1
2
| 1 | 1 | 16.1 | 17 | 15.39576 | 20.8 | 16.05557 | 15.7 | 15.51 | 16 | 15.8 | 15.8 | 15.2 | 15.8 | 15.5 | 16.2 | 16.2 | 17.8 | 15.68 | 15.74211862 | 1
| 1 | 2 | 16 | 16 | 15.11548 | 22.03 | 15.93405 | 15.3 | 15.59 | 15.9 | 15.3 | 16.5 | 16.1 | 15.4 | 15.3 | 16 | 16.9 | 16.4 | 15.77 | 15.69733 | #N/A
| 1 | 3 | 15.7 | 16 | 15.3976 | 20.18 | 17.05578 | 15.8 | 15.45 | 16.1 | 16 | 16.2 | 16.7 | 16.4 | 15.4 | 16.3 | 17.2 | 18.6 | 15.88 | 15.25099301 | 16
| 1 | 4 | 16.2 | 17 | 15.15574 | 22.47 | 15.21706 | 16 | 15.29 | 15.6 | 15.3 | 15.6 | 15.8 | 15.8 | 15.9 | 16.4 | 16 | 17.3 | 15.92 | 15.80274 | 15.82633
| 1 | 5 | 13.8 | 17 | 15.4076 | 22.88 | 15.64849 | 15.9 | 15.36 | 16 | 14.6 | 16 | 16.6 | 15.7 | 15.4 | 16.1 | 16.8 | 18.6 | 16.38 | 15.375 | 123
| 1 | 6 | 15.7 | 17 | 15.3205 | 22.41 | 15.88779 | 15.8 | 15.53 | 15.9 | 14.6 | 16 | 15.4 | 16.2 | 16 | 16.4 | 16.5 | 18.2 | 16.11 | 15.50049
| Mean |  | 15.58333 | 16.66667 | 15.29878 | 21.795 | 15.96646 | 15.75 | 15.455 | 15.91667 | 15.26667 | 16.01667 | 15.96667 | 15.88333 | 15.58333 | 16.23333 | 16.6 | 17.81667 | 15.95667 | 15.56145
| Median |  | 15.85 | 17 | 15.35813 | 22.22 | 15.91092 | 15.8 | 15.48 | 15.95 | 15.3 | 16 | 15.95 | 15.8 | 15.45 | 16.25 | 16.65 | 18 | 15.9 | 15.59890883
| Std Dev. |  | 0.8975894 | 0.5163978 | 0.1308001 | 1.064382 | 0.6106541 | 0.2428992 | 0.1123833 | 0.1722401 | 0.5853774 | 0.3125167 | 0.615359 | 0.3600926 | 0.2926887 | 0.1632993 | 0.4516636 | 0.8542053 | 0.2535087 | 0.2209928
| Rel.Std.Dev. |  | 5.76% | 3.098% | 0.855% | 4.884% | 3.825% | 1.542% | 0.7272% | 1.082% | 3.834% | 1.951% | 3.854% | 2.267% | 1.878% | 1.006% | 2.721% | 4.794% | 1.589% | 1.42%
| PDM3 |  | -1.535% | 5.31% | -3.333% | 37.71% | 0.8854% | -0.4823% | -2.346% | 0.5708% | -3.536% | 1.203% | 0.8867% | 0.3602% | -1.535% | 2.572% | 4.888% | 12.58% | 0.8235% | -1.674%
| Z-Score (Absolute) |  | 0.67 | NA | 1.25 | 11.89 | 0.1 | 0.34 | 0.93 | 0 | 1.31 | 0.2 | 0.1 | 0.07 | 0.67 | 0.64 | 1.38 | 3.84 | 0.08 | 0.72
Results from laboratory 2 were removed due to their 1 ppm reading resolution.
| Analytical results for V in OREAS 464b (Certified Value 203 ppm) | [19 empty] | Certified
V | Round | Replicate | Lab | Lab | Lab | Lab | Lab | Lab | Lab | Lab | Lab | Lab | [8 empty] | 1
| No | No | 2.02 | 2.04 | 2.05 | 2.07 | 2.09 | 2.15 | 2.17 | 2.23 | 2.25 | 2.26 | [8 empty] | ppm
|  |  | PF*MS | PF*OES | PF*OES | PF*OES/MS | BF*MS | PF*OES | PF*OES/MS | PF*OES | PF*MS | BF*MS | [8 empty] | 0
0
| 1 | 1 | 192 | 202.382 | 171.7595 | 200 | 222 | 180 | 220 | 210 | 198 | 211.5136 | [8 empty] | 1
| 1 | 2 | 181 | 205.4885 | 170.3125 | 199 | 223 | 180 | 210 | 215 | 218 | 211.2477 | [8 empty] | #N/A
| 1 | 3 | 176 | 205.08 | 179.7392 | 205 | 234 | 190 | 220 | 215 | 220 | 209.3276 | [8 empty] | 16
| 1 | 4 | 183 | 202.2775 | 168.1595 | 198 | 221 | 190 | 220 | 205 | 222 | 217.5392 | [8 empty] | 202.6946
| 1 | 5 | 190 | 206.3245 | 166.0974 | 200 | 229 | 190 | 220 | 195 | 218 | 208.8831 | [8 empty] | 124
| 1 | 6 | 185 | 206.3435 | 160.6062 | 200 | 227 | 180 | 220 | 205 | 218 | 213.3958
| Mean |  | 184.5 | 204.6493 | 169.4457 | 200.3333 | 226 | 185 | 218.3333 | 207.5 | 215.6667 | 211.9845
| Median |  | 184 | 205.28425 | 169.236 | 200 | 225 | 185 | 220 | 207.5 | 218 | 211.3807
| Std Dev. |  | 5.890671 | 1.861851 | 6.372807 | 2.42212 | 4.97996 | 5.477226 | 4.082483 | 7.582875 | 8.801515 | 3.171412
| Rel.Std.Dev. |  | 3.193% | 0.9098% | 3.761% | 1.209% | 2.204% | 2.961% | 1.87% | 3.654% | 4.081% | 1.496%
| PDM3 |  | -8.976% | 0.9644% | -16.4% | -1.165% | 11.5% | -8.73% | 7.715% | 2.371% | 6.4% | 4.583%
| Z-Score (Absolute) |  | 1.33 | 0.09 | 2.26 | 0.35 | 1.23 | 1.3 | 0.76 | 0.09 | 0.59 | 0.36
| Analytical results for V2O5 in OREAS 464b (Certified Value 362 ppm) | [19 empty] | Certified
V2O5 | Round | Replicate | Lab | Lab | Lab | Lab | Lab | Lab | Lab | Lab | Lab | Lab | [8 empty] | 1
| No | No | 2.02 | 2.04 | 2.05 | 2.07 | 2.09 | 2.15 | 2.17 | 2.23 | 2.25 | 2.26 | [8 empty] | ppm
|  |  | PF*MS | PF*OES | PF*OES | PF*OES/MS | BF*MS | PF*OES | PF*OES/MS | PF*OES | PF*MS | BF*MS | [8 empty] | 0
0
| 1 | 1 | 342.8 | 361.29235 | 306.62506 | 357 | 396.3 | 321 | 393 | 374.9 | 353.47 | 377.594082 | [8 empty] | 1
| 1 | 2 | 323.1 | 366.83807 | 304.04188 | 355.3 | 398.1 | 321 | 375 | 383.8 | 389.17 | 377.119467 | [8 empty] | #N/A
| 1 | 3 | 314.2 | 366.10882 | 320.87042 | 366 | 417.7 | 339 | 393 | 383.8 | 392.74 | 373.691669 | [8 empty] | 16
| 1 | 4 | 326.7 | 361.10579 | 300.19834 | 353.5 | 394.5 | 339 | 393 | 366 | 396.31 | 388.351009 | [8 empty] | 361.8504
| 1 | 5 | 339.2 | 368.3305 | 296.51708 | 357 | 408.8 | 339 | 393 | 348.1 | 389.17 | 372.898024 | [8 empty] | 125
| 1 | 6 | 330.3 | 368.36442 | 286.71419 | 357 | 405.2 | 321 | 393 | 366 | 389.17 | 380.954234
| Mean |  | 329.3833 | 365.34 | 302.494495 | 357.6333 | 403.4333 | 330 | 390 | 370.4333 | 385.005 | 378.4347475
| Median |  | 328.5 | 366.473445 | 302.12011 | 357 | 401.65 | 330 | 393 | 370.45 | 389.17 | 377.3567745
| Std Dev. |  | 10.53023 | 3.323778 | 11.37673 | 4.329742 | 8.883618 | 9.859006 | 7.348469 | 13.53051 | 15.7107 | 5.661605
| Rel.Std.Dev. |  | 3.197% | 0.9098% | 3.761% | 1.211% | 2.202% | 2.988% | 1.884% | 3.653% | 4.081% | 1.496%
| PDM3 |  | -8.973% | 0.9644% | -16.4% | -1.165% | 11.49% | -8.802% | 7.779% | 2.372% | 6.399% | 4.583%
| Z-Score (Absolute) |  | 1.33 | 0.09 | 2.26 | 0.35 | 1.23 | 1.3 | 0.76 | 0.09 | 0.59 | 0.36
| Analytical results for W in OREAS 464b (Indicative Value 3.61 ppm) | [19 empty] | Indicative
W | Round | Replicate | Lab | Lab | Lab | Lab | Lab | Lab | Lab | Lab | Lab | Lab | Lab | Lab | Lab | Lab | Lab |  |  |  | 1
| No | No | 2.02 | 2.05 | 2.06 | 2.07 | 2.09 | 2.10 | 2.11 | 2.12 | 2.13 | 2.14 | 2.15 | 2.17 | 2.23 | 2.25 | 2.26 |  |  |  | ppm
|  |  | PF*MS | PF*OES | BF*OES/MS | PF*OES/MS | BF*MS | BF*MS | BF*MS | BF*MS | BF*MS | BF*MS | PF*OES | PF*OES/MS | PF*MS | BF*MS | BF*MS |  |  |  | 2
2
| 1 | 1 | 5 | 2.80516 | < 5 | 4.9 | 2.8 | < 5 | < 5 | < 5 | < 5 | < 5 | < 100 | 70000 | 2 | 6 | 3.1428238 |  |  |  | 1
| 1 | 2 | 4 | 3.01658 | < 5 | 2.7 | 2.8 | < 5 | < 5 | < 5 | < 5 | < 5 | < 100 | 70000 | 4 | 5.2 | 3.220470625 |  |  |  | 10
| 1 | 3 | 4 | 2.42412 | < 5 | 5.5 | 2.8 | < 5 | < 5 | < 5 | < 5 | < 5 | < 100 | 60000 | 3 | 7.7 | 3.20229512 |  |  |  | 16
| 1 | 4 | 4 | 1.65288 | < 5 | 6 | 2.7 | < 5 | < 5 | < 5 | < 5 | < 5 | < 100 | 70000 | < 2 | 4.9 | 2.99191205 |  |  |  | 3.611489
| 1 | 5 | 5 | 1.47778 | < 5 | 3 | 2.8 | < 5 | < 5 | < 5 | < 5 | < 5 | < 100 | 80000 | 4 | 4.7 | 3.022367155 |  |  |  | 16
| 1 | 6 | 5 | 2.47384 | < 5 | 2.9 | 2.9 | < 5 | < 5 | < 5 | < 5 | < 5 | < 100 | 70000 | < 2 | 5 | 2.992288515
| Mean |  | 4.5 | 2.308393 |  | 4.166667 | 2.8 | [6 empty] | 70000 | 3.25 | 5.583333 | 3.09536
| Median |  | 4.5 | 2.44898 |  | 3.95 | 2.8 | [6 empty] | 70000 | 3.5 | 5.1 | 3.082595
| Std Dev. |  | 0.5477226 | 0.617849 |  | 1.46924 | 0.06324555 | [6 empty] | 6324.555 | 0.9574271 | 1.130339 | 0.1058242
| Rel.Std.Dev. |  | 12.17% | 26.77% |  | 35.26% | 2.259% | [6 empty] | 9.035% | 29.46% | 20.24% | 3.419%
| PDM3 |  | 24.6% | -36.08% |  | 15.37% | -22.47% | [6 empty] | 1938159% | -10.01% | 54.6% | -14.29%
| Z-Score (Absolute) |  | 14.08 | 1.35 | 0 | 11.73 | 2.11 | 0 | 0 | 0 | 0 | 0 | 334.33 | NA | 0 | 21.7 | 4.19
| Analytical results for Y in OREAS 464b (Certified Value 389 ppm) | [19 empty] | Certified
Y | Round | Replicate | Lab | Lab | Lab | Lab | Lab | Lab | Lab | Lab | Lab | Lab | Lab | Lab | Lab | Lab | Lab | Lab | Lab |  | 1
| No | No | 2.01 | 2.02 | 2.05 | 2.06 | 2.07 | 2.08 | 2.09 | 2.10 | 2.11 | 2.12 | 2.13 | 2.14 | 2.17 | 2.23 | 2.24 | 2.25 | 2.26 |  | ppm
|  |  | PF*MS | PF*MS | PF*OES | BF*OES/MS | PF*OES/MS | BF*MS | BF*MS | BF*MS | BF*MS | BF*MS | BF*MS | BF*MS | PF*OES/MS | PF*MS | PF*MS | BF*MS | BF*MS |  | 0
0
| 1 | 1 | 404.9 | 377 | 377.5326 | 375.5243 | 400 | 430.29 | 381 | 407 | 355 | 400 | 394 | 409 | 412 | 379 | 338.8 | 380.86 | 380.263 |  | 1
| 1 | 2 | 409.1 | 364 | 381.4618 | 376.5598 | 392 | 430.17 | 375.7 | 412 | 368 | 430 | 393 | 412 | 404 | 360 | 325.2 | 387.21 | 373.8016 |  | #N/A
| 1 | 3 | 390.2 | 369 | 388.2033 | 378.4197 | 395 | 427.66 | 382.9 | 417 | 361 | 426 | 383 | 410 | 404 | 385 | 334 | 374.24 | 369.9573 |  | 16
| 1 | 4 | 408 | 398 | 374.8785 | 374.9072 | 387 | 431.77 | 366.8 | 408 | 348 | 417 | 401 | 416 | 407 | 387 | 331.6 | 379.26 | 378.5851831 |  | 388.6885
| 1 | 5 | 351.2 | 383 | 376.6802 | 382.1252 | 384 | 430.55 | 380.4 | 400 | 359 | 444 | 388 | 408 | 398 | 386 | 335.4 | 383.89 | 365.8616 |  | 126
| 1 | 6 | 407.3 | 384 | 367.5138 | 374.4878 | 393 | 429.52 | 378.2 | 422 | 362 | 406 | 389 | 418 | 409 | 378 | 336.1 | 380.2 | 365.8433
| Mean |  | 395.1167 | 379.1667 | 377.7117 | 377.004 | 391.8333 | 429.9933 | 377.5 | 411 | 358.8333 | 420.5 | 391.3333 | 412.1667 | 405.6667 | 379.1667 | 333.5167 | 380.9433 | 372.3853
| Median |  | 406.1 | 380 | 377.1064 | 376.042 | 392.5 | 430.23 | 379.3 | 410 | 360 | 421.5 | 391 | 411 | 405.5 | 382 | 334.7 | 380.53 | 371.8795
| Std Dev. |  | 22.62082 | 12.08994 | 6.888504 | 2.875604 | 5.706721 | 1.360451 | 5.797241 | 7.797435 | 6.794606 | 16.22036 | 6.15359 | 4.020779 | 4.844241 | 10.10775 | 4.716107 | 4.388205 | 6.225011
| Rel.Std.Dev. |  | 5.725% | 3.189% | 1.824% | 0.7628% | 1.456% | 0.3164% | 1.536% | 1.897% | 1.894% | 3.857% | 1.572% | 0.9755% | 1.194% | 2.666% | 1.414% | 1.152% | 1.672%
| PDM3 |  | 1.654% | -2.45% | -2.824% | -3.006% | 0.8091% | 10.63% | -2.879% | 5.74% | -7.681% | 8.184% | 0.6804% | 6.04% | 4.368% | -2.45% | -14.19% | -1.993% | -4.194%
| Z-Score (Absolute) |  | 0.88 | 0.11 | 0.2 | 0.24 | 0.67 | 3.04 | 0.21 | 1.86 | 1.37 | 2.45 | 0.64 | 1.93 | 1.53 | 0.11 | 2.94 | 0 | 0.53
| Analytical results for Y2O3 in OREAS 464b (Certified Value 494 ppm) | [19 empty] | Certified
Y2O3 | Round | Replicate | Lab | Lab | Lab | Lab | Lab | Lab | Lab | Lab | Lab | Lab | Lab | Lab | Lab | Lab | Lab | Lab | Lab |  | 1
| No | No | 2.01 | 2.02 | 2.05 | 2.06 | 2.07 | 2.08 | 2.09 | 2.10 | 2.11 | 2.12 | 2.13 | 2.14 | 2.17 | 2.23 | 2.24 | 2.25 | 2.26 |  | ppm
|  |  | PF*MS | PF*MS | PF*OES | BF*OES/MS | PF*OES/MS | BF*MS | BF*MS | BF*MS | BF*MS | BF*MS | BF*MS | BF*MS | PF*OES/MS | PF*MS | PF*MS | BF*MS | BF*MS |  | 0
0
| 1 | 1 | 514.18 | 478.8 | 479.4285912 | 476.8782472 | 507.96 | 546.425 | 483.83 | 516.8 | 450.8 | 508 | 500.3 | 519.4 | 523.2 | 481.292 | 430.24 | 483.654 | 482.8959504 |  | 1
| 1 | 2 | 519.52 | 462.2 | 484.4183568 | 478.1933261 | 497.8 | 546.273 | 477.1 | 523.2 | 467.3 | 546.1 | 499.1 | 523.2 | 513.04 | 457.164 | 412.97 | 491.718 | 474.6906201 |  | #N/A
| 1 | 3 | 495.51 | 468.6 | 492.9793927 | 480.5552052 | 501.61 | 543.085 | 486.24 | 529.5 | 458.4 | 541 | 486.4 | 520.7 | 513.04 | 488.912 | 424.15 | 475.247 | 469.8088197 |  | 16
| 1 | 4 | 518.12 | 505.4 | 476.058175 | 476.0946411 | 491.45 | 548.305 | 465.8 | 518.1 | 441.9 | 529.5 | 509.2 | 528.3 | 516.85 | 491.451 | 421.1 | 481.622 | 480.765324 |  | 493.5955
| 1 | 5 | 445.99 | 486.4 | 478.3462435 | 485.2607797 | 487.64 | 546.755 | 483.07 | 508 | 455.9 | 563.8 | 492.7 | 518.1 | 505.42 | 490.181 | 425.92 | 487.502 | 464.6076394 |  | 127
| 1 | 6 | 517.23 | 487.6 | 466.7057916 | 475.5621039 | 499.07 | 545.447 | 480.28 | 535.9 | 459.7 | 515.6 | 494 | 530.8 | 519.39 | 480.022 | 426.81 | 482.816 | 464.5843876
| Mean |  | 501.7583 | 481.5 | 479.6560918 | 478.7574 | 497.5883 | 546.0483 | 479.3867 | 521.9167 | 455.6667 | 534 | 496.95 | 523.4167 | 515.1567 | 481.5037 | 423.5317 | 483.7598 | 472.8921
| Median |  | 515.705 | 482.6 | 478.8874 | 477.5358 | 498.435 | 546.349 | 481.675 | 520.65 | 457.15 | 535.25 | 496.55 | 521.95 | 514.945 | 485.102 | 425.035 | 483.235 | 472.2497199
| Std Dev. |  | 28.72629 | 15.35331 | 8.747711 | 3.65173 | 7.247536 | 1.727844 | 7.360744 | 9.890484 | 8.629407 | 20.58281 | 7.797115 | 5.102712 | 6.152186 | 12.8358 | 5.98828 | 5.572736 | 7.905142
| Rel.Std.Dev. |  | 5.725% | 3.189% | 1.824% | 0.7628% | 1.457% | 0.3164% | 1.535% | 1.895% | 1.894% | 3.854% | 1.569% | 0.9749% | 1.194% | 2.666% | 1.414% | 1.152% | 1.672%
| PDM3 |  | 1.654% | -2.45% | -2.824% | -3.006% | 0.8089% | 10.63% | -2.879% | 5.738% | -7.684% | 8.186% | 0.6796% | 6.042% | 4.368% | -2.45% | -14.19% | -1.993% | -4.194%
| Z-Score (Absolute) |  | 0.88 | 0.11 | 0.2 | 0.24 | 0.67 | 3.04 | 0.21 | 1.86 | 1.37 | 2.45 | 0.64 | 1.93 | 1.53 | 0.11 | 2.94 | 0 | 0.53
| Analytical results for Yb in OREAS 464b (Certified Value 13.5 ppm) | [19 empty] | Certified
Yb | Round | Replicate | Lab | Lab | Lab | Lab | Lab | Lab | Lab | Lab | Lab | Lab | Lab | Lab | Lab | Lab | Lab | Lab |  |  | 1
| No | No | 2.01 | 2.02 | 2.06 | 2.07 | 2.08 | 2.09 | 2.10 | 2.11 | 2.12 | 2.13 | 2.14 | 2.17 | 2.23 | 2.24 | 2.25 | 2.26 |  |  | ppm
|  |  | PF*MS | PF*MS | BF*OES/MS | PF*OES/MS | BF*MS | BF*MS | BF*MS | BF*MS | BF*MS | BF*MS | BF*MS | PF*OES/MS | PF*MS | PF*MS | BF*MS | BF*MS |  |  | 1
2
| 1 | 1 | 13.9 | 13 | 16.25235 | 16.2 | 13.18 | 14.29 | 13.8 | 13.2 | 14 | 12.2 | 12.9 | 14.2 | 15.9 | 36.9 | 14.2 | 14.40776 |  |  | 1
| 1 | 2 | 13.7 | 12 | 15.68247 | 15.5 | 12.77 | 14.36 | 13.1 | 13.9 | 13.8 | 13.4 | 12.9 | 14.4 | 15.9 | 37 | 14.1 | 13.30073 |  |  | #N/A
| 1 | 3 | 13.5 | 13 | 16.05774 | 15 | 12.88 | 14.14 | 13.6 | 13.2 | 13.8 | 12.8 | 12.8 | 14.1 | 16.1 | 36.8 | 13.6 | 12.84859 |  |  | 16
| 1 | 4 | 13 | 14 | 16.17004 | 15.6 | 12.88 | 13.92 | 13.6 | 13 | 13.4 | 12.8 | 13.3 | 14.3 | 16.8 | 36.5 | 13.9 | 13.48132 |  |  | 13.4817
| 1 | 5 | 12.6 | 13 | 16.10762 | 15.7 | 12.83 | 14.31 | 13.2 | 13.6 | 14.2 | 12.8 | 13 | 13.7 | 15.8 | 37.1 | 13.9 | 13.42539445 |  |  | 128
| 1 | 6 | 14.9 | 13 | 16.29284 | 15.7 | 13.23 | 14.08 | 12.6 | 12.8 | 13 | 12.7 | 13.1 | 14.4 | 16.6 | 37.1 | 13.7 | 12.85836
| Mean |  | 13.6 | 13 | 16.09384 | 15.61667 | 12.96167 | 14.18333 | 13.31667 | 13.28333 | 13.7 | 12.78333 | 13 | 14.18333 | 16.18333 | 36.9 | 13.9 | 13.38703
| Median |  | 13.6 | 13 | 16.13883 | 15.65 | 12.88 | 14.215 | 13.4 | 13.2 | 13.8 | 12.8 | 12.95 | 14.25 | 16 | 36.95 | 13.9 | 13.36306
| Std Dev. |  | 0.7949843 | 0.6324555 | 0.219657 | 0.3868678 | 0.1934339 | 0.1676504 | 0.4400758 | 0.4020779 | 0.4335897 | 0.381663 | 0.1788854 | 0.2639444 | 0.4167333 | 0.2280351 | 0.2280351 | 0.57081
| Rel.Std.Dev. |  | 5.845% | 4.865% | 1.365% | 2.477% | 1.492% | 1.182% | 3.305% | 3.027% | 3.165% | 2.986% | 1.376% | 1.861% | 2.575% | 0.618% | 1.641% | 4.264%
| PDM3 |  | 0.8775% | -3.573% | 19.38% | 15.84% | -3.857% | 5.204% | -1.224% | -1.471% | 1.619% | -5.18% | -3.573% | 5.204% | 20.04% | 173.7% | 3.103% | -0.7022%
| Z-Score (Absolute) |  | 0.14 | NA | 3.34 | 2.67 | 1.03 | 0.67 | 0.53 | 0.58 | 0 | 1.28 | 0.98 | 0.67 | 3.46 | 32.37 | 0.28 | 0.44
Results from laboratory 2 were removed due to their 1 ppm reading resolution.
| Analytical results for Yb2O3 in OREAS 464b (Certified Value 15.5 ppm) | [19 empty] | Certified
Yb2O3 | Round | Replicate | Lab | Lab | Lab | Lab | Lab | Lab | Lab | Lab | Lab | Lab | Lab | Lab | Lab | Lab | Lab | Lab |  |  | 1
| No | No | 2.01 | 2.02 | 2.06 | 2.07 | 2.08 | 2.09 | 2.10 | 2.11 | 2.12 | 2.13 | 2.14 | 2.17 | 2.23 | 2.24 | 2.25 | 2.26 |  |  | ppm
|  |  | PF*MS | PF*MS | BF*OES/MS | PF*OES/MS | BF*MS | BF*MS | BF*MS | BF*MS | BF*MS | BF*MS | BF*MS | PF*OES/MS | PF*MS | PF*MS | BF*MS | BF*MS |  |  | 1
2
| 1 | 1 | 15.83 | 14.8 | 18.50654614 | 18.45 | 15.008 | 16.272 | 15.71 | 15.03 | 15.94 | 13.89 | 14.69 | 16.17 | 18.11 | 42.02 | 16.17 | 16.40612187 |  |  | 1
| 1 | 2 | 15.6 | 13.7 | 17.85763222 | 17.65 | 14.541 | 16.352 | 14.92 | 15.83 | 15.71 | 15.26 | 14.69 | 16.4 | 18.11 | 42.13 | 16.06 | 15.14553626 |  |  | #N/A
| 1 | 3 | 15.37 | 14.8 | 18.28495087 | 17.08 | 14.666 | 16.101 | 15.49 | 15.03 | 15.71 | 14.58 | 14.58 | 16.06 | 18.33 | 41.9 | 15.49 | 14.63069399 |  |  | 16
| 1 | 4 | 14.8 | 15.9 | 18.41282359 | 17.76 | 14.666 | 15.851 | 15.49 | 14.8 | 15.26 | 14.58 | 15.14 | 16.28 | 19.13 | 41.56 | 15.83 | 15.35118159 |  |  | 15.48621
| 1 | 5 | 14.35 | 14.8 | 18.34175025 | 17.88 | 14.61 | 16.295 | 15.03 | 15.49 | 16.17 | 14.58 | 14.8 | 15.6 | 17.99 | 42.25 | 15.83 | 15.28749666 |  |  | 129
| 1 | 6 | 16.97 | 14.8 | 18.55265396 | 17.88 | 15.065 | 16.033 | 14.35 | 14.58 | 14.8 | 14.46 | 14.92 | 16.4 | 18.9 | 42.25 | 15.6 | 14.64181003
| Mean |  | 15.48667 | 14.8 | 18.32606 | 17.78333 | 14.75933 | 16.15067 | 15.165 | 15.12667 | 15.59833 | 14.55833 | 14.80333 | 16.15167 | 18.42833 | 42.01833 | 15.83 | 15.24381
| Median |  | 15.485 | 14.8 | 18.37728692 | 17.82 | 14.666 | 16.1865 | 15.26 | 15.03 | 15.71 | 14.58 | 14.745 | 16.225 | 18.22 | 42.075 | 15.83 | 15.21651646
| Std Dev. |  | 0.9064362 | 0.6957011 | 0.2501235 | 0.4418446 | 0.2202995 | 0.1908933 | 0.50015 | 0.4584612 | 0.4940209 | 0.435909 | 0.2012627 | 0.3009596 | 0.4731349 | 0.2622531 | 0.2596151 | 0.6499814
| Rel.Std.Dev. |  | 5.853% | 4.701% | 1.365% | 2.485% | 1.493% | 1.182% | 3.298% | 3.031% | 3.167% | 2.994% | 1.36% | 1.863% | 2.567% | 0.6241% | 1.64% | 4.264%
| PDM3 |  | 0.002978% | -4.431% | 18.34% | 14.83% | -4.694% | 4.291% | -2.074% | -2.322% | 0.724% | -5.992% | -4.41% | 4.297% | 19% | 171.3% | 2.22% | -1.565%
| Z-Score (Absolute) |  | 0.06 | 0.74 | 2.79 | 2.24 | 0.78 | 0.61 | 0.38 | 0.42 | 0.06 | 0.99 | 0.74 | 0.61 | 2.89 | 26.5 | 0.28 | 0.3
| Analytical results for Zn in OREAS 464b (Certified Value 0.101 wt.%) | [19 empty] | Certified
Zn | Round | Replicate | Lab | Lab | Lab | Lab | Lab | Lab | Lab | Lab | Lab | Lab | [8 empty] | 1
| No | No | 2.02 | 2.04 | 2.05 | 2.07 | 2.09 | 2.15 | 2.17 | 2.23 | 2.25 | 2.26 | [8 empty] | wt.%
|  |  | PF*MS | PF*OES | PF*OES | PF*OES/MS | PF*OES | PF*OES | PF*OES/MS | PF*MS | PF*MS | BF*OES | [8 empty] | 3
3
| 1 | 1 | 0.1088 | 0.0983287 | 0.09411759 | 0.108 | 0.11 | 0.099 | 0.106 | 0.092 | 0.0736 | 0.0995445 | [8 empty] | 1
| 1 | 2 | 0.1052 | 0.09804044 | 0.09371786 | 0.108 | 0.11 | 0.102 | 0.107 | 0.0945 | 0.0997 | 0.105488 | [8 empty] | #N/A
| 1 | 3 | 0.1047 | 0.0964616 | 0.09938015 | 0.105 | 0.11 | 0.102 | 0.107 | 0.0975 | 0.0821 | 0.1003005 | [8 empty] | 16
| 1 | 4 | 0.1085 | 0.09779126 | 0.09239098 | 0.105 | 0.11 | 0.101 | 0.107 | 0.0935 | 0.0899 | 0.107315 | [8 empty] | 0.1008856
| 1 | 5 | 0.1082 | 0.09706532 | 0.0932955 | 0.107 | 0.11 | 0.102 | 0.106 | 0.0935 | 0.0838 | 0.098498 | [8 empty] | 130
| 1 | 6 | 0.108 | 0.0948273 | 0.08998154 | 0.108 | 0.11 | 0.099 | 0.105 | 0.0925 | 0.0998 | 0.0993315
| Mean |  | 0.1072333 | 0.09708577 | 0.09381394 | 0.1068333 | 0.11 | 0.1008333 | 0.1063333 | 0.09391667 | 0.08815 | 0.10174625
| Median |  | 0.1081 | 0.09742829 | 0.09350668 | 0.1075 | 0.11 | 0.1015 | 0.1065 | 0.0935 | 0.08685 | 0.0999225
| Std Dev. |  | 0.001796292 | 0.001299591 | 0.003100483 | 0.00147196 | 0 | 0.00147196 | 0.0008164966 | 0.001960017 | 0.01038667 | 0.003696802
| Rel.Std.Dev. |  | 1.675% | 1.339% | 3.305% | 1.378% | 0% | 1.46% | 0.7679% | 2.087% | 11.78% | 3.633%
| PDM3 |  | 6.292% | -3.766% | -7.01% | 5.896% | 9.034% | -0.0518% | 5.4% | -6.908% | -12.62% | 0.8531%
| Z-Score (Absolute) |  | 0.7 | 0.49 | 0.88 | 0.65 | 1.02 | 0.05 | 0.59 | 0.87 | 1.54 | 0.05
| Analytical results for Zr in OREAS 464b (Certified Value 420 ppm) | [19 empty] | Certified
Zr | Round | Replicate | Lab | Lab | Lab | Lab | Lab | Lab | Lab | Lab | Lab | Lab | Lab | [7 empty] | 1
| No | No | 2.01 | 2.02 | 2.06 | 2.09 | 2.10 | 2.11 | 2.12 | 2.13 | 2.14 | 2.25 | 2.26 | [7 empty] | ppm
|  |  | PF*MS | PF*MS | BF*OES/MS | BF*MS | BF*MS | BF*MS | BF*MS | BF*MS | BF*MS | PF*MS | BF*MS | [7 empty] | 0
0
| 1 | 1 | 413 | 284 | 380.2202 | 422.6 | 430 | 400 | 420 | 410 | 440 | 426.4 | 404.493 | [7 empty] | 1
| 1 | 2 | 432 | 268 | 390.4774 | 419.4 | 430 | 430 | 470 | 420 | 440 | 428.2 | 400.8956 | [7 empty] | 3
| 1 | 3 | 414 | 264 | 389.25 | 434.8 | 420 | 410 | 440 | 420 | 460 | 436.2 | 395.3983 | [7 empty] | 16
| 1 | 4 | 428 | 280 | 391.5201 | 416.3 | 420 | 380 | 430 | 440 | 460 | 453.8 | 396.5325 | [7 empty] | 420.3089
| 1 | 5 | 359 | 279 | 382.9575 | 424 | 390 | 410 | 460 | 420 | 440 | 433.1 | 384.2384642 | [7 empty] | 131
| 1 | 6 | 422 | 289 | 381.5838 | 417.1 | 430 | 400 | 420 | 410 | 480 | 451.2 | 397.0651
| Mean |  | 411.3333 | 277.3333 | 386.0015 | 422.3667 | 420 | 405 | 440 | 420 | 453.3333 | 438.15 | 396.4372
| Median |  | 418 | 279.5 | 386.1038 | 421 | 425 | 405 | 435 | 420 | 450 | 434.65 | 396.7988
| Std Dev. |  | 26.7108 | 9.542886 | 4.964819 | 6.791956 | 15.49193 | 16.43168 | 20.97618 | 10.95445 | 16.32993 | 11.67557 | 6.856599
| Rel.Std.Dev. |  | 6.494% | 3.441% | 1.286% | 1.608% | 3.689% | 4.057% | 4.767% | 2.608% | 3.602% | 2.665% | 1.73%
| PDM3 |  | -2.135% | -34.02% | -8.162% | 0.4896% | -0.07349% | -3.642% | 4.685% | -0.07349% | 7.857% | 4.245% | -5.68%
| Z-Score (Absolute) |  | 0.32 | 5.3 | 1.26 | 0.09 | 0 | 0.56 | 0.74 | 0 | 1.24 | 0.67 | 0.88
Note on C17: Z-Scores have been calculated inclusive of individual outliers. In general, laboratory batches are rejected if Z-Score > 2.5.
Note on C35: Z-Scores have been calculated inclusive of individual outliers. In general, laboratory batches are rejected if Z-Score > 2.5.
Note on C53: Z-Scores have been calculated inclusive of individual outliers. In general, laboratory batches are rejected if Z-Score > 2.5.
Note on C71: Z-Scores have been calculated inclusive of individual outliers. In general, laboratory batches are rejected if Z-Score > 2.5.
Note on C89: Z-Scores have been calculated inclusive of individual outliers. In general, laboratory batches are rejected if Z-Score > 2.5.
Note on C107: Z-Scores have been calculated inclusive of individual outliers. In general, laboratory batches are rejected if Z-Score > 2.5.
Note on C125: Z-Scores have been calculated inclusive of individual outliers. In general, laboratory batches are rejected if Z-Score > 2.5.
Note on C143: Z-Scores have been calculated inclusive of individual outliers. In general, laboratory batches are rejected if Z-Score > 2.5.
Note on C161: Z-Scores have been calculated inclusive of individual outliers. In general, laboratory batches are rejected if Z-Score > 2.5.
Note on C179: Z-Scores have been calculated inclusive of individual outliers. In general, laboratory batches are rejected if Z-Score > 2.5.
Note on C198: Z-Scores have been calculated inclusive of individual outliers. In general, laboratory batches are rejected if Z-Score > 2.5.
Note on C217: Z-Scores have been calculated inclusive of individual outliers. In general, laboratory batches are rejected if Z-Score > 2.5.
Note on C235: Z-Scores have been calculated inclusive of individual outliers. In general, laboratory batches are rejected if Z-Score > 2.5.
Note on C253: Z-Scores have been calculated inclusive of individual outliers. In general, laboratory batches are rejected if Z-Score > 2.5.
Note on C271: Z-Scores have been calculated inclusive of individual outliers. In general, laboratory batches are rejected if Z-Score > 2.5.
Note on C290: Z-Scores have been calculated inclusive of individual outliers. In general, laboratory batches are rejected if Z-Score > 2.5.
Note on C309: Z-Scores have been calculated inclusive of individual outliers. In general, laboratory batches are rejected if Z-Score > 2.5.
Note on C328: Z-Scores have been calculated inclusive of individual outliers. In general, laboratory batches are rejected if Z-Score > 2.5.
Note on C346: Z-Scores have been calculated inclusive of individual outliers. In general, laboratory batches are rejected if Z-Score > 2.5.
Note on C364: Z-Scores have been calculated inclusive of individual outliers. In general, laboratory batches are rejected if Z-Score > 2.5.
Note on C382: Z-Scores have been calculated inclusive of individual outliers. In general, laboratory batches are rejected if Z-Score > 2.5.
Note on C400: Z-Scores have been calculated inclusive of individual outliers. In general, laboratory batches are rejected if Z-Score > 2.5.
Note on C418: Z-Scores have been calculated inclusive of individual outliers. In general, laboratory batches are rejected if Z-Score > 2.5.
Note on C436: Z-Scores have been calculated inclusive of individual outliers. In general, laboratory batches are rejected if Z-Score > 2.5.
Note on C454: Z-Scores have been calculated inclusive of individual outliers. In general, laboratory batches are rejected if Z-Score > 2.5.
Note on C472: Z-Scores have been calculated inclusive of individual outliers. In general, laboratory batches are rejected if Z-Score > 2.5.
Note on C490: Z-Scores have been calculated inclusive of individual outliers. In general, laboratory batches are rejected if Z-Score > 2.5.
Note on C508: Z-Scores have been calculated inclusive of individual outliers. In general, laboratory batches are rejected if Z-Score > 2.5.
Note on C526: Z-Scores have been calculated inclusive of individual outliers. In general, laboratory batches are rejected if Z-Score > 2.5.
Note on C544: Z-Scores have been calculated inclusive of individual outliers. In general, laboratory batches are rejected if Z-Score > 2.5.
Note on C562: Z-Scores have been calculated inclusive of individual outliers. In general, laboratory batches are rejected if Z-Score > 2.5.
Note on C580: Z-Scores have been calculated inclusive of individual outliers. In general, laboratory batches are rejected if Z-Score > 2.5.
Note on C598: Z-Scores have been calculated inclusive of individual outliers. In general, laboratory batches are rejected if Z-Score > 2.5.
Note on C616: Z-Scores have been calculated inclusive of individual outliers. In general, laboratory batches are rejected if Z-Score > 2.5.
Note on C635: Z-Scores have been calculated inclusive of individual outliers. In general, laboratory batches are rejected if Z-Score > 2.5.
Note on C653: Z-Scores have been calculated inclusive of individual outliers. In general, laboratory batches are rejected if Z-Score > 2.5.
Note on C671: Z-Scores have been calculated inclusive of individual outliers. In general, laboratory batches are rejected if Z-Score > 2.5.
Note on C689: Z-Scores have been calculated inclusive of individual outliers. In general, laboratory batches are rejected if Z-Score > 2.5.
Note on C707: Z-Scores have been calculated inclusive of individual outliers. In general, laboratory batches are rejected if Z-Score > 2.5.
Note on C725: Z-Scores have been calculated inclusive of individual outliers. In general, laboratory batches are rejected if Z-Score > 2.5.
Note on C743: Z-Scores have been calculated inclusive of individual outliers. In general, laboratory batches are rejected if Z-Score > 2.5.
Note on C761: Z-Scores have been calculated inclusive of individual outliers. In general, laboratory batches are rejected if Z-Score > 2.5.
Note on C779: Z-Scores have been calculated inclusive of individual outliers. In general, laboratory batches are rejected if Z-Score > 2.5.
Note on C797: Z-Scores have been calculated inclusive of individual outliers. In general, laboratory batches are rejected if Z-Score > 2.5.
Note on C815: Z-Scores have been calculated inclusive of individual outliers. In general, laboratory batches are rejected if Z-Score > 2.5.
Note on C833: Z-Scores have been calculated inclusive of individual outliers. In general, laboratory batches are rejected if Z-Score > 2.5.
Note on C851: Z-Scores have been calculated inclusive of individual outliers. In general, laboratory batches are rejected if Z-Score > 2.5.
Note on C869: Z-Scores have been calculated inclusive of individual outliers. In general, laboratory batches are rejected if Z-Score > 2.5.
Note on C887: Z-Scores have been calculated inclusive of individual outliers. In general, laboratory batches are rejected if Z-Score > 2.5.
Note on C905: Z-Scores have been calculated inclusive of individual outliers. In general, laboratory batches are rejected if Z-Score > 2.5.
Note on C923: Z-Scores have been calculated inclusive of individual outliers. In general, laboratory batches are rejected if Z-Score > 2.5.
Note on C941: Z-Scores have been calculated inclusive of individual outliers. In general, laboratory batches are rejected if Z-Score > 2.5.
Note on C959: Z-Scores have been calculated inclusive of individual outliers. In general, laboratory batches are rejected if Z-Score > 2.5.
Note on C977: Z-Scores have been calculated inclusive of individual outliers. In general, laboratory batches are rejected if Z-Score > 2.5.
Note on C995: Z-Scores have been calculated inclusive of individual outliers. In general, laboratory batches are rejected if Z-Score > 2.5.
Note on C1013: Z-Scores have been calculated inclusive of individual outliers. In general, laboratory batches are rejected if Z-Score > 2.5.
Note on C1031: Z-Scores have been calculated inclusive of individual outliers. In general, laboratory batches are rejected if Z-Score > 2.5.
Note on C1049: Z-Scores have been calculated inclusive of individual outliers. In general, laboratory batches are rejected if Z-Score > 2.5.
Note on C1067: Z-Scores have been calculated inclusive of individual outliers. In general, laboratory batches are rejected if Z-Score > 2.5.
Note on C1085: Z-Scores have been calculated inclusive of individual outliers. In general, laboratory batches are rejected if Z-Score > 2.5.
Note on C1103: Z-Scores have been calculated inclusive of individual outliers. In general, laboratory batches are rejected if Z-Score > 2.5.
Note on C1121: Z-Scores have been calculated inclusive of individual outliers. In general, laboratory batches are rejected if Z-Score > 2.5.
Note on C1139: Z-Scores have been calculated inclusive of individual outliers. In general, laboratory batches are rejected if Z-Score > 2.5.
Note on C1157: Z-Scores have been calculated inclusive of individual outliers. In general, laboratory batches are rejected if Z-Score > 2.5.
Note on C1175: Z-Scores have been calculated inclusive of individual outliers. In general, laboratory batches are rejected if Z-Score > 2.5.
Note on C1193: Z-Scores have been calculated inclusive of individual outliers. In general, laboratory batches are rejected if Z-Score > 2.5.
Note on C1211: Z-Scores have been calculated inclusive of individual outliers. In general, laboratory batches are rejected if Z-Score > 2.5.
Note on C1229: Z-Scores have been calculated inclusive of individual outliers. In general, laboratory batches are rejected if Z-Score > 2.5.
Note on C1247: Z-Scores have been calculated inclusive of individual outliers. In general, laboratory batches are rejected if Z-Score > 2.5.
Note on C1265: Z-Scores have been calculated inclusive of individual outliers. In general, laboratory batches are rejected if Z-Score > 2.5.
Note on C1283: Z-Scores have been calculated inclusive of individual outliers. In general, laboratory batches are rejected if Z-Score > 2.5.
Note on C1301: Z-Scores have been calculated inclusive of individual outliers. In general, laboratory batches are rejected if Z-Score > 2.5.
Note on C1319: Z-Scores have been calculated inclusive of individual outliers. In general, laboratory batches are rejected if Z-Score > 2.5.
Note on C1337: Z-Scores have been calculated inclusive of individual outliers. In general, laboratory batches are rejected if Z-Score > 2.5.
Note on C1355: Z-Scores have been calculated inclusive of individual outliers. In general, laboratory batches are rejected if Z-Score > 2.5.
Note on C1373: Z-Scores have been calculated inclusive of individual outliers. In general, laboratory batches are rejected if Z-Score > 2.5.
Note on C1391: Z-Scores have been calculated inclusive of individual outliers. In general, laboratory batches are rejected if Z-Score > 2.5.
Note on C1409: Z-Scores have been calculated inclusive of individual outliers. In general, laboratory batches are rejected if Z-Score > 2.5.
Note on C1427: Z-Scores have been calculated inclusive of individual outliers. In general, laboratory batches are rejected if Z-Score > 2.5.
Note on C1445: Z-Scores have been calculated inclusive of individual outliers. In general, laboratory batches are rejected if Z-Score > 2.5.
Note on C1464: Z-Scores have been calculated inclusive of individual outliers. In general, laboratory batches are rejected if Z-Score > 2.5.
Note on C1482: Z-Scores have been calculated inclusive of individual outliers. In general, laboratory batches are rejected if Z-Score > 2.5.
Note on C1501: Z-Scores have been calculated inclusive of individual outliers. In general, laboratory batches are rejected if Z-Score > 2.5.
Note on C1519: Z-Scores have been calculated inclusive of individual outliers. In general, laboratory batches are rejected if Z-Score > 2.5.
Note on C1537: Z-Scores have been calculated inclusive of individual outliers. In general, laboratory batches are rejected if Z-Score > 2.5.
Note on C1555: Z-Scores have been calculated inclusive of individual outliers. In general, laboratory batches are rejected if Z-Score > 2.5.
Note on C1573: Z-Scores have been calculated inclusive of individual outliers. In general, laboratory batches are rejected if Z-Score > 2.5.
Note on C1591: Z-Scores have been calculated inclusive of individual outliers. In general, laboratory batches are rejected if Z-Score > 2.5.
Note on C1610: Z-Scores have been calculated inclusive of individual outliers. In general, laboratory batches are rejected if Z-Score > 2.5.
Note on C1628: Z-Scores have been calculated inclusive of individual outliers. In general, laboratory batches are rejected if Z-Score > 2.5.
Note on C1646: Z-Scores have been calculated inclusive of individual outliers. In general, laboratory batches are rejected if Z-Score > 2.5.

## Fusion XRF
| Analytical results for Al2O3 in OREAS 464b (Certified Value 8.05 wt.%) | [13 empty] | Certified
Al2O3 | Round | Replicate | Lab | Lab | Lab | Lab | Lab | Lab | Lab | Lab | Lab | Lab | Lab | Lab | 1
| No | No | 2.01 | 2.02 | 2.04 | 2.05 | 2.07 | 2.08 | 2.09 | 2.16 | 2.18 | 2.19 | 2.23 | 2.25 | wt.%
|  |  | BF*XRF | BF*XRF | BF*XRF | BF*XRF | BF*XRF | BF*XRF | BF*XRF | BF*XRF | BF*XRF | BF*XRF | BF*XRF | BF*XRF | 2
3
| 1 | 1 | 8.26 | 8.1 | 8.328 | 16.1836 | 7.89 | 7.92 | N.A. | 7.645 | 7.890434 | 7.92 | 8.05 | 8.23 | 1
| 1 | 2 | 8.27 | 7.49 | 8.648 | 16.4802 | 8.06 | 7.9 | N.A. | 7.67 | 8.039986 | 7.87 | 8.09 | 8.07 | #N/A
| 1 | 3 | 8.31 | 8.22 | 8.559 | 16.0419 | 8.33 | 7.88 | N.A. | 7.6 | 7.961893 | 7.82 | 8.06 | 8.07 | 16
| 1 | 4 | 8.36 | 7.86 | 8.322 | 16.3177 | 8.2 | 7.97 | N.A. | 7.65 | 8.008006 | 7.9 | 8.05 | 8.23 | 8.052443
| 1 | 5 | 8.37 | 8.2 | 8.653 | 16.1061 | 8.18 | 7.89 | N.A. | 7.685 | 7.9694052 | 7.87 | 8.06 | 8.33 | 133
| 1 | 6 | 8.33 | 7.96 | 8.514 | 16.2554 | 8.09 | 7.86 | N.A. | 7.6 | 7.94288256 | 7.8 | 8.07 | 8.07
| Mean |  | 8.316667 | 7.971667 | 8.504 | 16.23082 | 8.125 | 7.903333 |  | 7.641667 | 7.968768 | 7.863333 | 8.063333 | 8.166667
| Median |  | 8.32 | 8.03 | 8.5365 | 16.2195 | 8.135 | 7.895 |  | 7.6475 | 7.965649 | 7.87 | 8.06 | 8.15
| Std Dev. |  | 0.04546061 | 0.2738187 | 0.1484331 | 0.1573647 | 0.1492314 | 0.03829708 |  | 0.03530817 | 0.05189516 | 0.04589844 | 0.01505545 | 0.1120119
| Rel.Std.Dev. |  | 0.5466% | 3.435% | 1.745% | 0.9695% | 1.837% | 0.4846% |  | 0.462% | 0.6512% | 0.5837% | 0.1867% | 1.372%
| PDM3 |  | 3.281% | -1.003% | 5.608% | 101.6% | 0.9011% | -1.852% |  | -5.101% | -1.039% | -2.348% | 0.1352% | 1.418%
| Z-Score (Absolute) |  | 1.07 | 0.39 | 1.86 | 34.42 | 0.26 | 0.67 | NA | 1.78 | 0.4 | 0.84 | 0 | 0.44
| Analytical results for As2O3 in OREAS 464b (Indicative Value < 100 ppm) | [13 empty] | Indicative
As2O3 | Round | Replicate | Lab | [11 empty] | 1
| No | No | 2.23 | [11 empty] | ppm
|  |  | BF*XRF | [11 empty] | 0
0
| 1 | 1 | < 100 | [11 empty] | 1
| 1 | 2 | < 100 | [11 empty] | 13
| 1 | 3 | < 100 | [11 empty] | 16
| 1 | 4 | < 100 | [11 empty] | < 100
| 1 | 5 | < 100 | [11 empty] | 19
| 1 | 6 | < 100
Mean
Median
Std Dev.
Rel.Std.Dev.
PDM3
| Z-Score (Absolute) |  | NA
| Analytical results for BaO in OREAS 464b (Certified Value 0.177 wt.%) | [13 empty] | Certified
BaO | Round | Replicate | Lab | Lab | Lab | Lab | Lab | Lab | Lab | Lab |  |  |  |  | 1
| No | No | 2.02 | 2.04 | 2.05 | 2.07 | 2.09 | 2.18 | 2.23 | 2.25 |  |  |  |  | wt.%
|  |  | BF*XRF | BF*XRF | BF*XRF | BF*XRF | BF*XRF | BF*XRF | BF*XRF | BF*XRF |  |  |  |  | 3
3
| 1 | 1 | 0.18 | 0.174 | 1.6234 | 0.17 | N.A. | 0.1833247134 | 0.18 | 0.2 |  |  |  |  | 1
| 1 | 2 | 0.16 | 0.172 | 1.6234 | 0.18 | N.A. | 0.1817046504 | 0.18 | 0.2 |  |  |  |  | #N/A
| 1 | 3 | 0.18 | 0.181 | 1.629 | 0.17 | N.A. | 0.1800866144 | 0.17 | 0.2 |  |  |  |  | 16
| 1 | 4 | 0.17 | 0.179 | 1.6267 | 0.17 | N.A. | 0.1833731469 | 0.17 | 0.21 |  |  |  |  | 0.1769732
| 1 | 5 | 0.19 | 0.176 | 1.6122 | 0.18 | N.A. | 0.183337575 | 0.17 | 0.21 |  |  |  |  | 134
| 1 | 6 | 0.2 | 0.173 | 1.6279 | 0.17 | N.A. | 0.182368 | 0.17 | 0.21
| Mean |  | 0.18 | 0.1758333 | 1.623767 | 0.1733333 |  | 0.1823658 | 0.1733333 | 0.205
| Median |  | 0.18 | 0.175 | 1.62505 | 0.17 |  | 0.1828463567 | 0.17 | 0.205
| Std Dev. |  | 0.01414214 | 0.003544949 | 0.006117734 | 0.005163978 |  | 0.001304639 | 0.005163978 | 0.005477226
| Rel.Std.Dev. |  | 7.857% | 2.016% | 0.3768% | 2.979% |  | 0.7154% | 2.979% | 2.672%
| PDM3 |  | 1.71% | -0.6441% | 817.5% | -2.057% |  | 3.047% | -2.057% | 15.84%
| Z-Score (Absolute) |  | 0 | 0.42 | 146.03 | 0.67 | NA | 0.24 | 0.67 | 2.53
| Analytical results for Bi2O3 in OREAS 464b (Indicative Value 142 ppm) | [13 empty] | Indicative
Bi2O3 | Round | Replicate | Lab | Lab | [10 empty] | 1
| No | No | 2.07 | 2.23 | [10 empty] | ppm
|  |  | BF*XRF | BF*XRF | [10 empty] | 0
0
| 1 | 1 | < 170 | < 100 | [10 empty] | 1
| 1 | 2 | < 170 | < 100 | [10 empty] | 14
| 1 | 3 | 170 | < 100 | [10 empty] | 16
| 1 | 4 | 170 | < 100 | [10 empty] | 141.734
| 1 | 5 | 170 | < 100 | [10 empty] | 20
| 1 | 6 | 170 | < 100
| Mean |  | 170
| Median |  | 170
| Std Dev. |  | 0
| Rel.Std.Dev. |  | 0%
| PDM3 |  | 19.94%
| Z-Score (Absolute) |  | 0.67 | 0.67
| Analytical results for CaO in OREAS 464b (Certified Value 1.01 wt.%) | [13 empty] | Certified
CaO | Round | Replicate | Lab | Lab | Lab | Lab | Lab | Lab | Lab | Lab | Lab | Lab | Lab | Lab | 1
| No | No | 2.01 | 2.02 | 2.04 | 2.05 | 2.07 | 2.08 | 2.09 | 2.16 | 2.18 | 2.19 | 2.23 | 2.25 | wt.%
|  |  | BF*XRF | BF*XRF | BF*XRF | BF*XRF | BF*XRF | BF*XRF | BF*XRF | BF*XRF | BF*XRF | BF*XRF | BF*XRF | BF*XRF | 2
3
| 1 | 1 | 1.03 | 0.92 | 1.063 | 1.43 | 1.01 | 1.05 | N.A. | 0.955 | 0.9956106342 | 0.97 | 1 | 1.03 | 1
| 1 | 2 | 1.02 | 0.84 | 1.039 | 1.4398 | 1.01 | 1.1 | N.A. | 0.95 | 1.000798 | 0.98 | 1 | 1.02 | #N/A
| 1 | 3 | 1.03 | 0.91 | 1.062 | 1.4398 | 1.01 | 1.09 | N.A. | 0.945 | 0.993857452 | 0.97 | 1 | 1.02 | 16
| 1 | 4 | 1.02 | 0.86 | 1.069 | 1.4384 | 1 | 1.1 | N.A. | 0.955 | 0.9972972361 | 0.98 | 1 | 1.05 | 1.013502
| 1 | 5 | 1.02 | 0.93 | 1.048 | 1.5069 | 1 | 1.08 | N.A. | 0.965 | 0.990663075 | 0.97 | 1.01 | 1.04 | 135
| 1 | 6 | 1.03 | 0.89 | 1.059 | 1.423 | 1 | 1.05 | N.A. | 0.955 | 0.9959072 | 0.98 | 1.01 | 1.01
| Mean |  | 1.025 | 0.8916667 | 1.056667 | 1.446317 | 1.005 | 1.078333 |  | 0.9541667 | 0.9956889 | 0.975 | 1.003333 | 1.028333
| Median |  | 1.025 | 0.9 | 1.0605 | 1.4391 | 1.005 | 1.085 |  | 0.955 | 0.9957589171 | 0.975 | 1 | 1.025
| Std Dev. |  | 0.005477226 | 0.03544949 | 0.0110755 | 0.03042318 | 0.005477226 | 0.02316607 |  | 0.006645801 | 0.003386909 | 0.005477226 | 0.005163978 | 0.0147196
| Rel.Std.Dev. |  | 0.5344% | 3.976% | 1.048% | 2.103% | 0.545% | 2.148% |  | 0.6965% | 0.3402% | 0.5618% | 0.5147% | 1.431%
| PDM3 |  | 1.134% | -12.02% | 4.259% | 42.7% | -0.8389% | 6.397% |  | -5.855% | -1.758% | -3.799% | -1.003% | 1.463%
| Z-Score (Absolute) |  | 0.45 | 2.55 | 1.16 | 9.92 | 0 | 1.65 | NA | 1.14 | 0.21 | 0.67 | 0.04 | 0.52
| Analytical results for CeO2 in OREAS 464b (Certified Value 1.79 wt.%) | [13 empty] | Certified
CeO2 | Round | Replicate | Lab | Lab | Lab | Lab | Lab | Lab | Lab | Lab | Lab | Lab | Lab | Lab | 1
| No | No | 2.01 | 2.02 | 2.07 | 2.08 | 2.10 | 2.11 | 2.12 | 2.13 | 2.19 | 2.23 | 2.24 | 2.25 | wt.%
|  |  | BF*XRF | BF*XRF | BF*XRF | BF*XRF | BF*XRF | BF*XRF | BF*XRF | BF*XRF | BF*XRF | BF*XRF | BF*XRF | BF*XRF | 2
3
| 1 | 1 | 1.76 | 1.764 | 1.76 | 1.83 | 1.74 | 1.79 | 1.8 | 1.8 | 1.65 | 1.83 | 1.8339029 | 1.8 | 1
| 1 | 2 | 1.76 | 1.7406 | 1.77 | 1.82 | 1.77 | 1.78 | 1.78 | 1.8 | 1.65 | 1.84 | 1.8288051 | 1.74 | #N/A
| 1 | 3 | 1.76 | 1.7419 | 1.76 | 1.84 | 1.77 | 1.8 | 1.8 | 1.79 | 1.65 | 1.86 | 1.8335958 | 1.75 | 16
| 1 | 4 | 1.75 | 1.7112 | 1.76 | 1.83 | 1.77 | 1.77 | 1.8 | 1.8 | 1.65 | 1.79 | 1.8257955 | 1.81 | 1.787498
| 1 | 5 | 1.73 | 1.7861 | 1.76 | 1.84 | 1.78 | 1.8 | 1.8 | 1.82 | 1.65 | 1.81 | 1.8339889 | 1.79 | 136
| 1 | 6 | 1.74 | 1.6841 | 1.76 | 1.82 | 1.77 | 1.8 | 1.78 | 1.8 | 1.65 | 1.8 | 1.8209187 | 1.79
| Mean |  | 1.75 | 1.737983 | 1.761667 | 1.83 | 1.766667 | 1.79 | 1.793333 | 1.801667 | 1.65 | 1.821667 | 1.82950115 | 1.78
| Median |  | 1.755 | 1.74125 | 1.76 | 1.83 | 1.77 | 1.795 | 1.8 | 1.8 | 1.65 | 1.82 | 1.83120045 | 1.79
| Std Dev. |  | 0.01264911 | 0.03642809 | 0.004082483 | 0.008944272 | 0.0136626 | 0.01264911 | 0.01032796 | 0.009831921 | 0 | 0.02639444 | 0.005369474 | 0.02828427
| Rel.Std.Dev. |  | 0.7228% | 2.096% | 0.2317% | 0.4888% | 0.7734% | 0.7067% | 0.5759% | 0.5457% | 0% | 1.449% | 0.2935% | 1.589%
| PDM3 |  | -2.098% | -2.77% | -1.445% | 2.378% | -1.165% | 0.1399% | 0.3264% | 0.7926% | -7.692% | 1.912% | 2.35% | -0.4195%
| Z-Score (Absolute) |  | 0.81 | 1.09 | 0.54 | 1.04 | 0.42 | 0.12 | 0.19 | 0.39 | 3.12 | 0.85 | 1.03 | 0.12
| Analytical results for Cl in OREAS 464b (Indicative Value < 100 ppm) | [13 empty] | Indicative
Cl | Round | Replicate | Lab | [11 empty] | 1
| No | No | 2.23 | [11 empty] | ppm
|  |  | BF*XRF | [11 empty] | 0
0
| 1 | 1 | < 100 | [11 empty] | 1
| 1 | 2 | < 100 | [11 empty] | 15
| 1 | 3 | < 100 | [11 empty] | 16
| 1 | 4 | < 100 | [11 empty] | < 100
| 1 | 5 | < 100 | [11 empty] | 21
| 1 | 6 | < 100
Mean
Median
Std Dev.
Rel.Std.Dev.
PDM3
| Z-Score (Absolute) |  | NA
| Analytical results for Co3O4 in OREAS 464b (Indicative Value < 100 ppm) | [13 empty] | Indicative
Co3O4 | Round | Replicate | Lab | [11 empty] | 1
| No | No | 2.23 | [11 empty] | ppm
|  |  | BF*XRF | [11 empty] | 0
0
| 1 | 1 | < 100 | [11 empty] | 1
| 1 | 2 | < 100 | [11 empty] | 16
| 1 | 3 | < 100 | [11 empty] | 16
| 1 | 4 | < 100 | [11 empty] | < 100
| 1 | 5 | < 100 | [11 empty] | 22
| 1 | 6 | < 100
Mean
Median
Std Dev.
Rel.Std.Dev.
PDM3
| Z-Score (Absolute) |  | NA
| Analytical results for Cr2O3 in OREAS 464b (Certified Value 383 ppm) | [13 empty] | Certified
Cr2O3 | Round | Replicate | Lab | Lab | Lab | Lab | Lab | Lab | Lab | Lab | Lab |  |  |  | 1
| No | No | 2.02 | 2.04 | 2.05 | 2.07 | 2.09 | 2.18 | 2.19 | 2.23 | 2.25 |  |  |  | ppm
|  |  | BF*XRF | BF*XRF | BF*XRF | BF*XRF | BF*XRF | BF*XRF | BF*XRF | BF*XRF | BF*XRF |  |  |  | 0
0
| 1 | 1 | 200 | 340 | 292 | 400 | N.A. | 378.03495 | 500 | 400 | 400 |  |  |  | 1
| 1 | 2 | 200 | 310 | 219 | 500 | N.A. | 357.364332 | 400 | 400 | 400 |  |  |  | #N/A
| 1 | 3 | 300 | 360 | 307 | 500 | N.A. | 375.477032 | 400 | 400 | 400 |  |  |  | 16
| 1 | 4 | 300 | 370 | 278 | 500 | N.A. | 380.804012 | 400 | 400 | 400 |  |  |  | 383.172
| 1 | 5 | 300 | 330 | 278 | 500 | N.A. | 363.652125 | 400 | 400 | 400 |  |  |  | 137
| 1 | 6 | 300 | 340 | 248 | 500 | N.A. | 365.6256 | 400 | 400 | 400
| Mean |  | 266.6667 | 341.6667 | 270.3333 | 483.3333 |  | 370.1597 | 416.6667 | 400 | 400
| Median |  | 300 | 340 | 278 | 500 |  | 370.551316 | 400 | 400 | 400
| Std Dev. |  | 51.63978 | 21.36976 | 31.82871 | 40.82483 |  | 9.276023 | 40.82483 | 0 | 0
| Rel.Std.Dev. |  | 19.36% | 6.255% | 11.77% | 8.447% |  | 2.506% | 9.798% | 0% | 0%
| PDM3 |  | -30.41% | -10.83% | -29.45% | 26.14% |  | -3.396% | 8.741% | 4.392% | 4.392%
| Z-Score (Absolute) |  | 2.13 | 0.78 | 2.06 | 1.77 | NA | 0.27 | 0.57 | 0.27 | 0.27
| Analytical results for Cs2O in OREAS 464b (Indicative Value < 100 ppm) | [13 empty] | Indicative
Cs2O | Round | Replicate | Lab | [11 empty] | 1
| No | No | 2.23 | [11 empty] | ppm
|  |  | BF*XRF | [11 empty] | 0
0
| 1 | 1 | < 100 | [11 empty] | 1
| 1 | 2 | < 100 | [11 empty] | 17
| 1 | 3 | < 100 | [11 empty] | 16
| 1 | 4 | < 100 | [11 empty] | < 100
| 1 | 5 | < 100 | [11 empty] | 23
| 1 | 6 | < 100
Mean
Median
Std Dev.
Rel.Std.Dev.
PDM3
| Z-Score (Absolute) |  | NA
| Analytical results for CuO in OREAS 464b (Indicative Value 113 ppm) | [13 empty] | Indicative
CuO | Round | Replicate | Lab | Lab | Lab | Lab | [8 empty] | 1
| No | No | 2.05 | 2.07 | 2.18 | 2.23 | [8 empty] | ppm
|  |  | BF*XRF | BF*XRF | BF*XRF | BF*XRF | [8 empty] | 0
0
| 1 | 1 | 150 | 100 | 121.8914065 | 100 | [8 empty] | 1
| 1 | 2 | 138 | 120 | 100.0970471 | 100 | [8 empty] | 18
| 1 | 3 | 138 | 120 | 99.6291024 | 100 | [8 empty] | 16
| 1 | 4 | 125 | 100 | 111.8997447 | 100 | [8 empty] | 113.4693
| 1 | 5 | 138 | 120 | 94.6834778 | 100 | [8 empty] | 24
| 1 | 6 | 125 | 110 | 111.393536 | 100
| Mean |  | 135.6667 | 111.6667 | 106.5991 | 100
| Median |  | 138 | 115 | 105.7453 | 100
| Std Dev. |  | 9.479803 | 9.831921 | 10.17622 | 0
| Rel.Std.Dev. |  | 6.988% | 8.805% | 9.546% | 0%
| PDM3 |  | 19.56% | -1.589% | -6.055% | -11.87%
| Z-Score (Absolute) |  | 3.06 | 0.29 | 0.29 | 1.06
| Analytical results for Dy2O3 in OREAS 464b (Indicative Value 158 ppm) | [13 empty] | Indicative
Dy2O3 | Round | Replicate | Lab | Lab | Lab | Lab | Lab | Lab | Lab | Lab | Lab |  |  |  | 1
| No | No | 2.07 | 2.08 | 2.10 | 2.11 | 2.12 | 2.13 | 2.23 | 2.24 | 2.25 |  |  |  | ppm
|  |  | BF*XRF | BF*XRF | BF*XRF | BF*XRF | BF*XRF | BF*XRF | BF*XRF | BF*XRF | BF*XRF |  |  |  | 0
0
| 1 | 1 | 200 | 200 | < 100 | 200 | 100 | 100 | < 100 | 830.315 | < 100 |  |  |  | 1
| 1 | 2 | 200 | 200 | 100 | 200 | 100 | 100 | < 100 | 817.323 | < 100 |  |  |  | 19
| 1 | 3 | 200 | 200 | 100 | 200 | 200 | 100 | < 100 | 817.817 | < 100 |  |  |  | 16
| 1 | 4 | 200 | 200 | 100 | 200 | 100 | 200 | < 100 | 832.174 | < 100 |  |  |  | 158.3333
| 1 | 5 | 200 | 200 | 100 | 200 | 100 | 100 | < 100 | 838.464 | < 100 |  |  |  | 25
| 1 | 6 | 200 | 200 | 100 | 200 | 200 | 100 | < 100 | 834.16 | < 100
| Mean |  | 200 | 200 | 100 | 200 | 133.3333 | 116.6667 |  | 828.3755
| Median |  | 200 | 200 | 100 | 200 | 100 | 100 |  | 831.2445
| Std Dev. |  | 0 | 0 | 0 | 0 | 51.63978 | 40.82483 |  | 8.798502
| Rel.Std.Dev. |  | 0% | 0% | 0% | 0% | 38.73% | 34.99% |  | 1.062%
| PDM3 |  | 26.32% | 26.32% | -36.84% | 26.32% | -15.79% | -26.32% |  | 423.2%
| Z-Score (Absolute) |  | 0.67 | 0.67 | 0.42 | 0.67 | 0 | 0.17 | 0.84 | 7.03 | 0.84
| Analytical results for Er2O3 in OREAS 464b (Indicative Value 413 ppm) | [13 empty] | Indicative
Er2O3 | Round | Replicate | Lab | Lab | Lab | Lab | Lab | Lab | Lab | Lab |  |  |  |  | 1
| No | No | 2.07 | 2.08 | 2.10 | 2.11 | 2.12 | 2.13 | 2.24 | 2.25 |  |  |  |  | ppm
|  |  | BF*XRF | BF*XRF | BF*XRF | BF*XRF | BF*XRF | BF*XRF | BF*XRF | BF*XRF |  |  |  |  | 0
0
| 1 | 1 | 200 | < 100 | 200 | < 100 | < 100 | < 100 | 712.275 | < 100 |  |  |  |  | 1
| 1 | 2 | 200 | < 100 | 300 | < 100 | < 100 | < 100 | 713.533 | < 100 |  |  |  |  | 20
| 1 | 3 | 300 | < 100 | 300 | < 100 | < 100 | < 100 | 719.353 | < 100 |  |  |  |  | 16
| 1 | 4 | 300 | < 100 | 300 | < 100 | < 100 | < 100 | 713.544 | < 100 |  |  |  |  | 413.3533
| 1 | 5 | 200 | < 100 | 300 | < 100 | < 100 | < 100 | 742.097 | < 100 |  |  |  |  | 26
| 1 | 6 | 200 | < 100 | 300 | < 100 | < 100 | < 100 | 739.559 | < 100
| Mean |  | 233.3333 |  | 283.3333 |  |  |  | 723.3935
| Median |  | 200 |  | 300 |  |  |  | 716.4485
| Std Dev. |  | 51.63978 |  | 40.82483 |  |  |  | 13.75015
| Rel.Std.Dev. |  | 22.13% |  | 14.41% |  |  |  | 1.901%
| PDM3 |  | -43.55% |  | -31.45% |  |  |  | 75.01%
| Z-Score (Absolute) |  | NA | NA | NA | NA | NA | NA | NA | NA
| Analytical results for Eu2O3 in OREAS 464b (Certified Value 318 ppm) | [13 empty] | Certified
Eu2O3 | Round | Replicate | Lab | Lab | Lab | Lab | Lab | Lab | Lab | Lab | Lab |  |  |  | 1
| No | No | 2.01 | 2.07 | 2.08 | 2.10 | 2.11 | 2.12 | 2.13 | 2.23 | 2.24 |  |  |  | ppm
|  |  | BF*XRF | BF*XRF | BF*XRF | BF*XRF | BF*XRF | BF*XRF | BF*XRF | BF*XRF | BF*XRF |  |  |  | 0
0
| 1 | 1 | 400 | 600 | 400 | 200 | 300 | 500 | 200 | 300 | 302.027 |  |  |  | 1
| 1 | 2 | 300 | 600 | 400 | 200 | 300 | 500 | 200 | 300 | 308.522 |  |  |  | #N/A
| 1 | 3 | 300 | 600 | 400 | 200 | 300 | 500 | 200 | 400 | 318.643 |  |  |  | 16
| 1 | 4 | 300 | 600 | 400 | 200 | 200 | 500 | 200 | 300 | 294.72 |  |  |  | 317.7047
| 1 | 5 | 300 | 600 | 400 | 200 | 300 | 500 | 200 | 300 | 311.568 |  |  |  | 138
| 1 | 6 | 300 | 600 | 400 | 200 | 300 | 500 | 200 | 400 | 314.347
| Mean |  | 316.6667 | 600 | 400 | 200 | 283.3333 | 500 | 200 | 333.3333 | 308.3045
| Median |  | 300 | 600 | 400 | 200 | 300 | 500 | 200 | 300 | 310.045
| Std Dev. |  | 40.82483 | 0 | 0 | 0 | 40.82483 | 0 | 0 | 51.63978 | 8.695283
| Rel.Std.Dev. |  | 12.89% | 0% | 0% | 0% | 14.41% | 0% | 0% | 15.49% | 2.82%
| PDM3 |  | -0.3267% | 88.85% | 25.9% | -37.05% | -10.82% | 57.38% | -37.05% | 4.919% | -2.959%
| Z-Score (Absolute) |  | 0 | 2.29 | 0.67 | 0.94 | 0.27 | 1.48 | 0.94 | 0.13 | 0.07
| Analytical results for F in OREAS 464b (Indicative Value < 5000 ppm) | [13 empty] | Indicative
F | Round | Replicate | Lab | [11 empty] | 1
| No | No | 2.23 | [11 empty] | ppm
|  |  | BF*XRF | [11 empty] | 0
0
| 1 | 1 | < 5000 | [11 empty] | 1
| 1 | 2 | < 5000 | [11 empty] | 13
| 1 | 3 | < 5000 | [11 empty] | 16
| 1 | 4 | < 5000 | [11 empty] | < 5000
| 1 | 5 | < 5000 | [11 empty] | 19
| 1 | 6 | < 5000
Mean
Median
Std Dev.
Rel.Std.Dev.
PDM3
| Z-Score (Absolute) |  | NA
| Analytical results for Fe2O3 in OREAS 464b (Certified Value 47.84 wt.%) | [13 empty] | Certified
Fe2O3 | Round | Replicate | Lab | Lab | Lab | Lab | Lab | Lab | Lab | Lab | Lab | Lab | Lab | Lab | 1
| No | No | 2.01 | 2.02 | 2.04 | 2.05 | 2.07 | 2.08 | 2.09 | 2.16 | 2.18 | 2.19 | 2.23 | 2.25 | wt.%
|  |  | BF*XRF | BF*XRF | BF*XRF | BF*XRF | BF*XRF | BF*XRF | BF*XRF | BF*XRF | BF*XRF | BF*XRF | BF*XRF | BF*XRF | 2
3
| 1 | 1 | 48.86 | 46.44 | 49.471 | 66.6555 | 47.64 | 48.68 | N.A. | 44.385 | 45.98293 | 47.56 | 48.23 | 48.6 | 1
| 1 | 2 | 48.81 | 43.39 | 48.929 | 67.1816 | 48.16 | 48.36 | N.A. | 44.2278 | 46.36624 | 47.15 | 48.53 | 47.9 | #N/A
| 1 | 3 | 49 | 46.54 | 49 | 66.6841 | 47.8 | 48.41 | N.A. | 44.2063 | 46.20218 | 47.12 | 48.43 | 48.1 | 16
| 1 | 4 | 48.57 | 44.36 | 49.463 | 67.4604 | 47.89 | 48.31 | N.A. | 44.3779 | 46.53923 | 47.56 | 48.15 | 48.9 | 47.83765
| 1 | 5 | 48.59 | 46.91 | 48.922 | 66.0207 | 47.95 | 48.01 | N.A. | 44.2564 | 46.10122 | 47.36 | 48.43 | 48.9 | 139
| 1 | 6 | 48.89 | 45.19 | 49.06 | 67.0758 | 48.19 | 48.26 | N.A. | 43.9776 | 46.21818944 | 47.62 | 48.53 | 48.2
| Mean |  | 48.78667 | 45.47167 | 49.14083 | 66.84635 | 47.93833 | 48.33833 |  | 44.2385 | 46.235 | 47.395 | 48.38333 | 48.43333
| Median |  | 48.835 | 45.815 | 49.03 | 66.87995 | 47.92 | 48.335 |  | 44.2421 | 46.21019 | 47.46 | 48.43 | 48.4
| Std Dev. |  | 0.1718914 | 1.399734 | 0.2576551 | 0.5072561 | 0.2112266 | 0.2177537 |  | 0.1486171 | 0.1962552 | 0.2199773 | 0.1583246 | 0.4273952
| Rel.Std.Dev. |  | 0.3523% | 3.078% | 0.5243% | 0.7588% | 0.4406% | 0.4505% |  | 0.3359% | 0.4245% | 0.4641% | 0.3272% | 0.8824%
| PDM3 |  | 1.984% | -4.946% | 2.724% | 39.74% | 0.2105% | 1.047% |  | -7.524% | -3.35% | -0.9253% | 1.141% | 1.245%
| Z-Score (Absolute) |  | 0.38 | 2.41 | 0.67 | 15.55 | 0.34 | 0 | NA | 3.44 | 1.77 | 0.79 | 0.04 | 0.08
| Analytical results for Ga2O3 in OREAS 464b (Indicative Value < 100 ppm) | [13 empty] | Indicative
Ga2O3 | Round | Replicate | Lab | [11 empty] | 1
| No | No | 2.23 | [11 empty] | ppm
|  |  | BF*XRF | [11 empty] | 0
0
| 1 | 1 | < 100 | [11 empty] | 1
| 1 | 2 | < 100 | [11 empty] | 14
| 1 | 3 | < 100 | [11 empty] | 16
| 1 | 4 | < 100 | [11 empty] | < 100
| 1 | 5 | < 100 | [11 empty] | 20
| 1 | 6 | < 100
Mean
Median
Std Dev.
Rel.Std.Dev.
PDM3
| Z-Score (Absolute) |  | NA
| Analytical results for Gd2O3 in OREAS 464b (Certified Value 687 ppm) | [13 empty] | Certified
Gd2O3 | Round | Replicate | Lab | Lab | Lab | Lab | Lab | Lab | Lab | Lab | Lab | Lab | Lab |  | 1
| No | No | 2.01 | 2.07 | 2.08 | 2.10 | 2.11 | 2.12 | 2.13 | 2.19 | 2.23 | 2.24 | 2.25 |  | ppm
|  |  | BF*XRF | BF*XRF | BF*XRF | BF*XRF | BF*XRF | BF*XRF | BF*XRF | BF*XRF | BF*XRF | BF*XRF | BF*XRF |  | 0
0
| 1 | 1 | 800 | 1700 | 700 | 800 | 700 | 800 | 600 | 500 | 700 | 9668.032 | 700 |  | 1
| 1 | 2 | 800 | 1700 | 700 | 700 | 700 | 800 | 600 | 400 | 800 | 9674.867 | 600 |  | #N/A
| 1 | 3 | 800 | 1700 | 700 | 700 | 700 | 800 | 600 | 600 | 700 | 10408.358 | 600 |  | 16
| 1 | 4 | 800 | 1700 | 700 | 700 | 700 | 800 | 600 | 500 | 800 | 10334.327 | 600 |  | 687.037
| 1 | 5 | 700 | 1700 | 700 | 700 | 700 | 700 | 600 | 500 | 800 | 10050.257 | 700 |  | 140
| 1 | 6 | 800 | 1700 | 700 | 700 | 700 | 800 | 600 | 400 | 800 | 10204.994 | 700
| Mean |  | 783.3333 | 1700 | 700 | 716.6667 | 700 | 783.3333 | 600 | 483.3333 | 766.6667 | 10056.81 | 650
| Median |  | 800 | 1700 | 700 | 700 | 700 | 800 | 600 | 500 | 800 | 10127.6255 | 650
| Std Dev. |  | 40.82483 | 0 | 0 | 40.82483 | 0 | 40.82483 | 0 | 75.27727 | 51.63978 | 322.3761 | 54.77226
| Rel.Std.Dev. |  | 5.212% | 0% | 0% | 5.696% | 0% | 5.212% | 0% | 15.57% | 6.736% | 3.206% | 8.427%
| PDM3 |  | 14.02% | 147.4% | 1.887% | 4.313% | 1.887% | 14.02% | -12.67% | -29.65% | 11.59% | 1364% | -5.391%
| Z-Score (Absolute) |  | 0.67 | 9.95 | 0.17 | 0 | 0.17 | 0.67 | 1.18 | 2.36 | 0.51 | 94.47 | 0.67
| Analytical results for HfO2 in OREAS 464b (Indicative Value < 100 ppm) | [13 empty] | Indicative
HfO2 | Round | Replicate | Lab | Lab | Lab | Lab | [8 empty] | 1
| No | No | 2.05 | 2.19 | 2.23 | 2.24 | [8 empty] | ppm
|  |  | BF*XRF | BF*XRF | BF*XRF | BF*XRF | [8 empty] | 0
0
| 1 | 1 | < 120 | < 100 | < 100 | 49.932 | [8 empty] | 1
| 1 | 2 | < 120 | < 100 | < 100 | 50.981 | [8 empty] | 15
| 1 | 3 | < 120 | < 100 | < 100 | 52.302 | [8 empty] | 16
| 1 | 4 | < 120 | < 100 | < 100 | 50.262 | [8 empty] | < 100
| 1 | 5 | < 120 | < 100 | < 100 | 51.347 | [8 empty] | 21
| 1 | 6 | < 120 | < 100 | < 100 | 51.524
| Mean |  |  |  |  | 51.058
| Median |  |  |  |  | 51.164
| Std Dev. |  |  |  |  | 0.8666757
| Rel.Std.Dev. |  |  |  |  | 1.697%
PDM3
| Z-Score (Absolute) |  | 10.76 | 0.67 | 0.67 | 0.67
| Analytical results for Ho2O3 in OREAS 464b (Certified Value < 100 ppm) | [13 empty] | Certified
Ho2O3 | Round | Replicate | Lab | Lab | Lab | Lab | Lab | Lab | Lab | [5 empty] | 1
| No | No | 2.07 | 2.08 | 2.10 | 2.11 | 2.12 | 2.13 | 2.24 | [5 empty] | ppm
|  |  | BF*XRF | BF*XRF | BF*XRF | BF*XRF | BF*XRF | BF*XRF | BF*XRF | [5 empty] | 0
0
| 1 | 1 | < 100 | < 100 | 100 | < 100 | < 100 | < 100 | 107.104 | [5 empty] | 1
| 1 | 2 | < 100 | < 100 | 100 | < 100 | < 100 | < 100 | 105.443 | [5 empty] | #N/A
| 1 | 3 | < 100 | < 100 | 100 | < 100 | < 100 | < 100 | 107.849 | [5 empty] | 16
| 1 | 4 | < 100 | < 100 | 100 | < 100 | < 100 | < 100 | 105.145 | [5 empty] | < 100
| 1 | 5 | < 100 | < 100 | 100 | < 100 | < 100 | < 100 | 111.434 | [5 empty] | 141
| 1 | 6 | < 100 | < 100 | 100 | < 100 | < 100 | < 100 | 109.647
| Mean |  |  |  | 100 |  |  |  | 107.7703
| Median |  |  |  | 100 |  |  |  | 107.4765
| Std Dev. |  |  |  | 0 |  |  |  | 2.43735
| Rel.Std.Dev. |  |  |  | 0% |  |  |  | 2.262%
PDM3
| Z-Score (Absolute) |  | NA | NA | NA | NA | NA | NA | NA
| Analytical results for K2O in OREAS 464b (Certified Value 0.089 wt.%) | [13 empty] | Certified
K2O | Round | Replicate | Lab | Lab | Lab | Lab | Lab | Lab | Lab | Lab | Lab | Lab | Lab | Lab | 1
| No | No | 2.01 | 2.02 | 2.04 | 2.05 | 2.07 | 2.08 | 2.09 | 2.16 | 2.18 | 2.19 | 2.23 | 2.25 | wt.%
|  |  | BF*XRF | BF*XRF | BF*XRF | BF*XRF | BF*XRF | BF*XRF | BF*XRF | BF*XRF | BF*XRF | BF*XRF | BF*XRF | BF*XRF | 3
3
| 1 | 1 | 0.09 | 0.08 | 0.113 | 0.112 | 0.08 | 0.07 | N.A. | 0.085 | 0.092507376 | 0.09 | 0.08 | 0.1 | 1
| 1 | 2 | 0.1 | 0.07 | 0.1 | 0.1096 | 0.07 | 0.07 | N.A. | 0.08 | 0.097341777 | 0.09 | 0.08 | 0.09 | 8
| 1 | 3 | 0.09 | 0.08 | 0.097 | 0.1096 | 0.08 | 0.07 | N.A. | 0.08 | 0.0926235996 | 0.09 | 0.08 | 0.1 | 16
| 1 | 4 | 0.1 | 0.07 | 0.102 | 0.1108 | 0.08 | 0.07 | N.A. | 0.085 | 0.1045431575 | 0.09 | 0.08 | 0.1 | 0.08901993
| 1 | 5 | 0.1 | 0.08 | 0.1 | 0.1084 | 0.08 | 0.07 | N.A. | 0.09 | 0.1052724 | 0.09 | 0.08 | 0.09 | 142
| 1 | 6 | 0.09 | 0.08 | 0.095 | 0.112 | 0.08 | 0.07 | N.A. | 0.08 | 0.09349696 | 0.09 | 0.08 | 0.1
| Mean |  | 0.095 | 0.07666667 | 0.1011667 | 0.1104 | 0.07833333 | 0.07 |  | 0.08333333 | 0.09763087835 | 0.09 | 0.08 | 0.09666667
| Median |  | 0.095 | 0.08 | 0.1 | 0.1102 | 0.08 | 0.07 |  | 0.0825 | 0.0954193685 | 0.09 | 0.08 | 0.1
| Std Dev. |  | 0.005477226 | 0.005163978 | 0.006306082 | 0.001453272 | 0.004082483 | 0 |  | 0.004082483 | 0.005910473 | 1.520235e-17 | 0 | 0.005163978
| Rel.Std.Dev. |  | 5.766% | 6.736% | 6.233% | 1.316% | 5.212% | 0% |  | 4.899% | 6.054% | 1.689e-14% | 0% | 5.342%
| PDM3 |  | 6.718% | -13.88% | 13.64% | 24.02% | -12% | -21.37% |  | -6.388% | 9.673% | 1.101% | -10.13% | 8.59%
| Z-Score (Absolute) |  | 0.34 | 0.9 | 0.75 | 1.38 | 0.79 | 1.35 | NA | 0.45 | 0.51 | 0 | 0.67 | 0.45
| Analytical results for La2O3 in OREAS 464b (Certified Value 1.32 wt.%) | [13 empty] | Certified
La2O3 | Round | Replicate | Lab | Lab | Lab | Lab | Lab | Lab | Lab | Lab | Lab | Lab | Lab | Lab | 1
| No | No | 2.01 | 2.02 | 2.07 | 2.08 | 2.10 | 2.11 | 2.12 | 2.13 | 2.19 | 2.23 | 2.24 | 2.25 | wt.%
|  |  | BF*XRF | BF*XRF | BF*XRF | BF*XRF | BF*XRF | BF*XRF | BF*XRF | BF*XRF | BF*XRF | BF*XRF | BF*XRF | BF*XRF | 2
3
| 1 | 1 | 1.3 | 1.3569 | 1.35 | 1.32 | 1.32 | 1.33 | 1.34 | 1.31 | 1.267 | 1.29 | 1.3198339 | 1.38 | 1
| 1 | 2 | 1.3 | 1.2737 | 1.37 | 1.33 | 1.35 | 1.32 | 1.34 | 1.31 | 1.267 | 1.27 | 1.4899486 | 1.33 | #N/A
| 1 | 3 | 1.31 | 1.3464 | 1.37 | 1.34 | 1.34 | 1.34 | 1.34 | 1.31 | 1.267 | 1.28 | 1.4566411 | 1.35 | 16
| 1 | 4 | 1.31 | 1.2913 | 1.36 | 1.34 | 1.34 | 1.32 | 1.36 | 1.3 | 1.278 | 1.27 | 1.494112 | 1.38 | 1.322836
| 1 | 5 | 1.29 | 1.3769 | 1.37 | 1.34 | 1.35 | 1.34 | 1.34 | 1.32 | 1.278 | 1.29 | 1.3712612 | 1.35 | 143
| 1 | 6 | 1.31 | 1.2772 | 1.37 | 1.32 | 1.34 | 1.32 | 1.34 | 1.31 | 1.278 | 1.3 | 1.3993263 | 1.33
| Mean |  | 1.303333 | 1.3204 | 1.365 | 1.331667 | 1.34 | 1.328333 | 1.343333 | 1.31 | 1.2725 | 1.283333 | 1.42185385 | 1.353333
| Median |  | 1.305 | 1.31885 | 1.37 | 1.335 | 1.34 | 1.325 | 1.34 | 1.31 | 1.2725 | 1.285 | 1.4279837 | 1.35
| Std Dev. |  | 0.008164966 | 0.04493204 | 0.0083666 | 0.009831921 | 0.01095445 | 0.009831921 | 0.008164966 | 0.006324555 | 0.006024948 | 0.0121106 | 0.07006207 | 0.02250926
| Rel.Std.Dev. |  | 0.6265% | 3.403% | 0.6129% | 0.7383% | 0.8175% | 0.7402% | 0.6078% | 0.4828% | 0.4735% | 0.9437% | 4.928% | 1.663%
| PDM3 |  | -1.474% | -0.1842% | 3.187% | 0.6675% | 1.297% | 0.4156% | 1.549% | -0.9704% | -3.805% | -2.986% | 7.485% | 2.305%
| Z-Score (Absolute) |  | 0.83 | 0.3 | 1.09 | 0.05 | 0.31 | 0.05 | 0.41 | 0.62 | 1.79 | 1.45 | 2.86 | 0.73
| Analytical results for Lu2O3 in OREAS 464b (Certified Value < 100 ppm) | [13 empty] | Certified
Lu2O3 | Round | Replicate | Lab | Lab | Lab | Lab | Lab | Lab | Lab | [5 empty] | 1
| No | No | 2.07 | 2.08 | 2.10 | 2.11 | 2.12 | 2.13 | 2.24 | [5 empty] | ppm
|  |  | BF*XRF | BF*XRF | BF*XRF | BF*XRF | BF*XRF | BF*XRF | BF*XRF | [5 empty] | 0
0
| 1 | 1 | 1300 | < 100 | < 100 | < 100 | < 100 | < 100 | 12.963 | [5 empty] | 1
| 1 | 2 | 1400 | < 100 | < 100 | < 100 | < 100 | < 100 | 12.792 | [5 empty] | #N/A
| 1 | 3 | 1500 | < 100 | < 100 | < 100 | < 100 | < 100 | 13.168 | [5 empty] | 16
| 1 | 4 | 1400 | < 100 | < 100 | < 100 | < 100 | < 100 | 13.088 | [5 empty] | < 100
| 1 | 5 | 1400 | < 100 | < 100 | < 100 | < 100 | < 100 | 13.406 | [5 empty] | 144
| 1 | 6 | 1400 | < 100 | < 100 | < 100 | < 100 | < 100 | 13.566
| Mean |  | 1400 | [5 empty] | 13.16383
| Median |  | 1400 | [5 empty] | 13.128
| Std Dev. |  | 63.24555 | [5 empty] | 0.2845153
| Rel.Std.Dev. |  | 4.518% | [5 empty] | 2.161%
PDM3
| Z-Score (Absolute) |  | NA | NA | NA | NA | NA | NA | NA
| Analytical results for MgO in OREAS 464b (Certified Value 1.18 wt.%) | [13 empty] | Certified
MgO | Round | Replicate | Lab | Lab | Lab | Lab | Lab | Lab | Lab | Lab | Lab | Lab | Lab | Lab | 1
| No | No | 2.01 | 2.02 | 2.04 | 2.05 | 2.07 | 2.08 | 2.09 | 2.16 | 2.18 | 2.19 | 2.23 | 2.25 | wt.%
|  |  | BF*XRF | BF*XRF | BF*XRF | BF*XRF | BF*XRF | BF*XRF | BF*XRF | BF*XRF | BF*XRF | BF*XRF | BF*XRF | BF*XRF | 2
3
| 1 | 1 | 1.25 | 1.12 | 1.219 | 2.0545 | 1.13 | 1.21 | N.A. | 1.165 | 1.183916514 | 1.18 | 1.19 | 1.22 | 1
| 1 | 2 | 1.24 | 1.02 | 1.19 | 2.0877 | 1.15 | 1.18 | N.A. | 1.155 | 1.206416 | 1.16 | 1.2 | 1.19 | #N/A
| 1 | 3 | 1.25 | 1.12 | 1.258 | 2.0794 | 1.16 | 1.2 | N.A. | 1.14 | 1.193162796 | 1.17 | 1.2 | 1.19 | 16
| 1 | 4 | 1.23 | 1.07 | 1.221 | 2.0976 | 1.14 | 1.18 | N.A. | 1.155 | 1.198999 | 1.17 | 1.2 | 1.21 | 1.182533
| 1 | 5 | 1.23 | 1.12 | 1.21 | 2.0661 | 1.15 | 1.19 | N.A. | 1.15 | 1.191161 | 1.16 | 1.21 | 1.32 | 145
| 1 | 6 | 1.25 | 1.09 | 1.248 | 2.0694 | 1.15 | 1.21 | N.A. | 1.135 | 1.18832768 | 1.18 | 1.2 | 1.19
| Mean |  | 1.241667 | 1.09 | 1.224333 | 2.075783 | 1.146667 | 1.195 |  | 1.15 | 1.193664 | 1.17 | 1.2 | 1.22
| Median |  | 1.245 | 1.105 | 1.22 | 2.0744 | 1.15 | 1.195 |  | 1.1525 | 1.192162 | 1.17 | 1.2 | 1.2
| Std Dev. |  | 0.009831921 | 0.04 | 0.02496931 | 0.0156112 | 0.01032796 | 0.01378405 |  | 0.01095445 | 0.008013422 | 0.008944272 | 0.006324555 | 0.05059644
| Rel.Std.Dev. |  | 0.7918% | 3.67% | 2.039% | 0.7521% | 0.9007% | 1.153% |  | 0.9526% | 0.6713% | 0.7645% | 0.527% | 4.147%
| PDM3 |  | 5.001% | -7.825% | 3.535% | 75.54% | -3.033% | 1.054% |  | -2.751% | 0.9413% | -1.06% | 1.477% | 3.168%
| Z-Score (Absolute) |  | 1.07 | 2.41 | 0.67 | 20.25 | 1.11 | 0 | NA | 1.03 | 0.03 | 0.57 | 0.11 | 0.57
| Analytical results for MnO in OREAS 464b (Certified Value 0.347 wt.%) | [13 empty] | Certified
MnO | Round | Replicate | Lab | Lab | Lab | Lab | Lab | Lab | Lab | Lab | Lab | Lab |  |  | 1
| No | No | 2.01 | 2.02 | 2.05 | 2.07 | 2.08 | 2.09 | 2.16 | 2.19 | 2.23 | 2.25 |  |  | wt.%
|  |  | BF*XRF | BF*XRF | BF*XRF | BF*XRF | BF*XRF | BF*XRF | BF*XRF | BF*XRF | BF*XRF | BF*XRF |  |  | 3
3
| 1 | 1 | 0.36 | 0.34 | 0.259 | 0.347 | 0.34 | N.A. | 0.235 | 0.349 | 0.335 | 0.37 |  |  | 1
| 1 | 2 | 0.36 | 0.31 | 0.252 | 0.35 | 0.33 | N.A. | 0.23 | 0.336 | 0.344 | 0.36 |  |  | #N/A
| 1 | 3 | 0.36 | 0.34 | 0.257 | 0.348 | 0.34 | N.A. | 0.235 | 0.336 | 0.353 | 0.37 |  |  | 16
| 1 | 4 | 0.36 | 0.31 | 0.251 | 0.347 | 0.33 | N.A. | 0.235 | 0.349 | 0.344 | 0.37 |  |  | 0.3470029
| 1 | 5 | 0.35 | 0.36 | 0.248 | 0.347 | 0.34 | N.A. | 0.23 | 0.336 | 0.353 | 0.37 |  |  | 146
| 1 | 6 | 0.36 | 0.32 | 0.253 | 0.348 | 0.34 | N.A. | 0.235 | 0.349 | 0.344 | 0.37
| Mean |  | 0.3583333 | 0.33 | 0.2533333 | 0.3478333 | 0.3366667 |  | 0.2333333 | 0.3425 | 0.3455 | 0.3683333
| Median |  | 0.36 | 0.33 | 0.2525 | 0.3475 | 0.34 |  | 0.235 | 0.3425 | 0.344 | 0.37
| Std Dev. |  | 0.004082483 | 0.02 | 0.004033196 | 0.001169045 | 0.005163978 |  | 0.002581989 | 0.007120393 | 0.006774954 | 0.004082483
| Rel.Std.Dev. |  | 1.139% | 6.061% | 1.592% | 0.3361% | 1.534% |  | 1.107% | 2.079% | 1.961% | 1.108%
| PDM3 |  | 3.265% | -4.9% | -26.99% | 0.2393% | -2.979% |  | -32.76% | -1.298% | -0.4331% | 6.147%
| Z-Score (Absolute) |  | 0.89 | 0.67 | 4.92 | 0.31 | 0.31 | NA | 6.03 | 0 | 0.19 | 1.45
| Analytical results for MoO3 in OREAS 464b (Indicative Value 167 ppm) | [13 empty] | Indicative
MoO3 | Round | Replicate | Lab | [11 empty] | 1
| No | No | 2.23 | [11 empty] | ppm
|  |  | BF*XRF | [11 empty] | 0
0
| 1 | 1 | 100 | [11 empty] | 1
| 1 | 2 | 200 | [11 empty] | 16
| 1 | 3 | 200 | [11 empty] | 16
| 1 | 4 | 200 | [11 empty] | 166.6667
| 1 | 5 | 100 | [11 empty] | 22
| 1 | 6 | 200
| Mean |  | 166.6667
| Median |  | 200
| Std Dev. |  | 51.63978
| Rel.Std.Dev. |  | 30.98%
| PDM3 |  | -1.998e-13%
| Z-Score (Absolute) |  | NA
| Analytical results for Na2O in OREAS 464b (Indicative Value 0.124 wt.%) | [13 empty] | Indicative
Na2O | Round | Replicate | Lab | Lab | Lab | Lab | Lab | Lab | Lab | Lab | Lab | Lab |  |  | 1
| No | No | 2.01 | 2.02 | 2.04 | 2.05 | 2.07 | 2.09 | 2.16 | 2.18 | 2.23 | 2.25 |  |  | wt.%
|  |  | BF*XRF | BF*XRF | BF*XRF | BF*XRF | BF*XRF | BF*XRF | BF*XRF | BF*XRF | BF*XRF | BF*XRF |  |  | 3
3
| 1 | 1 | 0.18 | < 0.01 | 0.081 | 0.1725 | < 0.01 | N.A. | 0.0985 | 0.1762977108 | 0.09 | 0.12 |  |  | 1
| 1 | 2 | 0.18 | < 0.01 | 0.07 | 0.182 | < 0.01 | N.A. | 0.1095 | 0.1941501744 | 0.09 | 0.15 |  |  | 10
| 1 | 3 | 0.19 | < 0.01 | 0.087 | 0.182 | 0.02 | N.A. | 0.1045 | 0.1793748096 | 0.09 | 0.19 |  |  | 16
| 1 | 4 | 0.17 | < 0.01 | 0.079 | 0.1658 | < 0.01 | N.A. | 0.1065 | 0.1889784396 | 0.09 | 0.23 |  |  | 0.1241584
| 1 | 5 | 0.17 | < 0.01 | 0.07 | 0.1739 | 0.01 | N.A. | 0.1105 | 0.1856493 | 0.09 | 0.16 |  |  | 23
| 1 | 6 | 0.19 | < 0.01 | 0.081 | 0.1752 | 0.02 | N.A. | 0.105 | 0.18121152 | 0.09 | 0.13
| Mean |  | 0.18 |  | 0.078 | 0.1752333 | 0.01666667 |  | 0.10575 | 0.1842769924 | 0.09 | 0.1633333
| Median |  | 0.18 |  | 0.08 | 0.17455 | 0.02 |  | 0.10575 | 0.18343041 | 0.09 | 0.155
| Std Dev. |  | 0.008944272 |  | 0.006752777 | 0.006161385 | 0.005773503 |  | 0.004286607 | 0.006611566 | 1.520235e-17 | 0.04082483
| Rel.Std.Dev. |  | 4.969% |  | 8.657% | 3.516% | 34.64% |  | 4.054% | 3.588% | 1.689e-14% | 24.99%
| PDM3 |  | 44.98% |  | -37.18% | 41.14% | -86.58% |  | -14.83% | 48.42% | -27.51% | 31.55%
| Z-Score (Absolute) |  | 0.72 | 0.98 | 0.27 | 0.67 | 0.92 | NA | 0 | 0.76 | 0.15 | 0.56
| Analytical results for Nb2O5 in OREAS 464b (Certified Value 0.25 wt.%) | [13 empty] | Certified
Nb2O5 | Round | Replicate | Lab | Lab | Lab | Lab | Lab | Lab | Lab | Lab | Lab | Lab | Lab | Lab | 1
| No | No | 2.01 | 2.02 | 2.07 | 2.08 | 2.10 | 2.11 | 2.12 | 2.13 | 2.19 | 2.23 | 2.24 | 2.25 | wt.%
|  |  | BF*XRF | BF*XRF | BF*XRF | BF*XRF | BF*XRF | BF*XRF | BF*XRF | BF*XRF | BF*XRF | BF*XRF | BF*XRF | BF*XRF | 3
3
| 1 | 1 | 0.257 | 0.2389 | 0.247 | 0.26 | 0.2489 | 0.2503 | 0.2503 | 0.2518 | 0.24 | 0.23 | 0.2841688 | 0.26 | 1
| 1 | 2 | 0.257 | 0.2346 | 0.253 | 0.26 | 0.2575 | 0.2546 | 0.2446 | 0.2532 | 0.25 | 0.25 | 0.28507 | 0.25 | #N/A
| 1 | 3 | 0.257 | 0.2389 | 0.24 | 0.26 | 0.2632 | 0.2575 | 0.2475 | 0.2532 | 0.24 | 0.25 | 0.2848269 | 0.25 | 16
| 1 | 4 | 0.257 | 0.2375 | 0.245 | 0.26 | 0.2475 | 0.2475 | 0.2589 | 0.2575 | 0.25 | 0.25 | 0.2841545 | 0.26 | 0.250472
| 1 | 5 | 0.257 | 0.246 | 0.241 | 0.26 | 0.2546 | 0.2518 | 0.2475 | 0.2546 | 0.25 | 0.25 | 0.2826382 | 0.26 | 147
| 1 | 6 | 0.243 | 0.2303 | 0.243 | 0.26 | 0.246 | 0.2518 | 0.2475 | 0.2575 | 0.25 | 0.25 | 0.2835537 | 0.25
| Mean |  | 0.2546667 | 0.2377 | 0.2448333 | 0.26 | 0.25295 | 0.25225 | 0.2493833 | 0.2546333 | 0.2466667 | 0.2466667 | 0.2840687 | 0.255
| Median |  | 0.257 | 0.2382 | 0.244 | 0.26 | 0.25175 | 0.2518 | 0.2475 | 0.2539 | 0.25 | 0.25 | 0.28416165 | 0.255
| Std Dev. |  | 0.005715476 | 0.005218812 | 0.004750439 | 0 | 0.006676751 | 0.003459913 | 0.004998566 | 0.002390537 | 0.005163978 | 0.008164966 | 0.0008839011 | 0.005477226
| Rel.Std.Dev. |  | 2.244% | 2.196% | 1.94% | 0% | 2.64% | 1.372% | 2.004% | 0.9388% | 2.094% | 3.31% | 0.3112% | 2.148%
| PDM3 |  | 1.675% | -5.099% | -2.251% | 3.804% | 0.9893% | 0.7099% | -0.4346% | 1.661% | -1.519% | -1.519% | 13.41% | 1.808%
| Z-Score (Absolute) |  | 0.37 | 2.2 | 1.14 | 1.09 | 0.05 | 0.05 | 0.47 | 0.3 | 0.87 | 0.87 | 4.64 | 0.35
| Analytical results for Nd2O3 in OREAS 464b (Certified Value 1.09 wt.%) | [13 empty] | Certified
Nd2O3 | Round | Replicate | Lab | Lab | Lab | Lab | Lab | Lab | Lab | Lab | Lab | Lab | Lab | Lab | 1
| No | No | 2.01 | 2.02 | 2.07 | 2.08 | 2.10 | 2.11 | 2.12 | 2.13 | 2.19 | 2.23 | 2.24 | 2.25 | wt.%
|  |  | BF*XRF | BF*XRF | BF*XRF | BF*XRF | BF*XRF | BF*XRF | BF*XRF | BF*XRF | BF*XRF | BF*XRF | BF*XRF | BF*XRF | 2
3
| 1 | 1 | 1.08 | 1.1466 | 1.05 | 1.05 | 1.07 | 1.11 | 1.1 | 1.07 | 1.22 | 1.13 | 0.1174565 | 1.11 | 1
| 1 | 2 | 1.08 | 1.0591 | 1.06 | 1.04 | 1.09 | 1.1 | 1.1 | 1.08 | 1.22 | 1.14 | 0.1196027 | 1.08 | #N/A
| 1 | 3 | 1.09 | 1.1419 | 1.06 | 1.06 | 1.09 | 1.1 | 1.1 | 1.08 | 1.22 | 1.15 | 0.1205941 | 1.09 | 16
| 1 | 4 | 1.07 | 1.1069 | 1.06 | 1.05 | 1.08 | 1.09 | 1.1 | 1.08 | 1.22 | 1.13 | 0.1213406 | 1.1 | 1.08996896
| 1 | 5 | 1.07 | 1.1419 | 1.06 | 1.06 | 1.1 | 1.11 | 1.1 | 1.09 | 1.22 | 1.13 | 0.1220521 | 1.09 | 148
| 1 | 6 | 1.09 | 1.0918 | 1.06 | 1.05 | 1.09 | 1.1 | 1.1 | 1.09 | 1.23 | 1.15 | 0.1180747 | 1.05
| Mean |  | 1.08 | 1.1147 | 1.058333 | 1.051667 | 1.086667 | 1.101667 | 1.1 | 1.081667 | 1.221667 | 1.138333 | 0.11985345 | 1.086667
| Median |  | 1.08 | 1.1244 | 1.06 | 1.05 | 1.09 | 1.1 | 1.1 | 1.08 | 1.22 | 1.135 | 0.1200984 | 1.09
| Std Dev. |  | 0.008944272 | 0.03513944 | 0.004082483 | 0.007527727 | 0.01032796 | 0.007527727 | 2.432377e-16 | 0.007527727 | 0.004082483 | 0.009831921 | 0.001820244 | 0.02065591
| Rel.Std.Dev. |  | 0.8282% | 3.152% | 0.3857% | 0.7158% | 0.9504% | 0.6833% | 2.211e-14% | 0.6959% | 0.3342% | 0.8637% | 1.519% | 1.901%
| PDM3 |  | -0.9146% | 2.269% | -2.902% | -3.514% | -0.303% | 1.073% | 0.9203% | -0.7617% | 12.08% | 4.437% | -89% | -0.303%
| Z-Score (Absolute) |  | 0.21 | 0.88 | 0.89 | 1.1 | 0 | 0.47 | 0.42 | 0.16 | 4.23 | 1.62 | 30.31 | 0
| Analytical results for NiO in OREAS 464b (Indicative Value 128 ppm) | [13 empty] | Indicative
NiO | Round | Replicate | Lab | Lab | Lab | Lab | Lab | Lab | [6 empty] | 1
| No | No | 2.05 | 2.07 | 2.08 | 2.18 | 2.23 | 2.25 | [6 empty] | ppm
|  |  | BF*XRF | BF*XRF | BF*XRF | BF*XRF | BF*XRF | BF*XRF | [6 empty] | 0
0
| 1 | 1 | 102 | 150 | < 130 | 101.6089677 | < 100 | < 100 | [6 empty] | 1
| 1 | 2 | 102 | 160 | < 130 | 106.8314002 | < 100 | < 100 | [6 empty] | 18
| 1 | 3 | 115 | 220 | < 130 | 110.5154583 | < 100 | < 100 | [6 empty] | 16
| 1 | 4 | 115 | 130 | < 130 | 141.0583252 | < 100 | < 100 | [6 empty] | 127.979
| 1 | 5 | 76 | 200 | < 130 | 105.8548658 | < 100 | < 100 | [6 empty] | 24
| 1 | 6 | 115 | 170 | < 130 | 116.9372528 | < 100 | < 100
| Mean |  | 104.1667 | 171.6667 |  | 113.801045
| Median |  | 108.5 | 165 |  | 108.6734
| Std Dev. |  | 15.19759 | 33.11596 |  | 14.31052
| Rel.Std.Dev. |  | 14.59% | 19.29% |  | 12.58%
| PDM3 |  | -18.61% | 34.14% |  | -11.08%
| Z-Score (Absolute) |  | 0.43 | 1.86 | 0.43 | 0.63 | 0.71 | 0.71
| Analytical results for P2O5 in OREAS 464b (Certified Value 2.9 wt.%) | [13 empty] | Certified
P2O5 | Round | Replicate | Lab | Lab | Lab | Lab | Lab | Lab | Lab | Lab | Lab | Lab | Lab | Lab | 1
| No | No | 2.01 | 2.02 | 2.04 | 2.05 | 2.07 | 2.08 | 2.09 | 2.16 | 2.18 | 2.19 | 2.23 | 2.25 | wt.%
|  |  | BF*XRF | BF*XRF | BF*XRF | BF*XRF | BF*XRF | BF*XRF | BF*XRF | BF*XRF | BF*XRF | BF*XRF | BF*XRF | BF*XRF | 2
3
| 1 | 1 | 2.973 | 2.91 | 3.121 | 6.8863 | 2.98 | 3.02 | N.A. | 2.6065 | 2.764636 | 2.819 | 2.9 | 2.96 | 1
| 1 | 2 | 2.969 | 2.69 | 3.151 | 6.9 | 2.98 | 3 | N.A. | 2.606 | 2.801043 | 2.819 | 2.91 | 2.94 | #N/A
| 1 | 3 | 2.999 | 2.92 | 3.125 | 6.8931 | 2.97 | 3.01 | N.A. | 2.6045 | 2.774081 | 2.796 | 2.92 | 2.94 | 16
| 1 | 4 | 2.965 | 2.81 | 3.133 | 7.0352 | 2.98 | 3.01 | N.A. | 2.615 | 2.792948 | 2.819 | 2.92 | 3 | 2.903767
| 1 | 5 | 2.99 | 2.93 | 3.144 | 6.8381 | 2.97 | 3 | N.A. | 2.6195 | 2.788296 | 2.819 | 2.93 | 3.02 | 149
| 1 | 6 | 3.005 | 2.84 | 3.131 | 6.9733 | 2.96 | 3 | N.A. | 2.5845 | 2.78391424 | 2.819 | 2.92 | 2.95
| Mean |  | 2.9835 | 2.85 | 3.134167 | 6.921 | 2.973333 | 3.006667 |  | 2.606 | 2.784153 | 2.815167 | 2.916667 | 2.968333
| Median |  | 2.9815 | 2.875 | 3.132 | 6.89655 | 2.975 | 3.005 |  | 2.60625 | 2.78610512 | 2.819 | 2.92 | 2.955
| Std Dev. |  | 0.01677796 | 0.09186947 | 0.01139152 | 0.07081361 | 0.008164966 | 0.008164966 |  | 0.01206648 | 0.01313158 | 0.009389711 | 0.01032796 | 0.03371449
| Rel.Std.Dev. |  | 0.5624% | 3.223% | 0.3635% | 1.023% | 0.2746% | 0.2716% |  | 0.463% | 0.4717% | 0.3335% | 0.3541% | 1.136%
| PDM3 |  | 2.746% | -1.852% | 7.935% | 138.3% | 2.396% | 3.544% |  | -10.25% | -4.119% | -3.051% | 0.4442% | 2.224%
| Z-Score (Absolute) |  | 0.09 | 0.67 | 0.94 | 22.52 | 0.03 | 0.22 | NA | 2.06 | 1.05 | 0.87 | 0.29 | 0
| Analytical results for PbO in OREAS 464b (Indicative Value 182 ppm) | [13 empty] | Indicative
PbO | Round | Replicate | Lab | Lab | Lab | Lab | Lab | [7 empty] | 1
| No | No | 2.05 | 2.18 | 2.19 | 2.23 | 2.25 | [7 empty] | ppm
|  |  | BF*XRF | BF*XRF | BF*XRF | BF*XRF | BF*XRF | [7 empty] | 0
0
| 1 | 1 | < 86 | 163.4051072 | 200 | 200 | 200 | [7 empty] | 1
| 1 | 2 | < 86 | 162.3409405 | 100 | 200 | 100 | [7 empty] | 19
| 1 | 3 | < 86 | 153.4087328 | 200 | 200 | 200 | [7 empty] | 16
| 1 | 4 | < 86 | 781.1186884 | 200 | 200 | 200 | [7 empty] | 182.2389
| 1 | 5 | < 86 | 165.1474965 | 200 | 200 | 200 | [7 empty] | 25
| 1 | 6 | < 86 | 167.1426953 | 200 | 200 | 200
| Mean |  |  | 265.4273 | 183.3333 | 200 | 183.3333
| Median |  |  | 164.2763 | 200 | 200 | 200
| Std Dev. |  |  | 252.6804 | 40.82483 | 0 | 40.82483
| Rel.Std.Dev. |  |  | 95.2% | 22.27% | 0% | 22.27%
| PDM3 |  |  | 45.65% | 0.6005% | 9.746% | 0.6005%
| Z-Score (Absolute) |  | 5.67 | 3.32 | 0 | 0.67 | 0
| Analytical results for Pr6O11 in OREAS 464b (Certified Value 0.293 wt.%) | [13 empty] | Certified
Pr6O11 | Round | Replicate | Lab | Lab | Lab | Lab | Lab | Lab | Lab | Lab | Lab | Lab | Lab |  | 1
| No | No | 2.01 | 2.07 | 2.08 | 2.10 | 2.11 | 2.12 | 2.13 | 2.19 | 2.23 | 2.24 | 2.25 |  | wt.%
|  |  | BF*XRF | BF*XRF | BF*XRF | BF*XRF | BF*XRF | BF*XRF | BF*XRF | BF*XRF | BF*XRF | BF*XRF | BF*XRF |  | 3
3
| 1 | 1 | 0.28 | 0.26 | 0.3 | 0.28 | 0.3 | 0.31 | 0.29 | 0.32 | 0.3 | 0.4151629 | 0.3 |  | 1
| 1 | 2 | 0.28 | 0.25 | 0.3 | 0.29 | 0.29 | 0.31 | 0.29 | 0.32 | 0.32 | 0.4020612 | 0.29 |  | #N/A
| 1 | 3 | 0.28 | 0.26 | 0.3 | 0.28 | 0.29 | 0.32 | 0.29 | 0.32 | 0.31 | 0.4116833 | 0.27 |  | 16
| 1 | 4 | 0.28 | 0.25 | 0.3 | 0.28 | 0.3 | 0.31 | 0.3 | 0.33 | 0.29 | 0.406842 | 0.28 |  | 0.293
| 1 | 5 | 0.27 | 0.25 | 0.3 | 0.29 | 0.3 | 0.31 | 0.29 | 0.32 | 0.3 | 0.4213658 | 0.29 |  | 150
| 1 | 6 | 0.28 | 0.25 | 0.29 | 0.29 | 0.31 | 0.31 | 0.3 | 0.32 | 0.31 | 0.4095315 | 0.28
| Mean |  | 0.2783333 | 0.2533333 | 0.2983333 | 0.285 | 0.2983333 | 0.3116667 | 0.2933333 | 0.3216667 | 0.305 | 0.4111078 | 0.285
| Median |  | 0.28 | 0.25 | 0.3 | 0.285 | 0.3 | 0.31 | 0.29 | 0.32 | 0.305 | 0.4106074 | 0.285
| Std Dev. |  | 0.004082483 | 0.005163978 | 0.004082483 | 0.005477226 | 0.007527727 | 0.004082483 | 0.005163978 | 0.004082483 | 0.01048809 | 0.00670111 | 0.01048809
| Rel.Std.Dev. |  | 1.467% | 2.038% | 1.368% | 1.922% | 2.523% | 1.31% | 1.76% | 1.269% | 3.439% | 1.63% | 3.68%
| PDM3 |  | -5.006% | -13.54% | 1.82% | -2.73% | 1.82% | 6.371% | 0.1138% | 9.784% | 4.096% | 40.31% | -2.73%
| Z-Score (Absolute) |  | 1.01 | 2.28 | 0 | 0.67 | 0 | 0.67 | 0.25 | 1.18 | 0.34 | 5.7 | 0.67
| Analytical results for Rb2O in OREAS 464b (Indicative Value < 100 ppm) | [13 empty] | Indicative
Rb2O | Round | Replicate | Lab | Lab | [10 empty] | 1
| No | No | 2.07 | 2.23 | [10 empty] | ppm
|  |  | BF*XRF | BF*XRF | [10 empty] | 0
0
| 1 | 1 | < 100 | < 100 | [10 empty] | 1
| 1 | 2 | < 100 | < 100 | [10 empty] | 20
| 1 | 3 | < 100 | < 100 | [10 empty] | 16
| 1 | 4 | < 100 | < 100 | [10 empty] | < 100
| 1 | 5 | < 100 | < 100 | [10 empty] | 26
| 1 | 6 | < 100 | < 100
Mean
Median
Std Dev.
Rel.Std.Dev.
PDM3
| Z-Score (Absolute) |  | NA | NA
| Analytical results for Sb2O3 in OREAS 464b (Indicative Value < 100 ppm) | [13 empty] | Indicative
Sb2O3 | Round | Replicate | Lab | [11 empty] | 1
| No | No | 2.23 | [11 empty] | ppm
|  |  | BF*XRF | [11 empty] | 0
0
| 1 | 1 | < 100 | [11 empty] | 1
| 1 | 2 | < 100 | [11 empty] | 13
| 1 | 3 | < 100 | [11 empty] | 16
| 1 | 4 | < 100 | [11 empty] | < 100
| 1 | 5 | < 100 | [11 empty] | 19
| 1 | 6 | < 100
Mean
Median
Std Dev.
Rel.Std.Dev.
PDM3
| Z-Score (Absolute) |  | NA
| Analytical results for Sc2O3 in OREAS 464b (Indicative Value 177 ppm) | [13 empty] | Indicative
Sc2O3 | Round | Replicate | Lab | Lab | [10 empty] | 1
| No | No | 2.08 | 2.23 | [10 empty] | ppm
|  |  | BF*XRF | BF*XRF | [10 empty] | 0
0
| 1 | 1 | 150 | 200 | [10 empty] | 1
| 1 | 2 | 150 | 200 | [10 empty] | 14
| 1 | 3 | 150 | 200 | [10 empty] | 16
| 1 | 4 | 150 | 200 | [10 empty] | 176.69
| 1 | 5 | 150 | 200 | [10 empty] | 20
| 1 | 6 | 150 | 200
| Mean |  | 150 | 200
| Median |  | 150 | 200
| Std Dev. |  | 0 | 0
| Rel.Std.Dev. |  | 0% | 0%
| PDM3 |  | -15.11% | 13.19%
| Z-Score (Absolute) |  | 0.67 | 0.67
| Analytical results for SiO2 in OREAS 464b (Certified Value 18.26 wt.%) | [13 empty] | Certified
SiO2 | Round | Replicate | Lab | Lab | Lab | Lab | Lab | Lab | Lab | Lab | Lab | Lab | Lab | Lab | 1
| No | No | 2.01 | 2.02 | 2.04 | 2.05 | 2.07 | 2.08 | 2.09 | 2.16 | 2.18 | 2.19 | 2.23 | 2.25 | wt.%
|  |  | BF*XRF | BF*XRF | BF*XRF | BF*XRF | BF*XRF | BF*XRF | BF*XRF | BF*XRF | BF*XRF | BF*XRF | BF*XRF | BF*XRF | 2
3
| 1 | 1 | 19.05 | 18.19 | 18.737 | 39.4597 | 17.99 | 18.88 | N.A. | 17.28 | 17.83773 | 18.13 | 18.23 | 18.4 | 1
| 1 | 2 | 18.91 | 16.67 | 19.13 | 39.8148 | 18.08 | 18.66 | N.A. | 17.33 | 18.12113 | 18.1 | 18.35 | 18.2 | #N/A
| 1 | 3 | 18.73 | 18.24 | 19.008 | 39.7249 | 18.21 | 18.84 | N.A. | 17.265 | 17.97414 | 18.05 | 18.33 | 18.2 | 16
| 1 | 4 | 19.04 | 17.42 | 18.742 | 40.1164 | 18.15 | 18.75 | N.A. | 17.41 | 18.06016 | 18.27 | 18.28 | 18.5 | 18.25874
| 1 | 5 | 19.01 | 18.36 | 19.03 | 39.3206 | 18.03 | 18.76 | N.A. | 17.275 | 17.9437 | 18 | 18.37 | 18.8 | 151
| 1 | 6 | 18.68 | 17.65 | 19.001 | 39.9517 | 18.13 | 18.93 | N.A. | 17.14 | 17.9396736 | 18.12 | 18.31 | 18.3
| Mean |  | 18.90333 | 17.755 | 18.94133 | 39.73135 | 18.09833 | 18.80333 |  | 17.28333 | 17.97942 | 18.11167 | 18.31167 | 18.4
| Median |  | 18.96 | 17.92 | 19.0045 | 39.76985 | 18.105 | 18.8 |  | 17.2775 | 17.95892 | 18.11 | 18.32 | 18.35
| Std Dev. |  | 0.1621933 | 0.6466761 | 0.1630628 | 0.298775 | 0.08109665 | 0.09852242 |  | 0.08852495 | 0.09955803 | 0.09152413 | 0.05076088 | 0.2280351
| Rel.Std.Dev. |  | 0.858% | 3.642% | 0.8609% | 0.752% | 0.4481% | 0.524% |  | 0.5122% | 0.5537% | 0.5053% | 0.2772% | 1.239%
| PDM3 |  | 3.53% | -2.759% | 3.738% | 117.6% | -0.8785% | 2.983% |  | -5.342% | -1.53% | -0.8055% | 0.2899% | 0.7736%
| Z-Score (Absolute) |  | 0.81 | 0.76 | 0.86 | 29.38 | 0.29 | 0.67 | NA | 1.41 | 0.46 | 0.27 | 0 | 0.12
| Analytical results for Sm2O3 in OREAS 464b (Certified Value 0.156 wt.%) | [13 empty] | Certified
Sm2O3 | Round | Replicate | Lab | Lab | Lab | Lab | Lab | Lab | Lab | Lab | Lab | Lab | Lab |  | 1
| No | No | 2.01 | 2.07 | 2.08 | 2.10 | 2.11 | 2.12 | 2.13 | 2.19 | 2.23 | 2.24 | 2.25 |  | wt.%
|  |  | BF*XRF | BF*XRF | BF*XRF | BF*XRF | BF*XRF | BF*XRF | BF*XRF | BF*XRF | BF*XRF | BF*XRF | BF*XRF |  | 3
3
| 1 | 1 | 0.15 | 0.18 | 0.16 | 0.15 | 0.15 | 0.14 | 0.16 | 0.16 | 0.15 | 0.1361324 | 0.17 |  | 1
| 1 | 2 | 0.15 | 0.19 | 0.16 | 0.15 | 0.15 | 0.14 | 0.16 | 0.17 | 0.14 | 0.1370427 | 0.17 |  | #N/A
| 1 | 3 | 0.15 | 0.19 | 0.16 | 0.15 | 0.14 | 0.14 | 0.16 | 0.17 | 0.14 | 0.1426122 | 0.17 |  | 16
| 1 | 4 | 0.14 | 0.19 | 0.16 | 0.15 | 0.14 | 0.14 | 0.16 | 0.16 | 0.15 | 0.1397306 | 0.17 |  | 0.1564704
| 1 | 5 | 0.15 | 0.19 | 0.16 | 0.16 | 0.15 | 0.14 | 0.17 | 0.17 | 0.16 | 0.139922 | 0.17 |  | 152
| 1 | 6 | 0.15 | 0.19 | 0.16 | 0.15 | 0.15 | 0.14 | 0.16 | 0.16 | 0.15 | 0.1416069 | 0.18
| Mean |  | 0.1483333 | 0.1883333 | 0.16 | 0.1516667 | 0.1466667 | 0.14 | 0.1616667 | 0.165 | 0.1483333 | 0.1395078 | 0.1716667
| Median |  | 0.15 | 0.19 | 0.16 | 0.15 | 0.15 | 0.14 | 0.16 | 0.165 | 0.15 | 0.1398263 | 0.17
| Std Dev. |  | 0.004082483 | 0.004082483 | 0 | 0.004082483 | 0.005163978 | 0 | 0.004082483 | 0.005477226 | 0.007527727 | 0.002519316 | 0.004082483
| Rel.Std.Dev. |  | 2.752% | 2.168% | 0% | 2.692% | 3.521% | 0% | 2.525% | 3.32% | 5.075% | 1.806% | 2.378%
| PDM3 |  | -5.2% | 20.36% | 2.256% | -3.07% | -6.266% | -10.53% | 3.321% | 5.451% | -5.2% | -10.84% | 9.712%
| Z-Score (Absolute) |  | 0.22 | 2.47 | 0.56 | 0 | 0.34 | 0.79 | 0.67 | 0.9 | 0.22 | 0.82 | 1.35
| Analytical results for SnO2 in OREAS 464b (Certified Value < 100 ppm) | [13 empty] | Certified
SnO2 | Round | Replicate | Lab | Lab | Lab | Lab | [8 empty] | 1
| No | No | 2.08 | 2.19 | 2.23 | 2.25 | [8 empty] | ppm
|  |  | BF*XRF | BF*XRF | BF*XRF | BF*XRF | [8 empty] | 0
0
| 1 | 1 | < 100 | < 100 | < 100 | < 100 | [8 empty] | 1
| 1 | 2 | < 100 | < 100 | < 100 | < 100 | [8 empty] | #N/A
| 1 | 3 | < 100 | < 100 | < 100 | < 100 | [8 empty] | 16
| 1 | 4 | < 100 | < 100 | < 100 | < 100 | [8 empty] | < 100
| 1 | 5 | < 100 | < 100 | < 100 | < 100 | [8 empty] | 153
| 1 | 6 | < 100 | < 100 | < 100 | < 100
Mean
Median
Std Dev.
Rel.Std.Dev.
PDM3
| Z-Score (Absolute) |  | NA | NA | NA | NA
| Analytical results for SO3 in OREAS 464b (Indicative Value 0.251 wt.%) | [13 empty] | Indicative
SO3 | Round | Replicate | Lab | Lab | Lab | Lab | Lab | [7 empty] | 1
| No | No | 2.01 | 2.02 | 2.05 | 2.09 | 2.23 | [7 empty] | wt.%
|  |  | BF*XRF | BF*XRF | BF*XRF | BF*XRF | BF*XRF | [7 empty] | 3
3
| 1 | 1 | 0.259 | 0.23 | 0.6593 | N.A. | 0.27 | [7 empty] | 1
| 1 | 2 | 0.258 | 0.22 | 0.6568 | N.A. | 0.28 | [7 empty] | 15
| 1 | 3 | 0.258 | 0.24 | 0.6667 | N.A. | 0.27 | [7 empty] | 16
| 1 | 4 | 0.247 | 0.21 | 0.6593 | N.A. | 0.27 | [7 empty] | 0.2514444
| 1 | 5 | 0.249 | 0.25 | 0.6568 | N.A. | 0.27 | [7 empty] | 21
| 1 | 6 | 0.255 | 0.21 | 0.6767 | N.A. | 0.28
| Mean |  | 0.2543333 | 0.2266667 | 0.6626 |  | 0.2733333
| Median |  | 0.2565 | 0.225 | 0.6593 |  | 0.27
| Std Dev. |  | 0.005125102 | 0.01632993 | 0.007806151 |  | 0.005163978
| Rel.Std.Dev. |  | 2.015% | 7.204% | 1.178% |  | 1.889%
| PDM3 |  | 1.149% | -9.854% | 163.5% |  | 8.705%
| Z-Score (Absolute) |  | 0.27 | 1.07 | 11.52 | NA | 0.27
| Analytical results for SrO in OREAS 464b (Certified Value 0.22 wt.%) | [13 empty] | Certified
SrO | Round | Replicate | Lab | Lab | Lab | Lab | Lab | Lab | Lab | [5 empty] | 1
| No | No | 2.02 | 2.05 | 2.07 | 2.09 | 2.18 | 2.23 | 2.25 | [5 empty] | wt.%
|  |  | BF*XRF | BF*XRF | BF*XRF | BF*XRF | BF*XRF | BF*XRF | BF*XRF | [5 empty] | 3
3
| 1 | 1 | 0.23 | 0.259 | 0.203 | N.A. | 0.1986784559 | 0.21 | 0.22 | [5 empty] | 1
| 1 | 2 | 0.21 | 0.2436 | 0.202 | N.A. | 0.200744053 | 0.21 | 0.21 | [5 empty] | #N/A
| 1 | 3 | 0.24 | 0.2531 | 0.204 | N.A. | 0.1983718544 | 0.22 | 0.22 | [5 empty] | 16
| 1 | 4 | 0.23 | 0.2519 | 0.205 | N.A. | 0.1998325924 | 0.21 | 0.22 | [5 empty] | 0.2197319
| 1 | 5 | 0.24 | 0.2507 | 0.205 | N.A. | 0.1988357729 | 0.22 | 0.22 | [5 empty] | 154
| 1 | 6 | 0.23 | 0.2531 | 0.204 | N.A. | 0.1995237762 | 0.22 | 0.22
| Mean |  | 0.23 | 0.2519 | 0.2038333 |  | 0.1993311 | 0.215 | 0.2183333
| Median |  | 0.23 | 0.2525 | 0.204 |  | 0.1991798 | 0.215 | 0.22
| Std Dev. |  | 0.01095445 | 0.004972323 | 0.001169045 |  | 0.0008805112 | 0.005477226 | 0.004082483
| Rel.Std.Dev. |  | 4.763% | 1.974% | 0.5735% |  | 0.4417% | 2.548% | 1.87%
| PDM3 |  | 4.673% | 14.64% | -7.235% |  | -9.284% | -2.153% | -0.6365%
| Z-Score (Absolute) |  | 0.69 | 1.82 | 0.66 | NA | 0.89 | 0.09 | 0.09
| Analytical results for Ta2O5 in OREAS 464b (Indicative Value < 100 ppm) | [13 empty] | Indicative
Ta2O5 | Round | Replicate | Lab | Lab | Lab | [9 empty] | 1
| No | No | 2.07 | 2.23 | 2.25 | [9 empty] | ppm
|  |  | BF*XRF | BF*XRF | BF*XRF | [9 empty] | 0
0
| 1 | 1 | 40 | < 100 | < 500 | [9 empty] | 1
| 1 | 2 | 40 | < 100 | < 500 | [9 empty] | 16
| 1 | 3 | < 30 | < 100 | < 500 | [9 empty] | 16
| 1 | 4 | 30 | < 100 | < 500 | [9 empty] | < 100
| 1 | 5 | 50 | < 100 | < 500 | [9 empty] | 22
| 1 | 6 | 60 | < 100 | < 500
| Mean |  | 44
| Median |  | 40
| Std Dev. |  | 11.40175
| Rel.Std.Dev. |  | 25.91%
PDM3
| Z-Score (Absolute) |  | 0.67 | 0 | 12.45
| Analytical results for Tb4O7 in OREAS 464b (Certified Value < 100 ppm) | [13 empty] | Certified
Tb4O7 | Round | Replicate | Lab | Lab | Lab | Lab | Lab | Lab | Lab | [5 empty] | 1
| No | No | 2.07 | 2.08 | 2.10 | 2.11 | 2.12 | 2.13 | 2.24 | [5 empty] | ppm
|  |  | BF*XRF | BF*XRF | BF*XRF | BF*XRF | BF*XRF | BF*XRF | BF*XRF | [5 empty] | 0
0
| 1 | 1 | < 100 | < 100 | < 100 | < 100 | < 100 | < 100 | 5630.258 | [5 empty] | 1
| 1 | 2 | < 100 | < 100 | < 100 | < 100 | < 100 | < 100 | 5274.175 | [5 empty] | #N/A
| 1 | 3 | < 100 | < 100 | < 100 | < 100 | < 100 | < 100 | 5856.065 | [5 empty] | 16
| 1 | 4 | < 100 | < 100 | < 100 | < 100 | < 100 | < 100 | 5287.489 | [5 empty] | < 100
| 1 | 5 | < 100 | < 100 | < 100 | < 100 | < 100 | < 100 | 5592.243 | [5 empty] | 155
| 1 | 6 | < 100 | < 100 | < 100 | < 100 | < 100 | < 100 | 5683.881
| Mean | [7 empty] | 5554.0185
| Median | [7 empty] | 5611.2505
| Std Dev. | [7 empty] | 230.0958
| Rel.Std.Dev. | [7 empty] | 4.143%
PDM3
| Z-Score (Absolute) |  | NA | NA | NA | NA | NA | NA | NA
| Analytical results for ThO2 in OREAS 464b (Certified Value 526 ppm) | [13 empty] | Certified
ThO2 | Round | Replicate | Lab | Lab | Lab | Lab | Lab | Lab | Lab | Lab | Lab | Lab | Lab | Lab | 1
| No | No | 2.01 | 2.02 | 2.07 | 2.08 | 2.10 | 2.11 | 2.12 | 2.13 | 2.19 | 2.23 | 2.24 | 2.25 | ppm
|  |  | BF*XRF | BF*XRF | BF*XRF | BF*XRF | BF*XRF | BF*XRF | BF*XRF | BF*XRF | BF*XRF | BF*XRF | BF*XRF | BF*XRF | 0
0
| 1 | 1 | 500 | 558 | 460 | 500 | 501 | 512 | 501 | 512 | 570 | 500 | 573.82 | 500 | 1
| 1 | 2 | 500 | 523 | 500 | 500 | 535 | 478 | 535 | 501 | 570 | 500 | 572.5 | 500 | #N/A
| 1 | 3 | 500 | 592 | 490 | 500 | 535 | 501 | 501 | 523 | 570 | 500 | 573.672 | 500 | 16
| 1 | 4 | 500 | 558 | 480 | 500 | 523 | 512 | 501 | 512 | 570 | 500 | 573.877 | 500 | 525.8544
| 1 | 5 | 500 | 614 | 480 | 500 | 546 | 501 | 523 | 535 | 570 | 500 | 577.336 | 500 | 156
| 1 | 6 | 500 | 546 | 470 | 500 | 523 | 501 | 512 | 546 | 570 | 500 | 574.765 | 500
| Mean |  | 500 | 565.1667 | 480 | 500 | 527.1667 | 500.8333 | 512.1667 | 521.5 | 570 | 500 | 574.3283 | 500
| Median |  | 500 | 558 | 480 | 500 | 529 | 501 | 506.5 | 517.5 | 570 | 500 | 573.8485 | 500
| Std Dev. |  | 0 | 32.71952 | 14.14214 | 0 | 15.47148 | 12.41639 | 14.23259 | 16.64632 | 0 | 0 | 1.641488 | 0
| Rel.Std.Dev. |  | 0% | 5.789% | 2.946% | 0% | 2.935% | 2.479% | 2.779% | 3.192% | 0% | 0% | 0.2858% | 0%
| PDM3 |  | -4.917% | 7.476% | -8.72% | -4.917% | 0.2495% | -4.758% | -2.603% | -0.8281% | 8.395% | -4.917% | 9.218% | -4.917%
| Z-Score (Absolute) |  | NA | 1.41 | 1.34 | NA | 0.18 | 0.67 | 0.31 | 0 | NA | NA | 1.71 | NA
Results from laboratories 1, 8, 19, 23 and 25 were removed due to their 100 ppm reading resolution.
| Analytical results for TiO2 in OREAS 464b (Certified Value 2.96 wt.%) | [13 empty] | Certified
TiO2 | Round | Replicate | Lab | Lab | Lab | Lab | Lab | Lab | Lab | Lab | Lab | Lab | Lab | Lab | 1
| No | No | 2.01 | 2.02 | 2.04 | 2.05 | 2.07 | 2.08 | 2.09 | 2.16 | 2.18 | 2.19 | 2.23 | 2.25 | wt.%
|  |  | BF*XRF | BF*XRF | BF*XRF | BF*XRF | BF*XRF | BF*XRF | BF*XRF | BF*XRF | BF*XRF | BF*XRF | BF*XRF | BF*XRF | 2
3
| 1 | 1 | 3.06 | 2.94 | 3.243 | 4.9076 | 2.95 | 2.99 | N.A. | 2.825 | 2.913182 | 2.96 | 2.94 | 3.04 | 1
| 1 | 2 | 3.06 | 2.71 | 3.18 | 4.9376 | 2.98 | 3.03 | N.A. | 2.83 | 2.937677 | 2.95 | 2.97 | 3 | #N/A
| 1 | 3 | 3.08 | 2.96 | 3.233 | 4.9459 | 2.98 | 3 | N.A. | 2.84 | 2.933525532 | 2.96 | 2.96 | 3 | 16
| 1 | 4 | 3.04 | 2.79 | 3.263 | 4.9559 | 2.97 | 3.02 | N.A. | 2.835 | 2.942512 | 2.96 | 2.95 | 3.03 | 2.958701
| 1 | 5 | 3.04 | 2.98 | 3.192 | 4.8642 | 2.97 | 2.97 | N.A. | 2.865 | 2.91455175 | 2.96 | 2.97 | 3.05 | 157
| 1 | 6 | 3.07 | 2.83 | 3.223 | 4.9726 | 2.97 | 2.96 | N.A. | 2.785 | 2.92838528 | 2.97 | 2.98 | 3.03
| Mean |  | 3.058333 | 2.868333 | 3.222333 | 4.930633 | 2.97 | 2.995 |  | 2.83 | 2.928306 | 2.96 | 2.961667 | 3.025
| Median |  | 3.06 | 2.885 | 3.228 | 4.94175 | 2.97 | 2.995 |  | 2.8325 | 2.930955406 | 2.96 | 2.965 | 3.03
| Std Dev. |  | 0.01602082 | 0.1083359 | 0.03132837 | 0.03905159 | 0.01095445 | 0.02738613 |  | 0.02607681 | 0.01212263 | 0.006324555 | 0.0147196 | 0.02073644
| Rel.Std.Dev. |  | 0.5238% | 3.777% | 0.9722% | 0.792% | 0.3688% | 0.9144% |  | 0.9214% | 0.414% | 0.2137% | 0.497% | 0.6855%
| PDM3 |  | 3.367% | -3.054% | 8.91% | 66.65% | 0.3819% | 1.227% |  | -4.35% | -1.027% | 0.04392% | 0.1002% | 2.241%
| Z-Score (Absolute) |  | 1.08 | 1.25 | 3.09 | 24.04 | 0 | 0.31 | NA | 1.72 | 0.51 | 0.12 | 0.1 | 0.67
| Analytical results for Tm2O3 in OREAS 464b (Certified Value < 100 ppm) | [13 empty] | Certified
Tm2O3 | Round | Replicate | Lab | Lab | Lab | Lab | Lab | Lab | Lab | [5 empty] | 1
| No | No | 2.07 | 2.08 | 2.10 | 2.11 | 2.12 | 2.13 | 2.24 | [5 empty] | ppm
|  |  | BF*XRF | BF*XRF | BF*XRF | BF*XRF | BF*XRF | BF*XRF | BF*XRF | [5 empty] | 0
0
| 1 | 1 | 200 | < 100 | < 100 | < 100 | < 100 | < 100 | < 11 | [5 empty] | 1
| 1 | 2 | 200 | < 100 | < 100 | < 100 | < 100 | < 100 | < 11 | [5 empty] | #N/A
| 1 | 3 | 200 | < 100 | < 100 | < 100 | < 100 | < 100 | < 11 | [5 empty] | 16
| 1 | 4 | 200 | < 100 | < 100 | < 100 | < 100 | < 100 | < 11 | [5 empty] | < 100
| 1 | 5 | 200 | < 100 | < 100 | < 100 | < 100 | < 100 | < 11 | [5 empty] | 158
| 1 | 6 | 200 | < 100 | < 100 | < 100 | < 100 | < 100 | < 11
| Mean |  | 200
| Median |  | 200
| Std Dev. |  | 0
| Rel.Std.Dev. |  | 0%
PDM3
| Z-Score (Absolute) |  | NA | NA | NA | NA | NA | NA | NA
| Analytical results for TOT_XRF in OREAS 464b (Indicative Value 100.09 wt.%) | [13 empty] | Indicative
TOT_XRF | Round | Replicate | Lab | Lab | Lab | [9 empty] | 1
| No | No | 2.10 | 2.11 | 2.12 | [9 empty] | wt.%
|  |  | BF*XRF | BF*XRF | BF*XRF | [9 empty] | 2
2
| 1 | 1 | 98.44 | 101.35 | 99.86 | [9 empty] | 1
| 1 | 2 | 99.66 | 101 | 99.75 | [9 empty] | 17
| 1 | 3 | 99.57 | 101.35 | 99.83 | [9 empty] | 16
| 1 | 4 | 99.33 | 100.6 | 99.98 | [9 empty] | 100.0939
| 1 | 5 | 100.15 | 101.65 | 99.58 | [9 empty] | 23
| 1 | 6 | 99.34 | 101.2 | 99.05
| Mean |  | 99.415 | 101.1917 | 99.675
| Median |  | 99.455 | 101.275 | 99.79
| Std Dev. |  | 0.5635157 | 0.3597453 | 0.3336315
| Rel.Std.Dev. |  | 0.5668% | 0.3555% | 0.3347%
| PDM3 |  | -0.6783% | 1.097% | -0.4185%
| Z-Score (Absolute) |  | 0.67 | 3.93 | 0
| Analytical results for U3O8 in OREAS 464b (Certified Value < 100 ppm) | [13 empty] | Certified
U3O8 | Round | Replicate | Lab | Lab | Lab | Lab | Lab | Lab | Lab | Lab | Lab | Lab | Lab |  | 1
| No | No | 2.02 | 2.07 | 2.08 | 2.10 | 2.11 | 2.12 | 2.13 | 2.19 | 2.23 | 2.24 | 2.25 |  | ppm
|  |  | BF*XRF | BF*XRF | BF*XRF | BF*XRF | BF*XRF | BF*XRF | BF*XRF | BF*XRF | BF*XRF | BF*XRF | BF*XRF |  | 0
0
| 1 | 1 | < 59 | < 50 | < 100 | < 24 | < 24 | < 24 | < 24 | < 100 | < 100 | > 5.9 | < 100 |  | 1
| 1 | 2 | < 59 | < 50 | < 100 | < 24 | < 24 | < 24 | < 24 | < 100 | < 100 | > 5.9 | < 100 |  | #N/A
| 1 | 3 | < 59 | < 50 | < 100 | < 24 | < 24 | 24 | < 24 | < 100 | < 100 | > 5.9 | < 100 |  | 16
| 1 | 4 | < 59 | < 50 | < 100 | < 24 | < 24 | < 24 | < 24 | < 100 | < 100 | > 5.9 | < 100 |  | < 100
| 1 | 5 | < 59 | < 50 | < 100 | < 24 | < 24 | 24 | < 24 | < 100 | < 100 | > 5.9 | < 100 |  | 159
| 1 | 6 | < 59 | < 50 | < 100 | 24 | < 24 | 24 | < 24 | < 100 | < 100 | > 5.9 | < 100
| Mean |  |  |  |  | 24 |  | 24
| Median |  |  |  |  | 24 |  | 24
| Std Dev. | [6 empty] | 0
| Rel.Std.Dev. | [6 empty] | 0%
PDM3
| Z-Score (Absolute) |  | 0.1 | 0.1 | 0.99 | 0.59 | 0.67 | 0.42 | 0.67 | 0.99 | 0.99 | NA | 0.99
| Analytical results for V2O5 in OREAS 464b (Certified Value 392 ppm) | [13 empty] | Certified
V2O5 | Round | Replicate | Lab | Lab | Lab | Lab | Lab | [7 empty] | 1
| No | No | 2.02 | 2.05 | 2.19 | 2.23 | 2.25 | [7 empty] | ppm
|  |  | BF*XRF | BF*XRF | BF*XRF | BF*XRF | BF*XRF | [7 empty] | 0
0
| 1 | 1 | 300 | 428 | 400 | 400 | 500 | [7 empty] | 1
| 1 | 2 | 200 | 446 | 400 | 400 | 400 | [7 empty] | #N/A
| 1 | 3 | 300 | 500 | 400 | 400 | 400 | [7 empty] | 16
| 1 | 4 | 300 | 446 | 400 | 400 | 500 | [7 empty] | 392.2353
| 1 | 5 | 300 | 464 | 300 | 400 | 500 | [7 empty] | 160
| 1 | 6 | 300 | 482 | 400 | 300 | 400
| Mean |  | 283.3333 | 461 | 383.3333 | 383.3333 | 450
| Median |  | 300 | 455 | 400 | 400 | 450
| Std Dev. |  | 40.82483 | 26.49528 | 40.82483 | 40.82483 | 54.77226
| Rel.Std.Dev. |  | 14.41% | 5.747% | 10.65% | 10.65% | 12.17%
| PDM3 |  | -27.76% | 17.53% | -2.27% | -2.27% | 14.73%
| Z-Score (Absolute) |  | 1.01 | 0.79 | 0 | 0 | 0.67
| Analytical results for WO3 in OREAS 464b (Indicative Value < 100 ppm) | [13 empty] | Indicative
WO3 | Round | Replicate | Lab | Lab | [10 empty] | 1
| No | No | 2.23 | 2.25 | [10 empty] | ppm
|  |  | BF*XRF | BF*XRF | [10 empty] | 0
0
| 1 | 1 | < 100 | < 100 | [10 empty] | 1
| 1 | 2 | < 100 | 100 | [10 empty] | 18
| 1 | 3 | < 100 | < 100 | [10 empty] | 16
| 1 | 4 | < 100 | < 100 | [10 empty] | < 100
| 1 | 5 | < 100 | < 100 | [10 empty] | 24
| 1 | 6 | < 100 | < 100
| Mean |  |  | 100
| Median |  |  | 100
Std Dev.
Rel.Std.Dev.
PDM3
| Z-Score (Absolute) |  | 0.67 | 0.67
| Analytical results for Y2O3 in OREAS 464b (Certified Value 491 ppm) | [13 empty] | Certified
Y2O3 | Round | Replicate | Lab | Lab | Lab | Lab | Lab | Lab | Lab | Lab | Lab | Lab | Lab |  | 1
| No | No | 2.01 | 2.07 | 2.08 | 2.10 | 2.11 | 2.12 | 2.13 | 2.19 | 2.23 | 2.24 | 2.25 |  | ppm
|  |  | BF*XRF | BF*XRF | BF*XRF | BF*XRF | BF*XRF | BF*XRF | BF*XRF | BF*XRF | BF*XRF | BF*XRF | BF*XRF |  | 0
0
| 1 | 1 | 500 | 500 | 500 | 510 | 510 | 510 | 510 | 600 | 400 | 434.331 | 500 |  | 1
| 1 | 2 | 500 | 400 | 500 | 510 | 510 | 510 | 510 | 600 | 500 | 411.257 | 500 |  | #N/A
| 1 | 3 | 500 | 500 | 500 | 510 | 510 | 510 | 510 | 500 | 500 | 429.429 | 500 |  | 16
| 1 | 4 | 500 | 500 | 500 | 510 | 510 | 510 | 510 | 500 | 600 | 420.527 | 500 |  | 490.6469
| 1 | 5 | 500 | 500 | 500 | 510 | 510 | 510 | 510 | 500 | 500 | 430.064 | 600 |  | 161
| 1 | 6 | 500 | 500 | 500 | 510 | 510 | 510 | 510 | 600 | 400 | 429.188 | 500
| Mean |  | 500 | 483.3333 | 500 | 510 | 510 | 510 | 510 | 550 | 483.3333 | 425.7993 | 516.6667
| Median |  | 500 | 500 | 500 | 510 | 510 | 510 | 510 | 550 | 500 | 429.3085 | 500
| Std Dev. |  | 0 | 40.82483 | 0 | 0 | 0 | 0 | 0 | 54.77226 | 75.27727 | 8.425096 | 40.82483
| Rel.Std.Dev. |  | 0% | 8.447% | 0% | 0% | 0% | 0% | 0% | 9.959% | 15.57% | 1.979% | 7.902%
| PDM3 |  | 1.906% | -1.491% | 1.906% | 3.944% | 3.944% | 3.944% | 3.944% | 12.1% | -1.491% | -13.22% | 5.303%
| Z-Score (Absolute) |  | NA | NA | NA | NA | NA | NA | NA | NA | NA | NA | NA
Results from laboratories 1, 7, 8, 19 and 25 were removed due to their 100 ppm reading resolution.
| Analytical results for Yb2O3 in OREAS 464b (Certified Value < 100 ppm) | [13 empty] | Certified
Yb2O3 | Round | Replicate | Lab | Lab | Lab | Lab | Lab | Lab | Lab | Lab |  |  |  |  | 1
| No | No | 2.07 | 2.08 | 2.10 | 2.11 | 2.12 | 2.13 | 2.24 | 2.25 |  |  |  |  | ppm
|  |  | BF*XRF | BF*XRF | BF*XRF | BF*XRF | BF*XRF | BF*XRF | BF*XRF | BF*XRF |  |  |  |  | 0
0
| 1 | 1 | < 100 | < 100 | < 100 | < 100 | < 100 | < 100 | 42.269 | < 100 |  |  |  |  | 1
| 1 | 2 | < 100 | < 100 | < 100 | < 100 | < 100 | < 100 | 42.804 | < 100 |  |  |  |  | #N/A
| 1 | 3 | < 100 | < 100 | < 100 | < 100 | < 100 | < 100 | 42.007 | < 100 |  |  |  |  | 16
| 1 | 4 | 100 | < 100 | < 100 | < 100 | < 100 | < 100 | 41.881 | < 100 |  |  |  |  | < 100
| 1 | 5 | < 100 | < 100 | < 100 | < 100 | < 100 | < 100 | 42.109 | < 100 |  |  |  |  | 162
| 1 | 6 | 100 | < 100 | 100 | < 100 | < 100 | < 100 | 42.827 | < 100
| Mean |  | 100 |  | 100 |  |  |  | 42.31617
| Median |  | 100 |  | 100 |  |  |  | 42.189
| Std Dev. |  | 0 | [5 empty] | 0.4071925
| Rel.Std.Dev. |  | 0% | [5 empty] | 0.9623%
PDM3
| Z-Score (Absolute) |  | NA | NA | NA | NA | NA | NA | NA | NA
| Analytical results for ZnO in OREAS 464b (Indicative Value 0.139 wt.%) | [13 empty] | Indicative
ZnO | Round | Replicate | Lab | Lab | Lab | Lab | [8 empty] | 1
| No | No | 2.05 | 2.18 | 2.23 | 2.25 | [8 empty] | wt.%
|  |  | BF*XRF | BF*XRF | BF*XRF | BF*XRF | [8 empty] | 3
3
| 1 | 1 | 0.1643 | 0.1240111 | 0.13 | 0.14 | [8 empty] | 1
| 1 | 2 | 0.1668 | 0.1255741 | 0.13 | 0.14 | [8 empty] | 19
| 1 | 3 | 0.1631 | 0.1244486 | 0.13 | 0.13 | [8 empty] | 16
| 1 | 4 | 0.168 | 0.1361426 | 0.13 | 0.14 | [8 empty] | 0.1390345
| 1 | 5 | 0.1643 | 0.1249967 | 0.13 | 0.14 | [8 empty] | 25
| 1 | 6 | 0.1618 | 0.1246826 | 0.13 | 0.13
| Mean |  | 0.1647167 | 0.1266426 | 0.13 | 0.1366667
| Median |  | 0.1643 | 0.1248396 | 0.13 | 0.14
| Std Dev. |  | 0.002306007 | 0.004683597 | 0 | 0.005163978
| Rel.Std.Dev. |  | 1.4% | 3.698% | 0% | 3.779%
| PDM3 |  | 18.47% | -8.913% | -6.498% | -1.703%
| Z-Score (Absolute) |  | 4.22 | 0.9 | 0.45 | 0.45
| Analytical results for ZrO2 in OREAS 464b (Certified Value 559 ppm) | [13 empty] | Certified
ZrO2 | Round | Replicate | Lab | Lab | Lab | Lab | Lab | Lab | Lab | Lab |  |  |  |  | 1
| No | No | 2.04 | 2.05 | 2.07 | 2.08 | 2.18 | 2.19 | 2.23 | 2.25 |  |  |  |  | ppm
|  |  | BF*XRF | BF*XRF | BF*XRF | BF*XRF | BF*XRF | BF*XRF | BF*XRF | BF*XRF |  |  |  |  | 0
0
| 1 | 1 | 520 | 797 | 590 | 300 | 542.211163 | 500 | 600 | 600 |  |  |  |  | 1
| 1 | 2 | 510 | 824 | 590 | 300 | 552.023916 | 600 | 600 | 600 |  |  |  |  | #N/A
| 1 | 3 | 520 | 783 | 580 | 300 | 538.272562 | 500 | 500 | 600 |  |  |  |  | 16
| 1 | 4 | 520 | 824 | 580 | 300 | 563.085696 | 600 | 500 | 600 |  |  |  |  | 559.4603
| 1 | 5 | 530 | 770 | 610 | 300 | 548.699807 | 600 | 500 | 600 |  |  |  |  | 163
| 1 | 6 | 510 | 756 | 590 | 300 | 546.277236 | 500 | 600 | 600
| Mean |  | 518.3333 | 792.3333 | 590 | 300 | 548.4284 | 550 | 550 | 600
| Median |  | 520 | 790 | 590 | 300 | 547.4885215 | 550 | 550 | 600
| Std Dev. |  | 7.527727 | 28.04758 | 10.95445 | 0 | 8.651709 | 54.77226 | 54.77226 | 0
| Rel.Std.Dev. |  | 1.452% | 3.54% | 1.857% | 0% | 1.578% | 9.959% | 9.959% | 0%
| PDM3 |  | -7.351% | 41.62% | 5.459% | -46.38% | -1.972% | -1.691% | -1.691% | 7.246%
| Z-Score (Absolute) |  | 0.6 | 4.56 | 0.75 | 4.7 | 0.03 | 0 | 0 | 0.94
Note on C17: Z-Scores have been calculated inclusive of individual outliers. In general, laboratory batches are rejected if Z-Score > 2.5.
Note on C35: Z-Scores have been calculated inclusive of individual outliers. In general, laboratory batches are rejected if Z-Score > 2.5.
Note on C53: Z-Scores have been calculated inclusive of individual outliers. In general, laboratory batches are rejected if Z-Score > 2.5.
Note on C71: Z-Scores have been calculated inclusive of individual outliers. In general, laboratory batches are rejected if Z-Score > 2.5.
Note on C89: Z-Scores have been calculated inclusive of individual outliers. In general, laboratory batches are rejected if Z-Score > 2.5.
Note on C107: Z-Scores have been calculated inclusive of individual outliers. In general, laboratory batches are rejected if Z-Score > 2.5.
Note on C125: Z-Scores have been calculated inclusive of individual outliers. In general, laboratory batches are rejected if Z-Score > 2.5.
Note on C143: Z-Scores have been calculated inclusive of individual outliers. In general, laboratory batches are rejected if Z-Score > 2.5.
Note on C161: Z-Scores have been calculated inclusive of individual outliers. In general, laboratory batches are rejected if Z-Score > 2.5.
Note on C179: Z-Scores have been calculated inclusive of individual outliers. In general, laboratory batches are rejected if Z-Score > 2.5.
Note on C197: Z-Scores have been calculated inclusive of individual outliers. In general, laboratory batches are rejected if Z-Score > 2.5.
Note on C215: Z-Scores have been calculated inclusive of individual outliers. In general, laboratory batches are rejected if Z-Score > 2.5.
Note on C233: Z-Scores have been calculated inclusive of individual outliers. In general, laboratory batches are rejected if Z-Score > 2.5.
Note on C251: Z-Scores have been calculated inclusive of individual outliers. In general, laboratory batches are rejected if Z-Score > 2.5.
Note on C269: Z-Scores have been calculated inclusive of individual outliers. In general, laboratory batches are rejected if Z-Score > 2.5.
Note on C287: Z-Scores have been calculated inclusive of individual outliers. In general, laboratory batches are rejected if Z-Score > 2.5.
Note on C305: Z-Scores have been calculated inclusive of individual outliers. In general, laboratory batches are rejected if Z-Score > 2.5.
Note on C323: Z-Scores have been calculated inclusive of individual outliers. In general, laboratory batches are rejected if Z-Score > 2.5.
Note on C341: Z-Scores have been calculated inclusive of individual outliers. In general, laboratory batches are rejected if Z-Score > 2.5.
Note on C359: Z-Scores have been calculated inclusive of individual outliers. In general, laboratory batches are rejected if Z-Score > 2.5.
Note on C377: Z-Scores have been calculated inclusive of individual outliers. In general, laboratory batches are rejected if Z-Score > 2.5.
Note on C395: Z-Scores have been calculated inclusive of individual outliers. In general, laboratory batches are rejected if Z-Score > 2.5.
Note on C413: Z-Scores have been calculated inclusive of individual outliers. In general, laboratory batches are rejected if Z-Score > 2.5.
Note on C431: Z-Scores have been calculated inclusive of individual outliers. In general, laboratory batches are rejected if Z-Score > 2.5.
Note on C449: Z-Scores have been calculated inclusive of individual outliers. In general, laboratory batches are rejected if Z-Score > 2.5.
Note on C467: Z-Scores have been calculated inclusive of individual outliers. In general, laboratory batches are rejected if Z-Score > 2.5.
Note on C485: Z-Scores have been calculated inclusive of individual outliers. In general, laboratory batches are rejected if Z-Score > 2.5.
Note on C503: Z-Scores have been calculated inclusive of individual outliers. In general, laboratory batches are rejected if Z-Score > 2.5.
Note on C521: Z-Scores have been calculated inclusive of individual outliers. In general, laboratory batches are rejected if Z-Score > 2.5.
Note on C539: Z-Scores have been calculated inclusive of individual outliers. In general, laboratory batches are rejected if Z-Score > 2.5.
Note on C557: Z-Scores have been calculated inclusive of individual outliers. In general, laboratory batches are rejected if Z-Score > 2.5.
Note on C575: Z-Scores have been calculated inclusive of individual outliers. In general, laboratory batches are rejected if Z-Score > 2.5.
Note on C593: Z-Scores have been calculated inclusive of individual outliers. In general, laboratory batches are rejected if Z-Score > 2.5.
Note on C611: Z-Scores have been calculated inclusive of individual outliers. In general, laboratory batches are rejected if Z-Score > 2.5.
Note on C629: Z-Scores have been calculated inclusive of individual outliers. In general, laboratory batches are rejected if Z-Score > 2.5.
Note on C647: Z-Scores have been calculated inclusive of individual outliers. In general, laboratory batches are rejected if Z-Score > 2.5.
Note on C665: Z-Scores have been calculated inclusive of individual outliers. In general, laboratory batches are rejected if Z-Score > 2.5.
Note on C683: Z-Scores have been calculated inclusive of individual outliers. In general, laboratory batches are rejected if Z-Score > 2.5.
Note on C701: Z-Scores have been calculated inclusive of individual outliers. In general, laboratory batches are rejected if Z-Score > 2.5.
Note on C719: Z-Scores have been calculated inclusive of individual outliers. In general, laboratory batches are rejected if Z-Score > 2.5.
Note on C737: Z-Scores have been calculated inclusive of individual outliers. In general, laboratory batches are rejected if Z-Score > 2.5.
Note on C755: Z-Scores have been calculated inclusive of individual outliers. In general, laboratory batches are rejected if Z-Score > 2.5.
Note on C773: Z-Scores have been calculated inclusive of individual outliers. In general, laboratory batches are rejected if Z-Score > 2.5.
Note on C791: Z-Scores have been calculated inclusive of individual outliers. In general, laboratory batches are rejected if Z-Score > 2.5.
Note on C810: Z-Scores have been calculated inclusive of individual outliers. In general, laboratory batches are rejected if Z-Score > 2.5.
Note on C828: Z-Scores have been calculated inclusive of individual outliers. In general, laboratory batches are rejected if Z-Score > 2.5.
Note on C846: Z-Scores have been calculated inclusive of individual outliers. In general, laboratory batches are rejected if Z-Score > 2.5.
Note on C864: Z-Scores have been calculated inclusive of individual outliers. In general, laboratory batches are rejected if Z-Score > 2.5.
Note on C882: Z-Scores have been calculated inclusive of individual outliers. In general, laboratory batches are rejected if Z-Score > 2.5.
Note on C900: Z-Scores have been calculated inclusive of individual outliers. In general, laboratory batches are rejected if Z-Score > 2.5.
Note on C918: Z-Scores have been calculated inclusive of individual outliers. In general, laboratory batches are rejected if Z-Score > 2.5.
Note on C937: Z-Scores have been calculated inclusive of individual outliers. In general, laboratory batches are rejected if Z-Score > 2.5.
Note on C955: Z-Scores have been calculated inclusive of individual outliers. In general, laboratory batches are rejected if Z-Score > 2.5.
Note on C973: Z-Scores have been calculated inclusive of individual outliers. In general, laboratory batches are rejected if Z-Score > 2.5.

## Thermograv
| Analytical results for H2O- in OREAS 464b (Indicative Value 2.26 wt.%) | [18 empty] | Indicative
H2O- | Round | Replicate | Lab | Lab | [15 empty] | 1
| No | No | 2.18 | 2.23 | [15 empty] | wt.%
|  |  | BF*XRF | LOI*TGA | [15 empty] | 2
2
| 1 | 1 | 2.2044 | 2.46 | [15 empty] | 1
| 1 | 2 | 2.2749 | 2.33 | [15 empty] | 22
| 1 | 3 | 2.1771 | 2.25 | [15 empty] | 16
| 1 | 4 | 2.1461 | 2.29 | [15 empty] | 2.258367
| 1 | 5 | 2.1961 | 2.25 | [15 empty] | 28
| 1 | 6 | 2.1618 | 2.36
| Mean |  | 2.1934 | 2.323333
| Median |  | 2.1866 | 2.31
| Std Dev. |  | 0.04532567 | 0.07991662
| Rel.Std.Dev. |  | 2.066% | 3.44%
| PDM3 |  | -2.877% | 2.877%
| Z-Score (Absolute) |  | 0.67 | 0.67
| Analytical results for LOI1000 in OREAS 464b (Certified Value 10.43 wt.%) | [18 empty] | Certified
LOI1000 | Round | Replicate | Lab | Lab | Lab | Lab | Lab | Lab | Lab | Lab | Lab | Lab | Lab | Lab | Lab | Lab | Lab | Lab | Lab | 1
| No | No | 2.01 | 2.02 | 2.04 | 2.05 | 2.07 | 2.08 | 2.09 | 2.10 | 2.11 | 2.12 | 2.13 | 2.16 | 2.18 | 2.19 | 2.23 | 2.24 | 2.25 | wt.%
|  |  | LOI*TGA | LOI*TGA | LOI*TGA | BF*XRF | BF*XRF | BF*XRF | BF*XRF | LOI*Furnace | LOI*Furnace | LOI*TGA | LOI*TGA | LOI*TGA | BF*XRF | LOI*TGA | LOI*TGA | LOI*TGA | LOI*Furnace | 2
2
| 1 | 1 | 9.17 | 11.12 | 13.33 | 11.35 | 11.18 | 10.17 | N.A. | 9.39 | 10.06 | 9 | 9.54 | 10.12 | 11.0506 | 11.4139 | 9.34 | 11.33 | 9.63 | 1
| 1 | 2 | 9.16 | 11.16 | 13.32 | 10.66 | 11.14 | 10.09 | N.A. | 9.34 | 10.32 | 9 | 9.37 | 10.07 | 11.1034 | 11.8307 | 9.29 | 11.33 | 9.54 | #N/A
| 1 | 3 | 9.13 | 11.19 | 13.23 | 11.2 | 11.18 | 10.07 | N.A. | 9.29 | 10.21 | 9.02 | 9.35 | 10.1 | 11.0244 | 11.8189 | 9.26 | 11.45 | 9.55 | 16
| 1 | 4 | 9.13 | 11.19 | 13.29 | 10.28 | 11.14 | 10.1 | N.A. | 9.29 | 10.43 | 8.97 | 9.46 | 9.96 | 11.0271 | 11.3815 | 9.29 | 11.5 | 9.67 | 10.43133125
| 1 | 5 | 9.17 | 11.17 | 13.35 | 11.92 | 11.1 | 10.13 | N.A. | 9.33 | 10.14 | 9.01 | 9.47 | 9.97 | 11.0875 | 11.5688 | 9.32 | 11.34 | 9.64 | 165
| 1 | 6 | 9.17 | 11.1 | 13.28 | 10.7 | 11.12 | 10.18 | N.A. | 9.25 | 10.44 | 8.97 | 9.4 | 9.9 | 11.04 | 11.511 | 9.33 | 11.61 | 9.59
| Mean |  | 9.155 | 11.155 | 13.3 | 11.01833 | 11.14333 | 10.12333 |  | 9.315 | 10.26667 | 8.995 | 9.431667 | 10.02 | 11.0555 | 11.58747 | 9.305 | 11.42667 | 9.603333
| Median |  | 9.165 | 11.165 | 13.305 | 10.95 | 11.14 | 10.115 |  | 9.31 | 10.265 | 9 | 9.43 | 10.02 | 11.0453 | 11.5399 | 9.305 | 11.395 | 9.61
| Std Dev. |  | 0.01974842 | 0.0372827 | 0.04289522 | 0.5883678 | 0.03204164 | 0.04457204 |  | 0.04888763 | 0.155906 | 0.02073644 | 0.07139094 | 0.08876936 | 0.03273054 | 0.195687 | 0.03016621 | 0.1146589 | 0.05202563
| Rel.Std.Dev. |  | 0.2157% | 0.3342% | 0.3225% | 5.34% | 0.2875% | 0.4403% |  | 0.5248% | 1.519% | 0.2305% | 0.7569% | 0.8859% | 0.2961% | 1.689% | 0.3242% | 1.003% | 0.5417%
| PDM3 |  | -12.24% | 6.937% | 27.5% | 5.627% | 6.826% | -2.953% |  | -10.7% | -1.579% | -13.77% | -9.583% | -3.943% | 5.984% | 11.08% | -10.8% | 9.542% | -7.938%
| Z-Score (Absolute) |  | 0.79 | 0.73 | 2.37 | 0.63 | 0.72 | 0.05 | NA | 0.67 | 0.05 | 0.91 | 0.58 | 0.13 | 0.66 | 1.06 | 0.68 | 0.94 | 0.45
Note on C17: Z-Scores have been calculated inclusive of individual outliers. In general, laboratory batches are rejected if Z-Score > 2.5.
Note on C35: Z-Scores have been calculated inclusive of individual outliers. In general, laboratory batches are rejected if Z-Score > 2.5.