## Uncertainty & Tolerance Limits
Table 1. Certified Values, Expanded Uncertainty and Tolerance Limits for OREAS 290b
Constituent | Certified | Expanded Uncertainty |  | 95% Tolerance Limits
| Value | Low | High | Low | High
Pb Fire Assay
Au, Gold (ppm) | 2.227053 | 2.193249 | 2.260857 | 2.217928 | 2.236178
PhotonAssay
Au, Gold (ppm) | 2.271319 | 2.243383 | 2.299256 | 2.262013 | 2.280626
Aqua Regia Digestion (sample weights 10-50g)
Au, Gold (ppm) | 2.079205 | 2.023276 | 2.135134 | 2.069873 | 2.088537
Peroxide Fusion ICP
Sb, Antimony (wt.%) | 0.8303937 | 0.7989638 | 0.8618237 | 0.8137588 | 0.8470286
Borate Fusion XRF
Sb, Antimony (wt.%) | 0.8559058 | 0.8341844 | 0.8776272 | 0.8404264 | 0.8713851
4-Acid Digestion
Ag, Silver (ppm) | 0.2390015 | 0.2026989 | 0.2753041 | 0.2103795 | 0.2676235
Al, Aluminium (wt.%) | 7.472566 | 7.255025 | 7.690107 | 7.331055 | 7.614077
As, Arsenic (ppm) | 286.778 | 277.3005 | 296.2555 | 280.5878 | 292.9681
Ba, Barium (ppm) | 734.6305 | 710.9447 | 758.3163 | 722.425 | 746.836
Be, Beryllium (ppm) | 2.423036 | 2.334663 | 2.511409 | 2.349389 | 2.496683
Bi, Bismuth (ppm) | 0.3917423 | 0.362434 | 0.4210507 | 0.3672475 | 0.4162371
Ca, Calcium (wt.%) | 0.4438302 | 0.43 | 0.4576604 | 0.4358709 | 0.4517895
Cd, Cadmium (ppm) | 0.06166667 | 0.04079547 | 0.08253787 | IND | IND
Ce, Cerium (ppm) | 81.5286 | 76.53389 | 86.52331 | 77.70781 | 85.34939
Co, Cobalt (ppm) | 15.18277 | 14.60263 | 15.76291 | 14.6963 | 15.66924
Cr, Chromium (ppm) | 126.1647 | 121.9551 | 130.3744 | 122.9543 | 129.3752
Cs, Caesium (ppm) | 11.27906 | 10.70313 | 11.855 | 10.87948 | 11.67865
Cu, Copper (ppm) | 35.95928 | 34.41224 | 37.50633 | 34.79349 | 37.12508
Dy, Dysprosium (ppm) | 3.278479 | 2.858584 | 3.698374 | 3.132638 | 3.42432
Er, Erbium (ppm) | 1.642043 | 1.423266 | 1.860819 | 1.575788 | 1.708298
Eu, Europium (ppm) | 1.22821 | 1.093422 | 1.362997 | 1.181114 | 1.275305
Fe, Iron (wt.%) | 4.190067 | 4.0815 | 4.298633 | 4.119448 | 4.260685
Ga, Gallium (ppm) | 20.03143 | 18.95094 | 21.11193 | 19.43721 | 20.62566
Gd, Gadolinium (ppm) | 4.610467 | 4.042792 | 5.178142 | 4.397781 | 4.823153
Hf, Hafnium (ppm) | 3.853661 | 3.627619 | 4.079703 | 3.723171 | 3.984151
Ho, Holmium (ppm) | 0.5923146 | 0.5078512 | 0.6767781 | 0.4764902 | 0.7081391
In, Indium (ppm) | 0.06935185 | 0.063372 | 0.0753317 | 0.06359636 | 0.07510734
K, Potassium (wt.%) | 2.967937 | 2.874986 | 3.060888 | 2.919052 | 3.016822
La, Lanthanum (ppm) | 42.05107 | 39.6448 | 44.45735 | 40.53224 | 43.5699
Li, Lithium (ppm) | 50.52393 | 48.59961 | 52.44824 | 49.28111 | 51.76674
Lu, Lutetium (ppm) | 0.2725492 | 0.2313103 | 0.3137882 | 0.2520817 | 0.2930167
Mg, Magnesium (wt.%) | 1.506267 | 1.457196 | 1.555337 | 1.466886 | 1.545647
Mn, Manganese (wt.%) | 0.06250384 | 0.06060837 | 0.06439931 | 0.06156858 | 0.0634391
Mo, Molybdenum (ppm) | 0.95875 | 0.8538528 | 1.063647 | 0.9162995 | 1.0012
Na, Sodium (wt.%) | 0.5200105 | 0.5035979 | 0.5364232 | 0.508013 | 0.5320081
Nb, Niobium (ppm) | 13.49932 | 12.52724 | 14.4714 | 12.94696 | 14.05168
Nd, Neodymium (ppm) | 36.30913 | 33.50574 | 39.11252 | 34.51245 | 38.10581
Ni, Nickel (ppm) | 57.71217 | 55.46905 | 59.9553 | 56.2403 | 59.18405
P, Phosphorus (wt.%) | 0.06156229 | 0.05949005 | 0.06363454 | 0.06004892 | 0.06307567
Pb, Lead (ppm) | 24.08485 | 22.74439 | 25.4253 | 22.94786 | 25.22184
Pr, Praseodymium (ppm) | 9.56092 | 8.43138 | 10.69046 | 9.21039 | 9.91145
Rb, Rubidium (ppm) | 176.23 | 167.912 | 184.548 | 171.6804 | 180.7796
Re, Rhenium (ppm) | < 0.002 | IND | IND | IND | IND
S, Sulphur (wt.%) | 0.5547406 | 0.5397361 | 0.569745 | 0.5473899 | 0.5620912
Sb, Antimony (wt.%) | 0.8332311 | 0.809617 | 0.8568451 | 0.8225439 | 0.8439182
Sc, Scandium (ppm) | 14.2653 | 13.56061 | 14.96999 | 13.92224 | 14.60836
Se, Selenium (ppm) | 2.708332 | 1.87852 | 3.538143 | 2.287956 | 3.128708
Sm, Samarium (ppm) | 6.730161 | 6.00153 | 7.458792 | 6.48254 | 6.977782
Sn, Tin (ppm) | 3.998141 | 3.632034 | 4.364248 | 3.79729 | 4.198992
Sr, Strontium (ppm) | 90.74903 | 88.33801 | 93.16005 | 88.68155 | 92.81651
Ta, Tantalum (ppm) | 1.046393 | 0.9722738 | 1.120513 | 1.009318 | 1.083469
Tb, Terbium (ppm) | 0.6058246 | 0.5394675 | 0.6721818 | 0.5674905 | 0.6441588
Te, Tellurium (ppm) | 0.07166667 | 0.04282347 | 0.1005099 | IND | IND
Th, Thorium (ppm) | 15.86909 | 14.99116 | 16.74701 | 15.30847 | 16.4297
Ti, Titanium (wt.%) | 0.3965376 | 0.3799542 | 0.413121 | 0.3877222 | 0.405353
Tl, Thallium (ppm) | 0.9142282 | 0.8585623 | 0.9698941 | 0.8730902 | 0.9553663
U, Uranium (ppm) | 2.917194 | 2.777794 | 3.056595 | 2.830093 | 3.004296
V, Vanadium (ppm) | 104.7184 | 100.9428 | 108.4941 | 101.6227 | 107.8141
W, Tungsten (ppm) | 3.125312 | 2.745591 | 3.505033 | 2.953499 | 3.297125
Y, Yttrium (ppm) | 15.98594 | 15.27167 | 16.70021 | 15.43112 | 16.54076
Yb, Ytterbium (ppm) | 1.708696 | 1.435718 | 1.981674 | 1.591585 | 1.825807
Zn, Zinc (ppm) | 105.1759 | 101.4122 | 108.9395 | 101.9992 | 108.3525
Zr, Zirconium (ppm) | 130.219 | 124.0677 | 136.3703 | 126.5594 | 133.8786
Aqua Regia Digestion
Ag, Silver (ppm) | 0.2149031 | 0.1936184 | 0.2361878 | 0.1938521 | 0.2359541
Al, Aluminium (wt.%) | 2.553707 | 2.435359 | 2.672054 | 2.495116 | 2.612297
As, Arsenic (ppm) | 262.7364 | 248.1723 | 277.3005 | 256.039 | 269.4338
Ba, Barium (ppm) | 112.7727 | 105.9148 | 119.6306 | 108.5005 | 117.0449
Be, Beryllium (ppm) | 1.186126 | 1.081327 | 1.290925 | 1.153584 | 1.218668
Bi, Bismuth (ppm) | 0.3907895 | 0.3656603 | 0.4159187 | 0.365207 | 0.416372
Ca, Calcium (wt.%) | 0.3002285 | 0.2892843 | 0.3111728 | 0.2891301 | 0.3113269
Cd, Cadmium (ppm) | 0.05442028 | 0.04105199 | 0.06778857 | IND | IND
Ce, Cerium (ppm) | 46.19893 | 41.83597 | 50.5619 | 44.65423 | 47.74364
Co, Cobalt (ppm) | 14.05007 | 13.22311 | 14.87704 | 13.54952 | 14.55063
Cr, Chromium (ppm) | 101.1507 | 98.41775 | 103.8837 | 99.43654 | 102.8649
Cs, Caesium (ppm) | 7.684349 | 7.222972 | 8.145726 | 7.487667 | 7.881031
Cu, Copper (ppm) | 35.26769 | 33.87057 | 36.66481 | 34.04641 | 36.48898
Fe, Iron (wt.%) | 3.779637 | 3.695516 | 3.863759 | 3.717164 | 3.842111
Ga, Gallium (ppm) | 7.853875 | 7.30518 | 8.40257 | 7.536455 | 8.171295
Ge, Germanium (ppm) | 0.1025 | 0.07637027 | 0.1286297 | IND | IND
Hf, Hafnium (ppm) | 0.5210044 | 0.4688891 | 0.5731197 | 0.4976309 | 0.5443779
Hg, Mercury (ppm) | 0.0327037 | 0.022275 | 0.04313241 | IND | IND
In, Indium (ppm) | 0.03045556 | 0.02844361 | 0.0324675 | 0.02757744 | 0.03333368
K, Potassium (wt.%) | 0.8749762 | 0.8378267 | 0.9121256 | 0.8592776 | 0.8906748
La, Lanthanum (ppm) | 24.91035 | 21.63759 | 28.18311 | 23.89634 | 25.92436
Li, Lithium (ppm) | 38.45187 | 36.20064 | 40.70309 | 37.08718 | 39.81655
Mg, Magnesium (wt.%) | 1.295745 | 1.251973 | 1.339518 | 1.27164 | 1.319851
Mn, Manganese (wt.%) | 0.05578439 | 0.05363078 | 0.05793799 | 0.05459417 | 0.0569746
Mo, Molybdenum (ppm) | 0.8149083 | 0.7509099 | 0.8789066 | 0.7583834 | 0.8714331
Na, Sodium (wt.%) | 0.03522458 | 0.03036181 | 0.04008735 | 0.03358792 | 0.03686124
Nb, Niobium (ppm) | 0.3835569 | 0.2643324 | 0.5027814 | 0.3437704 | 0.4233434
Ni, Nickel (ppm) | 55.29439 | 52.49362 | 58.09515 | 53.51868 | 57.0701
P, Phosphorus (wt.%) | 0.05491634 | 0.05296179 | 0.05687088 | 0.05338127 | 0.05645141
Pb, Lead (ppm) | 14.74081 | 13.66883 | 15.81278 | 14.20269 | 15.27893
Re, Rhenium (ppm) | < 0.001 | IND | IND | IND | IND
S, Sulphur (wt.%) | 0.557059 | 0.5412033 | 0.5729148 | 0.5444592 | 0.5696588
Sb, Antimony (wt.%) | 0.7271312 | 0.692582 | 0.7616803 | 0.7061077 | 0.7481546
Sc, Scandium (ppm) | 6.70738 | 6.24047 | 7.174289 | 6.343614 | 7.071145
Se, Selenium (ppm) | 2.078917 | 1.80191 | 2.355924 | 1.743653 | 2.41418
Sn, Tin (ppm) | 1.316061 | 1.20552 | 1.426601 | IND | IND
Sr, Strontium (ppm) | 29.08349 | 27.71299 | 30.454 | 28.07889 | 30.0881
Ta, Tantalum (ppm) | < 0.01 | IND | IND | IND | IND
Th, Thorium (ppm) | 12.307 | 11.29207 | 13.32193 | 11.89501 | 12.71899
Ti, Titanium (wt.%) | 0.1103599 | 0.1054574 | 0.1152625 | 0.1069771 | 0.1137427
Tl, Thallium (ppm) | 0.533175 | 0.5023477 | 0.5640022 | 0.512322 | 0.5540279
U, Uranium (ppm) | 1.478259 | 1.352758 | 1.60376 | 1.432248 | 1.52427
V, Vanadium (ppm) | 66.23325 | 63.57054 | 68.89595 | 64.81771 | 67.64878
W, Tungsten (ppm) | 0.5649174 | 0.4676351 | 0.6621998 | 0.5222723 | 0.6075625
Y, Yttrium (ppm) | 8.307138 | 7.652982 | 8.961293 | 8.023944 | 8.590332
Zn, Zinc (ppm) | 94.22428 | 90.15923 | 98.28933 | 92.20544 | 96.24313
Zr, Zirconium (ppm) | 18.82689 | 16.86607 | 20.78771 | 18.31839 | 19.33539
SI unit equivalents: ppm (parts per million; 1 x 10-⁶) ≡ mg/kg; wt.% (weight per cent) ≡ % (mass fraction)

## Indicative Values
Table 2. Indicative Values for OREAS 290b
Constituent | Unit | Value | Constituent | Unit | Value | Constituent | Unit | Value
Peroxide Fusion ICP
Ag | ppm | < 1 | Gd | ppm | 5.845 | S | wt.% | 0.5383333
Al | wt.% | 7.482644 | Ge | ppm | 2.166667 | Sc | ppm | 14.16667
As | ppm | 282.6667 | Hf | ppm | 6 | Si | wt.% | 30.267
B | ppm | 89 | Ho | ppm | 1.083333 | Sm | ppm | 6.783333
Ba | ppm | 747.8333 | In | ppm | < 0.2 | Sn | ppm | < 5
Be | ppm | < 5 | K | wt.% | 2.985517 | Sr | ppm | 90
Bi | ppm | < 0.5 | La | ppm | 39.3925 | Ta | ppm | < 10
Ca | wt.% | 0.461975 | Li | ppm | 70.66667 | Tb | ppm | 0.855
Cd | ppm | < 10 | Lu | ppm | 0.4583333 | Th | ppm | 14.95
Ce | ppm | 81.11667 | Mg | wt.% | 1.51771 | Ti | wt.% | 0.4256589
Co | ppm | 15.40742 | Mn | wt.% | 0.06283543 | Tl | ppm | 0.9833333
Cr | ppm | 152.1667 | Mo | ppm | < 3 | Tm | ppm | 0.4633333
Cs | ppm | 10.9 | Nb | ppm | 13.33333 | U | ppm | 3.003333
Cu | ppm | 38.5 | Nd | ppm | 36.23333 | V | ppm | 119.4167
Dy | ppm | 5.583333 | Ni | ppm | 61 | W | ppm | < 100
Er | ppm | 3.34 | P | wt.% | 0.06275944 | Y | ppm | 30.26
Eu | ppm | 1.285 | Pb | ppm | 26.33333 | Yb | ppm | 3.05
Fe | wt.% | 4.110533 | Pr | ppm | 9.441667 | Zn | ppm | 103.8789
Ga | ppm | 18.83333 | Rb | ppm | 172.6667 | Zr | ppm | 223.9833
Borate Fusion XRF
Al2O3 | wt.% | 14.93 | MgO | wt.% | 2.575 | SiO2 | wt.% | 65.615
CaO | wt.% | 0.645 | MnO | wt.% | 0.08 | TiO2 | wt.% | 0.75
Fe2O3 | wt.% | 6.16 | P2O5 | wt.% | 0.1415
K2O | wt.% | 3.605 | S | wt.% | 0.55862775
Thermogravimetry
LOI1000 | wt.% | 3.33
Infrared Combustion
C | wt.% | 0.25 | S | wt.% | 0.575
Laser Ablation ICP-MS
Ag | ppm | 0.25 | Hf | ppm | 6.44 | Sn | ppm | 3.9
As | ppm | 331.5 | Ho | ppm | 1.24 | Sr | ppm | 92
Ba | ppm | 738 | In | ppm | 0.05 | Ta | ppm | 1.655
Be | ppm | 2.8 | La | ppm | 44.25 | Tb | ppm | 0.985
Bi | ppm | 0.42 | Lu | ppm | 0.48 | Te | ppm | < 0.2
Cd | ppm | 0.075 | Mn | wt.% | 0.0659 | Th | ppm | 16.8
Ce | ppm | 85.65 | Mo | ppm | 1 | Ti | wt.% | 0.4675
Co | ppm | 15.65 | Nb | ppm | 15.25 | Tl | ppm | 0.8
Cr | ppm | 132.5 | Nd | ppm | 39.3 | Tm | ppm | 0.495
Cs | ppm | 11.7 | Ni | ppm | 60 | U | ppm | 3.385
Cu | ppm | 50 | Pb | ppm | 29.5 | V | ppm | 111.5
Dy | ppm | 5.895 | Pr | ppm | 10.35 | W | ppm | 4.1
Er | ppm | 3.58 | Rb | ppm | 180 | Y | ppm | 31.65
Eu | ppm | 1.275 | Re | ppm | < 0.01 | Yb | ppm | 3.355
Ga | ppm | 20.6 | Sb | ppm | 10650 | Zn | ppm | 115
Gd | ppm | 6.22 | Sc | ppm | 15.45 | Zr | ppm | 220
Ge | ppm | 1.6 | Sm | ppm | 7.61
4-Acid Digestion
Ge | ppm | 0.202619 | Hg | ppm | < 1 | Tm | ppm | 0.2272459
Aqua Regia Digestion
B | ppm | < 10 | Ho | ppm | 0.3639404 | Sm | ppm | 4.35794
Dy | ppm | 2.11998 | Lu | ppm | 0.1035834 | Tb | ppm | 0.4110073
Er | ppm | 0.9359581 | Nd | ppm | 23.4848 | Te | ppm | 0.0500713
Eu | ppm | 0.6331343 | Pr | ppm | 6.32421 | Tm | ppm | 0.1121177
Gd | ppm | 3.278705 | Rb | ppm | 78.57955 | Yb | ppm | 0.7318448
SI unit equivalents: ppm (parts per million; 1 x 10-⁶) ≡ mg/kg; wt.% (weight per cent) ≡ % (mass fraction)

## Performance Gates
Table 3. Certified Values and Performance Gates for OREAS 290b
Constituent | Certified Value | Absolute Standard Deviations |  |  |  |  | Relative Standard Deviations |  |  | 5% window
|  | 1SD | 2SD Low | 2SD High | 3SD Low | 3SD High | 1RSD | 2RSD | 3RSD | Low | High
Pb Fire Assay
Au, ppm | 2.227053 | 0.09042981 | 2.046193 | 2.407912 | 1.955763 | 2.498342 | 4.061% | 8.121% | 12.18% | 2.1157 | 2.338406
PhotonAssay
Au, ppm | 2.271319 | 0.0668734 | 2.137573 | 2.405066 | 2.070699 | 2.47194 | 2.944% | 5.889% | 8.833% | 2.157753 | 2.384885
Aqua Regia Digestion (sample weights 10-50g)
Au, ppm | 2.079205 | 0.117697 | 1.843811 | 2.314599 | 1.726114 | 2.432296 | 5.661% | 11.32% | 16.98% | 1.975245 | 2.183165
Peroxide Fusion ICP
Sb, wt.% | 0.8303937 | 0.0348114 | 0.7607709 | 0.9000165 | 0.7259595 | 0.9348279 | 4.192% | 8.384% | 12.58% | 0.7888741 | 0.8719134
Borate Fusion XRF
Sb, wt.% | 0.8559058 | 0.01745793 | 0.8209899 | 0.8908217 | 0.803532 | 0.9082796 | 2.04% | 4.079% | 6.119% | 0.8131105 | 0.8987011
4-Acid Digestion
Ag, ppm | 0.2390015 | 0.04124879 | 0.1565039 | 0.3214991 | 0.1152551 | 0.3627479 | 17.26% | 34.52% | 51.78% | 0.2270514 | 0.2509516
Al, wt.% | 7.472566 | 0.2122768 | 7.048013 | 7.89712 | 6.835736 | 8.109396 | 2.841% | 5.681% | 8.522% | 7.098938 | 7.846194
As, ppm | 286.778 | 8.559892 | 269.6582 | 303.8978 | 261.0983 | 312.4576 | 2.985% | 5.97% | 8.955% | 272.4391 | 301.1169
Ba, ppm | 734.6305 | 17.94509 | 698.7403 | 770.5207 | 680.7952 | 788.4658 | 2.443% | 4.885% | 7.328% | 697.899 | 771.362
Be, ppm | 2.423036 | 0.09137975 | 2.240277 | 2.605796 | 2.148897 | 2.697175 | 3.771% | 7.543% | 11.31% | 2.301884 | 2.544188
Bi, ppm | 0.3917423 | 0.02751344 | 0.3367154 | 0.4467692 | 0.309202 | 0.4742826 | 7.023% | 14.05% | 21.07% | 0.3721552 | 0.4113294
Ca, wt.% | 0.4438302 | 0.009278125 | 0.425274 | 0.4623865 | 0.4159958 | 0.4716646 | 2.09% | 4.181% | 6.271% | 0.4216387 | 0.4660217
Cd, ppm | 0.06166667 | 0.01798272 | 0.02570123 | 0.0976321 | 0.007718513 | 0.1156148 | 29.16% | 58.32% | 87.48% | 0.05858333 | 0.06475
Ce, ppm | 81.5286 | 4.334406 | 72.85979 | 90.19741 | 68.52539 | 94.53182 | 5.316% | 10.63% | 15.95% | 77.45217 | 85.60503
Co, ppm | 15.18277 | 0.3556345 | 14.4715 | 15.89404 | 14.11587 | 16.24967 | 2.342% | 4.685% | 7.027% | 14.42363 | 15.94191
Cr, ppm | 126.1647 | 3.598662 | 118.9674 | 133.3621 | 115.3687 | 136.9607 | 2.852% | 5.705% | 8.557% | 119.8565 | 132.473
Cs, ppm | 11.27906 | 0.3771272 | 10.52481 | 12.03332 | 10.14768 | 12.41044 | 3.344% | 6.687% | 10.03% | 10.71511 | 11.84302
Cu, ppm | 35.95928 | 1.305504 | 33.34828 | 38.57029 | 32.04277 | 39.8758 | 3.631% | 7.261% | 10.89% | 34.16132 | 37.75725
Dy, ppm | 3.278479 | 0.245046 | 2.788387 | 3.768571 | 2.543341 | 4.013617 | 7.474% | 14.95% | 22.42% | 3.114555 | 3.442403
Er, ppm | 1.642043 | 0.1526424 | 1.336758 | 1.947327 | 1.184115 | 2.09997 | 9.296% | 18.59% | 27.89% | 1.55994 | 1.724145
Eu, ppm | 1.22821 | 0.07838254 | 1.071444 | 1.384975 | 0.9930619 | 1.463357 | 6.382% | 12.76% | 19.15% | 1.166799 | 1.28962
Fe, wt.% | 4.190067 | 0.1015505 | 3.986966 | 4.393168 | 3.885415 | 4.494718 | 2.424% | 4.847% | 7.271% | 3.980563 | 4.39957
Ga, ppm | 20.03143 | 1.163038 | 17.70536 | 22.35751 | 16.54232 | 23.52055 | 5.806% | 11.61% | 17.42% | 19.02986 | 21.03301
Gd, ppm | 4.610467 | 0.3205252 | 3.969417 | 5.251518 | 3.648892 | 5.572043 | 6.952% | 13.9% | 20.86% | 4.379944 | 4.840991
Hf, ppm | 3.853661 | 0.260477 | 3.332707 | 4.374615 | 3.07223 | 4.635092 | 6.759% | 13.52% | 20.28% | 3.660978 | 4.046344
Ho, ppm | 0.5923146 | 0.05311132 | 0.486092 | 0.6985373 | 0.4329807 | 0.7516486 | 8.967% | 17.93% | 26.9% | 0.5626989 | 0.6219304
In, ppm | 0.06935185 | 0.004750998 | 0.05984986 | 0.07885385 | 0.05509886 | 0.08360484 | 6.851% | 13.7% | 20.55% | 0.06588426 | 0.07281944
K, wt.% | 2.967937 | 0.07087484 | 2.826187 | 3.109687 | 2.755313 | 3.180562 | 2.388% | 4.776% | 7.164% | 2.81954 | 3.116334
La, ppm | 42.05107 | 1.705431 | 38.64021 | 45.46193 | 36.93478 | 47.16737 | 4.056% | 8.111% | 12.17% | 39.94852 | 44.15363
Li, ppm | 50.52393 | 2.293784 | 45.93636 | 55.1115 | 43.64257 | 57.40528 | 4.54% | 9.08% | 13.62% | 47.99773 | 53.05012
Lu, ppm | 0.2725492 | 0.02608921 | 0.2203708 | 0.3247277 | 0.1942816 | 0.3508169 | 9.572% | 19.14% | 28.72% | 0.2589218 | 0.2861767
Mg, wt.% | 1.506267 | 0.0544322 | 1.397402 | 1.615131 | 1.34297 | 1.669563 | 3.614% | 7.227% | 10.84% | 1.430953 | 1.58158
Mn, wt.% | 0.06250384 | 0.001776362 | 0.05895111 | 0.06605656 | 0.05717475 | 0.06783292 | 2.842% | 5.684% | 8.526% | 0.05937865 | 0.06562903
Mo, ppm | 0.95875 | 0.07658848 | 0.805573 | 1.111927 | 0.7289846 | 1.188515 | 7.988% | 15.98% | 23.97% | 0.9108125 | 1.0066875
Na, wt.% | 0.5200105 | 0.01495801 | 0.4900945 | 0.5499266 | 0.4751365 | 0.5648846 | 2.876% | 5.753% | 8.629% | 0.49401 | 0.5460111
Nb, ppm | 13.49932 | 0.875527 | 11.74827 | 15.25038 | 10.87274 | 16.1259 | 6.486% | 12.97% | 19.46% | 12.82435 | 14.17429
Nd, ppm | 36.30913 | 1.502635 | 33.30386 | 39.3144 | 31.80123 | 40.81704 | 4.138% | 8.277% | 12.42% | 34.49367 | 38.12459
Ni, ppm | 57.71217 | 1.698266 | 54.31564 | 61.10871 | 52.61738 | 62.80697 | 2.943% | 5.885% | 8.828% | 54.82657 | 60.59778
P, wt.% | 0.06156229 | 0.001928899 | 0.0577045 | 0.06542009 | 0.0557756 | 0.06734899 | 3.133% | 6.266% | 9.4% | 0.05848418 | 0.06464041
Pb, ppm | 24.08485 | 1.491622 | 21.1016 | 27.06809 | 19.60998 | 28.55971 | 6.193% | 12.39% | 18.58% | 22.88061 | 25.28909
Pr, ppm | 9.56092 | 0.6692489 | 8.222422 | 10.89942 | 7.553173 | 11.56867 | 7% | 14% | 21% | 9.082874 | 10.03897
Rb, ppm | 176.23 | 7.615139 | 160.9997 | 191.4603 | 153.3846 | 199.0754 | 4.321% | 8.642% | 12.96% | 167.4185 | 185.0415
Re, ppm | < 0.002 | IND | IND | IND | IND | IND | IND | IND | IND | IND | IND
S, wt.% | 0.5547406 | 0.0103239 | 0.5340928 | 0.5753883 | 0.5237689 | 0.5857122 | 1.861% | 3.722% | 5.583% | 0.5270035 | 0.5824776
Sb, wt.% | 0.8332311 | 0.01944418 | 0.7943427 | 0.8721194 | 0.7748985 | 0.8915636 | 2.334% | 4.667% | 7.001% | 0.7915695 | 0.8748926
Sc, ppm | 14.2653 | 0.7755509 | 12.7142 | 15.8164 | 11.93865 | 16.59195 | 5.437% | 10.87% | 16.31% | 13.55203 | 14.97856
Se, ppm | 2.708332 | 0.5696545 | 1.569023 | 3.847641 | 0.9993683 | 4.417295 | 21.03% | 42.07% | 63.1% | 2.572915 | 2.843748
Sm, ppm | 6.730161 | 0.3135644 | 6.103032 | 7.35729 | 5.789468 | 7.670854 | 4.659% | 9.318% | 13.98% | 6.393653 | 7.066669
Sn, ppm | 3.998141 | 0.3756945 | 3.246752 | 4.74953 | 2.871057 | 5.125224 | 9.397% | 18.79% | 28.19% | 3.798234 | 4.198048
Sr, ppm | 90.74903 | 2.252484 | 86.24406 | 95.25399 | 83.99158 | 97.50648 | 2.482% | 4.964% | 7.446% | 86.21158 | 95.28648
Ta, ppm | 1.046393 | 0.07493687 | 0.8965197 | 1.196267 | 0.8215829 | 1.271204 | 7.161% | 14.32% | 21.48% | 0.9940738 | 1.098713
Tb, ppm | 0.6058246 | 0.02691484 | 0.5519949 | 0.6596543 | 0.5250801 | 0.6865691 | 4.443% | 8.885% | 13.33% | 0.5755334 | 0.6361158
Te, ppm | 0.07166667 | 0.01539944 | 0.04086778 | 0.1024656 | 0.02546834 | 0.117865 | 21.49% | 42.98% | 64.46% | 0.06808333 | 0.07525
Th, ppm | 15.86909 | 0.7822395 | 14.30461 | 17.43357 | 13.52237 | 18.2158 | 4.929% | 9.859% | 14.79% | 15.07563 | 16.66254
Ti, wt.% | 0.3965376 | 0.02201837 | 0.3525008 | 0.4405743 | 0.3304825 | 0.4625927 | 5.553% | 11.11% | 16.66% | 0.3767107 | 0.4163645
Tl, ppm | 0.9142282 | 0.05944976 | 0.7953287 | 1.033128 | 0.735879 | 1.092578 | 6.503% | 13.01% | 19.51% | 0.8685168 | 0.9599396
U, ppm | 2.917194 | 0.1604446 | 2.596305 | 3.238084 | 2.435861 | 3.398528 | 5.5% | 11% | 16.5% | 2.771335 | 3.063054
V, ppm | 104.7184 | 3.433892 | 97.85063 | 111.5862 | 94.41674 | 115.0201 | 3.279% | 6.558% | 9.838% | 99.48249 | 109.9543
W, ppm | 3.125312 | 0.4596761 | 2.20596 | 4.044664 | 1.746283 | 4.50434 | 14.71% | 29.42% | 44.12% | 2.969046 | 3.281577
Y, ppm | 15.98594 | 0.624744 | 14.73645 | 17.23543 | 14.11171 | 17.86017 | 3.908% | 7.816% | 11.72% | 15.18664 | 16.78524
Yb, ppm | 1.708696 | 0.1710492 | 1.366598 | 2.050795 | 1.195549 | 2.221844 | 10.01% | 20.02% | 30.03% | 1.623261 | 1.794131
Zn, ppm | 105.1759 | 2.519046 | 100.1378 | 110.2139 | 97.61872 | 112.733 | 2.395% | 4.79% | 7.185% | 99.91706 | 110.4346
Zr, ppm | 130.219 | 5.133118 | 119.9527 | 140.4852 | 114.8196 | 145.6183 | 3.942% | 7.884% | 11.83% | 123.708 | 136.7299
Aqua Regia Digestion
Ag, ppm | 0.2149031 | 0.02052221 | 0.1738587 | 0.2559475 | 0.1533365 | 0.2764697 | 9.55% | 19.1% | 28.65% | 0.2041579 | 0.2256483
Al, wt.% | 2.553707 | 0.1917394 | 2.170228 | 2.937185 | 1.978489 | 3.128925 | 7.508% | 15.02% | 22.52% | 2.426021 | 2.681392
As, ppm | 262.7364 | 20.76932 | 221.1977 | 304.275 | 200.4284 | 325.0443 | 7.905% | 15.81% | 23.72% | 249.5996 | 275.8732
Ba, ppm | 112.7727 | 3.689827 | 105.393 | 120.1524 | 101.7032 | 123.8422 | 3.272% | 6.544% | 9.816% | 107.1341 | 118.4113
Be, ppm | 1.186126 | 0.1437293 | 0.8986674 | 1.473585 | 0.7549381 | 1.617314 | 12.12% | 24.24% | 36.35% | 1.12682 | 1.245432
Bi, ppm | 0.3907895 | 0.01645964 | 0.3578702 | 0.4237088 | 0.3414106 | 0.4401684 | 4.212% | 8.424% | 12.64% | 0.37125 | 0.410329
Ca, wt.% | 0.3002285 | 0.009063105 | 0.2821023 | 0.3183547 | 0.2730392 | 0.3274178 | 3.019% | 6.037% | 9.056% | 0.2852171 | 0.3152399
Cd, ppm | 0.05442028 | 0.01065643 | 0.03310743 | 0.07573313 | 0.022451 | 0.08638956 | 19.58% | 39.16% | 58.75% | 0.05169927 | 0.05714129
Ce, ppm | 46.19893 | 5.425311 | 35.34831 | 57.04956 | 29.923 | 62.47487 | 11.74% | 23.49% | 35.23% | 43.88899 | 48.50888
Co, ppm | 14.05007 | 0.928817 | 12.19244 | 15.90771 | 11.26362 | 16.83652 | 6.611% | 13.22% | 19.83% | 13.34757 | 14.75258
Cr, ppm | 101.1507 | 3.250466 | 94.64981 | 107.6517 | 91.39934 | 110.9021 | 3.213% | 6.427% | 9.64% | 96.0932 | 106.2083
Cs, ppm | 7.684349 | 0.5091619 | 6.666025 | 8.702673 | 6.156863 | 9.211835 | 6.626% | 13.25% | 19.88% | 7.300131 | 8.068566
Cu, ppm | 35.26769 | 1.223093 | 32.82151 | 37.71388 | 31.59841 | 38.93697 | 3.468% | 6.936% | 10.4% | 33.50431 | 37.03108
Fe, wt.% | 3.779637 | 0.083253 | 3.613131 | 3.946143 | 3.529878 | 4.029396 | 2.203% | 4.405% | 6.608% | 3.590655 | 3.968619
Ga, ppm | 7.853875 | 0.6088452 | 6.636185 | 9.071565 | 6.027339 | 9.680411 | 7.752% | 15.5% | 23.26% | 7.461181 | 8.246569
Ge, ppm | 0.1025 | 0.02019547 | 0.06210905 | 0.1428909 | 0.04191358 | 0.1630864 | 19.7% | 39.41% | 59.11% | 0.097375 | 0.107625
Hf, ppm | 0.5210044 | 0.03793749 | 0.4451295 | 0.5968794 | 0.407192 | 0.6348169 | 7.282% | 14.56% | 21.84% | 0.4949542 | 0.5470547
Hg, ppm | 0.0327037 | 0.007172962 | 0.01835778 | 0.04704963 | 0.01118482 | 0.05422259 | 21.93% | 43.87% | 65.8% | 0.03106852 | 0.03433889
In, ppm | 0.03045556 | 0.001539544 | 0.02737647 | 0.03353464 | 0.02583692 | 0.03507419 | 5.055% | 10.11% | 15.17% | 0.02893278 | 0.03197833
K, wt.% | 0.8749762 | 0.05602541 | 0.7629254 | 0.987027 | 0.7069 | 1.043052 | 6.403% | 12.81% | 19.21% | 0.8312274 | 0.918725
La, ppm | 24.91035 | 4.476994 | 15.95636 | 33.86434 | 11.47937 | 38.34133 | 17.97% | 35.94% | 53.92% | 23.66483 | 26.15587
Li, ppm | 38.45187 | 2.253354 | 33.94516 | 42.95857 | 31.6918 | 45.21193 | 5.86% | 11.72% | 17.58% | 36.52927 | 40.37446
Mg, wt.% | 1.295745 | 0.05834544 | 1.179055 | 1.412436 | 1.120709 | 1.470782 | 4.503% | 9.006% | 13.51% | 1.230958 | 1.360533
Mn, wt.% | 0.05578439 | 0.002070095 | 0.05164419 | 0.05992458 | 0.0495741 | 0.06199467 | 3.711% | 7.422% | 11.13% | 0.05299517 | 0.0585736
Mo, ppm | 0.8149083 | 0.03913796 | 0.7366324 | 0.8931842 | 0.6974944 | 0.9323221 | 4.803% | 9.605% | 14.41% | 0.7741629 | 0.8556537
Na, wt.% | 0.03522458 | 0.005908313 | 0.02340795 | 0.04704121 | 0.01749964 | 0.05294952 | 16.77% | 33.55% | 50.32% | 0.03346335 | 0.03698581
Nb, ppm | 0.3835569 | 0.0868458 | 0.2098653 | 0.5572485 | 0.1230195 | 0.6440943 | 22.64% | 45.28% | 67.93% | 0.364379 | 0.4027347
Ni, ppm | 55.29439 | 2.266633 | 50.76112 | 59.82765 | 48.49449 | 62.09429 | 4.099% | 8.198% | 12.3% | 52.52967 | 58.05911
P, wt.% | 0.05491634 | 0.001803562 | 0.05130922 | 0.05852346 | 0.04950565 | 0.06032702 | 3.284% | 6.568% | 9.853% | 0.05217052 | 0.05766216
Pb, ppm | 14.74081 | 0.9986733 | 12.74346 | 16.73816 | 11.74479 | 17.73683 | 6.775% | 13.55% | 20.32% | 14.00377 | 15.47785
Re, ppm | < 0.001 | IND | IND | IND | IND | IND | IND | IND | IND | IND | IND
S, wt.% | 0.557059 | 0.01808205 | 0.5208949 | 0.5932231 | 0.5028129 | 0.6113052 | 3.246% | 6.492% | 9.738% | 0.5292061 | 0.584912
Sb, wt.% | 0.7271312 | 0.04011462 | 0.6469019 | 0.8073604 | 0.6067873 | 0.847475 | 5.517% | 11.03% | 16.55% | 0.6907746 | 0.7634877
Sc, ppm | 6.70738 | 0.5031157 | 5.701148 | 7.713611 | 5.198032 | 8.216727 | 7.501% | 15% | 22.5% | 6.372011 | 7.042749
Se, ppm | 2.078917 | 0.1786686 | 1.72158 | 2.436254 | 1.542911 | 2.614922 | 8.594% | 17.19% | 25.78% | 1.974971 | 2.1828625
Sn, ppm | 1.316061 | 0.08951457 | 1.137031 | 1.49509 | 1.047517 | 1.584604 | 6.802% | 13.6% | 20.41% | 1.250258 | 1.381864
Sr, ppm | 29.08349 | 1.615074 | 25.85335 | 32.31364 | 24.23827 | 33.92872 | 5.553% | 11.11% | 16.66% | 27.62932 | 30.53767
Ta, ppm | < 0.01 | IND | IND | IND | IND | IND | IND | IND | IND | IND | IND
Th, ppm | 12.307 | 1.333311 | 9.640378 | 14.97362 | 8.307067 | 16.30693 | 10.83% | 21.67% | 32.5% | 11.69165 | 12.92235
Ti, wt.% | 0.1103599 | 0.005762936 | 0.09883405 | 0.1218858 | 0.09307112 | 0.1276487 | 5.222% | 10.44% | 15.67% | 0.1048419 | 0.1158779
Tl, ppm | 0.533175 | 0.02580031 | 0.4815743 | 0.5847756 | 0.455774 | 0.6105759 | 4.839% | 9.678% | 14.52% | 0.5065162 | 0.5598337
U, ppm | 1.478259 | 0.1785 | 1.121259 | 1.835259 | 0.942759 | 2.013759 | 12.08% | 24.15% | 36.23% | 1.404346 | 1.552172
V, ppm | 66.23325 | 2.365911 | 61.50142 | 70.96507 | 59.13551 | 73.33098 | 3.572% | 7.144% | 10.72% | 62.92158 | 69.54491
W, ppm | 0.5649174 | 0.08963281 | 0.3856518 | 0.744183 | 0.296019 | 0.8338158 | 15.87% | 31.73% | 47.6% | 0.5366716 | 0.5931633
Y, ppm | 8.307138 | 0.7656368 | 6.775864 | 9.838411 | 6.010227 | 10.60405 | 9.217% | 18.43% | 27.65% | 7.891781 | 8.722495
Zn, ppm | 94.22428 | 3.562265 | 87.09975 | 101.3488 | 83.53749 | 104.9111 | 3.781% | 7.561% | 11.34% | 89.51307 | 98.9355
Zr, ppm | 18.82689 | 1.603448 | 15.61999 | 22.03378 | 14.01654 | 23.63723 | 8.517% | 17.03% | 25.55% | 17.88554 | 19.76823
SI unit equivalents: ppm (parts per million; 1 x 10-⁶) ≡ mg/kg; wt.% (weight per cent) ≡ % (mass fraction)

## Abbreviations
Table 4. Abbreviations used for OREAS 290b
Abbreviation | Explanation
< | ‘less than’
IND | indeterminate
NR | not reported
PDM3 | percent deviation of lab mean from corrected mean of means
Rel.Std.Dev. | one relative standard deviation
Std.Dev. | one standard deviation
Method Codes:
4A*MS | 4-acid (HF-HNO3-HClO4-HCl) digestion with inductively coupled plasma mass spectroscopy
4A*OES | 4-acid (HF-HNO3-HClO4-HCl) digestion with inductively coupled plasma optical emission spectroscopy
4A*OES/MS | 4-acid (HF-HNO3-HClO4-HCl) digestion with ICP-OES or ICP-MS finish
ABL*MS | laser ablation with inductively coupled plasma mass spectroscopy
AR*AAS | aqua regia digestion with atomic absorption spectroscopy
AR*MS | aqua regia digestion with inductively coupled plasma mass spectroscopy
AR*OES | aqua regia digestion with inductively coupled plasma optical emission spectroscopy
AR*OES/MS | aqua regia digestion with ICP-OES or ICP-MS finish
BF*XRF | lithium borate fusion with X-ray fluorescence spectroscopy
FA*AAS | fire assay with atomic absorption spectroscopy
FA*GRAV | fire assay with gravimetric finish
FA*OES | fire assay with inductively coupled plasma optical emission spectroscopy
INAA | instrumental neutron activation analysis
IRC | infrared combustion
LOI*TGA | loss on ignition by thermogravimetric analysis
OxBF*XRF | oxidising lithium borate fusion with X-ray fluorescence spectroscopy
PAAU02 | PhotonAssay (Au) two-cycle analysis
PF*MS | sodium peroxide fusion with inductively coupled plasma mass spectroscopy
PF*OES | sodium peroxide fusion with inductively coupled plasma optical emission spectroscopy
PF*OES/MS | sodium peroxide fusion with ICP-OES or ICP-MS finish
PPP*XRF | pressed powder pellet with X-ray fluorescence spectroscopy
Legend:- | (for Method Group Tabulated Results omitted in the determination of Certified Values)
Individual | - Outlying individual values
Batch & Limits | - Outlying laboratory batch data sets and superfluous limit values

## Laboratory List
Table 5. Participating Laboratory List used for OREAS 290b
Lab Slot | Laboratory Name and Location
Accura Geomysore Labs Private Limited, Jonnagiri, Kurnool, India
Accura Gold Minerals Testing, Namakkal, Tamilnadu, India
Actlabs, Ancaster, Ontario, Canada
African Natural Resources & Mines Ltd, Suleja, Niger State, Nigeria
AGAT Laboratories, Calgary, Alberta, Canada
ALS, Brisbane, QLD, Australia
ALS, Canning Vale, WA, Australia
ALS, Kalgoorlie, WA, Australia
ALS, Lima, Peru
ALS, Loughrea, Galway, Ireland
ALS, Malaga, WA, Australia
ALS, Vancouver, BC, Canada
American Assay Laboratories, Sparks, Nevada, USA
ANSTO, Lucas Heights, NSW, Australia
ARGETEST Mineral Processing, Ankara, Central Anatolia, Turkey
Britannia Mining Solutions, Hamilton, Ontario, Canada
Bureau Veritas Geoanalytical, Perth, WA, Australia
Gekko Assay Labs, Ballarat, VIC, Australia
Intertek, Perth, WA, Australia
Intertek, Townsville, QLD, Australia
Intertek Minerals Ltd, Tarkwa, Western Region, Ghana
MSA ENVAL Laboratories, Yamoussoukro, Côte d'Ivoire
MSALABS, Prince George, BC, Canada
MSALABS, Val-d'Or, Quebec, Canada
MSALABS Timmins, Timmins, Ontario, Canada
Nagrom, Perth, WA, Australia
On Site Laboratory Services, Bendigo, VIC, Australia
Paragon Geochemical Laboratories, Sparks, Nevada, USA
Paragon Geochemical Laboratories, Surrey, BC, Canada
PT Geoservices Ltd, Cikarang, Jakarta Raya, Indonesia
PT Indo Mineral Research, Bungursari, West Java, Indonesia
PT Intertek Utama Services, Jakarta Timur, DKI Jakarta, Indonesia
Saskatchewan Research Council, Saskatoon, Saskatchewan, Canada
SGS del Peru, Lima, Peru
SGS Geosol Laboratorios Ltda, Vespasiano, Minas Gerais, Brazil
SGS Tarkwa, Tarkwa, Western Region, Ghana
Shiva Analyticals Ltd, Bangalore North, Karnataka, India
Skyline Assayers & Laboratories, Tucson, Arizona, USA
Stewart Assay & Environmental Laboratories LLC, Kara-Balta, Chüy, Kyrgyzstan
UIS Analytical Services, Centurion , South Africa

## Homogeneity
ORE - Lab-Upscaled RSD Results for CRM: OREAS 290b (Execution: 1) - Analyte Au - (Gold) by INAA
Branch | LabSlot | LabCode | Round | Smp# | Lot | SID | Response SmplMass(g) | Response (ppm) | Upscaled Value (ppm)
2 | 1 | ANSLu | 1 | 12 | 9 | 290522 | 0.086991 | 2.455926 | 2.366532
2 | 1 | ANSLu | 1 | 1 | 1 | 290523 | 0.08734 | 2.431125 | 2.365205
2 | 1 | ANSLu | 1 | 6 | 2 | 290524 | 0.086387 | 2.354632 | 2.361115
2 | 1 | ANSLu | 1 | 8 | 8 | 290525 | 0.08511 | 2.328881 | 2.359738
2 | 1 | ANSLu | 1 | 7 | 8 | 290526 | 0.084158 | 2.364761 | 2.361657
2 | 1 | ANSLu | 1 | 17 | 5 | 290527 | 0.083868 | 2.360393 | 2.361423
2 | 1 | ANSLu | 1 | 13 | 4 | 290528 | 0.08797 | 2.334119 | 2.360018
2 | 1 | ANSLu | 1 | 9 | 3 | 290529 | 0.087555 | 2.234221 | 2.354676
2 | 1 | ANSLu | 1 | 15 | 10 | 290530 | 0.085546 | 2.350189 | 2.360878
2 | 1 | ANSLu | 1 | 16 | 10 | 290531 | 0.08703 | 2.323944 | 2.359474
2 | 1 | ANSLu | 1 | 20 | 11 | 290532 | 0.082182 | 2.392228 | 2.363125
2 | 1 | ANSLu | 1 | 14 | 4 | 290533 | 0.082608 | 2.426531 | 2.36496
2 | 1 | ANSLu | 1 | 18 | 5 | 290534 | 0.08341 | 2.367539 | 2.361805
2 | 1 | ANSLu | 1 | 11 | 9 | 290535 | 0.087691 | 2.364883 | 2.361663
2 | 1 | ANSLu | 1 | 2 | 1 | 290536 | 0.08598 | 2.368664 | 2.361865
2 | 1 | ANSLu | 1 | 19 | 11 | 290537 | 0.087079 | 2.412188 | 2.364193
2 | 1 | ANSLu | 1 | 10 | 3 | 290538 | 0.086651 | 2.428757 | 2.365079
2 | 1 | ANSLu | 1 | 3 | 7 | 290539 | 0.085664 | 2.254034 | 2.355736
2 | 1 | ANSLu | 1 | 4 | 7 | 290540 | 0.08523 | 2.380383 | 2.362492
2 | 1 | ANSLu | 1 | 5 | 2 | 290541 | 0.087156 | 2.29623 | 2.357992
Mean | [6 empty] | 0.0857803 | 2.361481 | 2.361481
Median | [7 empty] | 2.364822 | 2.36166
SD | [7 empty] | 0.05708073 | 0.003052268
RSD | [7 empty] | 2.417% | 0.1293%
RSD Upscale Factor | [7 empty] | 0.05347283
Parameters | :
Nominal Mass Value |  | 30 | gm

## Fire Assay
| Analytical results for Au in OREAS 290b (Certified Value 2.23 ppm) | [27 empty] | Certified
Au | Round | Replicate | Lab | Lab | Lab | Lab | Lab | Lab | Lab | Lab | Lab | Lab | Lab | Lab | Lab | Lab | Lab | Lab | Lab | Lab | Lab | Lab | Lab | Lab | Lab | Lab | Lab | Lab | 1
| No | No | 2.00 | 1.01 | 1.03 | 1.04 | 1.05 | 1.06 | 1.07 | 1.08 | 1.09 | 1.10 | 1.11 | 1.12 | 1.13 | 1.15 | 1.16 | 1.17 | 1.18 | 1.19 | 1.20 | 1.21 | 1.22 | 1.23 | 1.24 | 1.25 | 1.26 | 1.30 | ppm
|  |  | INAA | FA*OES | FA*AAS | FA*AAS | FA*AAS | FA*AAS | FA*GRAV | FA*AAS | FA*AAS | FA*OES | FA*AAS | FA*AAS | FA*OES | FA*AAS | FA*AAS | FA*AAS | FA*AAS | FA*AAS | FA*OES | FA*OES | FA*AAS | FA*OES | FA*AAS | FA*OES | FA*AAS | FA*AAS | 2
|  |  | 0.085g | 25g | 30g | 50g | 30g | 30g | 30g | 50g | 40g | 30g | 30g | 30g | 30g | 30g | 50g | 40g | 50g | 30g | 50g | 30g | 30g | 30g | 30g | 30g | 25g | 30g | 3
| 1 | 1 | 2.431125 | 2.341 | 2.114 | 2.231 | 2.097 | 2.233619 | 2.26 | 2.49 | 2.32 | 2.24 | 2.24 | 2.22 | 2.27 | 2.23815 | 2.14 | 2.569244 | 2.17 | 2.202 | 2.285 | 2.32 | 2.067 | 2.14 | 2.233 | 2.333 | 2.18 | 2.2113 | 1
| 1 | 2 | 2.368664 | 2.346 | 2.109 | 2.305 | 2.056 | 2.234295 | 2.05 | 2.38 | 2.31 | 2.23 | 2.29 | 2.27 | 2.23 | 2.2425 | 2.233333 | 2.503 | 2.06 | 2.234 | 2.253 | 2.33 | 2.044 | 2.16 | 2.232 | 2.378 | 2.19 | 2.2113 | #N/A
| 1 | 3 | 2.254034 | 2.371 | 2.117 | 2.214 | 2.134 | 2.234564 | 2.1 | 2.48 | 2.31 | 2.26 | 2.28 | 2.27 | 2.27 | 2.331925 | 2.173333 | 2.441994 | 2.1 | 2.255 | 2.27 | 2.28 | 2.122 | 2.28 | 2.294 | 2.367 | 2.15 | 2.19674 | 16
| 1 | 4 | 2.380383 | 2.36 | 2.14 | 2.201 | 2.076 | 2.201717 | 2.33 | 2.48 | 2.3 | 2.22 | 2.25 | 2.24 | 2.22 | 2.348925 | 2.15 | 2.526667 | 2.18 | 2.251 | 2.198 | 2.29 | 2.117 | 2.15 | 2.288 | 2.262 | 2.2 | 2.1252 | 2.227053
| 1 | 5 | 2.29623 | 2.272 | 2.11 | 2.365 | 2.089 | 2.200295 | 2.2 | 2.42 | 2.31 | 2.17 | 2.29 | 2.28 | 2.26 | 2.31875 | 2.14 | 2.566462 | 2.23 | 2.235 | 2.042 | 2.26 | 2.059 | 2.22 | 2.174 | 2.268 | 2.19 | 2.21358 | 7
| 1 | 6 | 2.354632 | 2.333 | 2.159 | 2.284 | 2.163 | 2.229313 | 2.07 | 2.23 | 2.31 | 2.16 | 2.21 | 2.23 | 2.26 | 2.249975 | 2.09 | 2.543955 | 2.16 | 2.263 | 2.233 | 2.28 | 2.081 | 2.22 | 2.189 | 2.305 | 2.18 | 2.0958
|  | 7 | 2.364761
|  | 8 | 2.328881
|  | 9 | 2.234221
|  | 10 | 2.428757
|  | 11 | 2.364883
|  | 12 | 2.455926
|  | 13 | 2.334119
|  | 14 | 2.426531
|  | 15 | 2.350189
|  | 16 | 2.323944
|  | 17 | 2.360393
|  | 18 | 2.367539
|  | 19 | 2.412188
|  | 20 | 2.392228
| Mean |  | 2.361481 | 2.337167 | 2.124833 | 2.266667 | 2.1025 | 2.2223 | 2.168333 | 2.413333 | 2.31 | 2.213333 | 2.26 | 2.251667 | 2.251667 | 2.288371 | 2.154444 | 2.52522 | 2.15 | 2.24 | 2.2135 | 2.293333 | 2.081667 | 2.195 | 2.235 | 2.318833 | 2.181667 | 2.175653
| Median |  | 2.364822 | 2.3435 | 2.1155 | 2.2575 | 2.093 | 2.231466 | 2.15 | 2.45 | 2.31 | 2.225 | 2.265 | 2.255 | 2.26 | 2.2843625 | 2.145 | 2.535311 | 2.165 | 2.243 | 2.243 | 2.285 | 2.074 | 2.19 | 2.2325 | 2.319 | 2.185 | 2.20402
| Std Dev. |  | 0.05708073 | 0.03470687 | 0.02023281 | 0.06292429 | 0.03931793 | 0.01661014 | 0.1130339 | 0.09953224 | 0.006324555 | 0.03983298 | 0.03224903 | 0.02483277 | 0.02136976 | 0.05017404 | 0.04726599 | 0.04777523 | 0.060663 | 0.02181742 | 0.08932805 | 0.0265832 | 0.03169648 | 0.0543139 | 0.04927474 | 0.04904454 | 0.01722401 | 0.05166535
| Rel.Std.Dev. |  | 2.417% | 1.485% | 0.9522% | 2.776% | 1.87% | 0.7474% | 5.213% | 4.124% | 0.2738% | 1.8% | 1.427% | 1.103% | 0.9491% | 2.193% | 2.194% | 1.892% | 2.822% | 0.974% | 4.036% | 1.159% | 1.523% | 2.474% | 2.205% | 2.115% | 0.7895% | 2.375%
| PDM3 |  | 6.036% | 4.944% | -4.59% | 1.779% | -5.593% | -0.2134% | -2.637% | 8.364% | 3.725% | -0.616% | 1.479% | 1.105% | 1.105% | 2.753% | -3.26% | 13.39% | -3.46% | 0.5814% | -0.6086% | 2.976% | -6.528% | -1.439% | 0.3568% | 4.121% | -2.038% | -2.308%
| Z-Score (Absolute) |  | NA | 1.18 | 1.27 | 0.37 | 1.53 | 0.15 | 0.77 | 2.06 | 0.87 | 0.25 | 0.29 | 0.19 | 0.19 | 0.62 | 0.93 | 3.35 | 0.98 | 0.06 | 0.25 | 0.67 | 1.77 | 0.46 | 0 | 0.97 | 0.62 | 0.69
Note on C31: Z-Scores have been calculated inclusive of individual outliers. In general, laboratory batches are rejected if Z-Score > 2.5.

## PA
| Analytical results for Au in OREAS 290b (Certified Value 2.27 ppm) | [14 empty] | Certified
Au | Round | Replicate | Lab | Lab | Lab | Lab | Lab | Lab | Lab | Lab | Lab | Lab | Lab | Lab | Lab | 1
| No | No | 2.00 | 6.01 | 6.02 | 6.03 | 6.04 | 6.05 | 6.06 | 6.07 | 6.08 | 6.09 | 6.10 | 6.11 | 6.12 | ppm
|  |  | INAA | PAAU02 | PAAU02 | PAAU02 | PAAU02 | PAAU02 | PAAU02 | PAAU02 | PAAU02 | PAAU02 | PAAU02 | PAAU02 | PAAU02 | 2
|  |  | 0.085g | [12 empty] | 3
| 1 | 1 | 2.431125 | 2.29 | 2.25 | 2.336 | 2.32 | 2.3 | 2.22 | 2.432 | 2.296 | 2.27 | 2.222 | 2.212 | 2.286 | 1
| 1 | 2 | 2.368664 | 2.42 | 2.18 | 2.389 | 2.22 | 2.34 | 2.25 | 2.332 | 2.357 | 2.37 | 2.17 | 2.232 | 2.224 | #N/A
| 1 | 3 | 2.254034 | 2.23 | 2.21 | 2.282 | 2.19 | 2.18 | 2.3 | 2.462 | 2.173 | 2.197 | 2.182 | 2.267 | 2.275 | 16
| 1 | 4 | 2.380383 | 2.32 | 2.22 | 2.365 | 2.21 | 2.28 | 2.22 | 2.306 | 2.231 | 2.338 | 2.269 | 2.22 | 2.314 | 2.271319
| 1 | 5 | 2.29623 | 2.29 | 2.26 | 2.251 | 2.32 | 2.25 | 2.32 | 2.359 | 2.258 | 2.296 | 2.241 | 2.133 | 2.298 | 9
| 1 | 6 | 2.354632 | 2.33 | 2.23 | 2.286 | 2.27 | 2.33 | 2.12 | 2.273 | 2.277 | 2.223 | 2.298 | 2.254 | 2.209
|  | 7 | 2.364761
|  | 8 | 2.328881
|  | 9 | 2.234221
|  | 10 | 2.428757
|  | 11 | 2.364883
|  | 12 | 2.455926
|  | 13 | 2.334119
|  | 14 | 2.426531
|  | 15 | 2.350189
|  | 16 | 2.323944
|  | 17 | 2.360393
|  | 18 | 2.367539
|  | 19 | 2.412188
|  | 20 | 2.392228
| Mean |  | 2.361481 | 2.313333 | 2.225 | 2.318167 | 2.255 | 2.28 | 2.238333 | 2.360667 | 2.265333 | 2.282333 | 2.230333 | 2.219667 | 2.267667
| Median |  | 2.364822 | 2.305 | 2.225 | 2.311 | 2.245 | 2.29 | 2.235 | 2.3455 | 2.2675 | 2.283 | 2.2315 | 2.226 | 2.2805
| Std Dev. |  | 0.05708073 | 0.0628225 | 0.02880972 | 0.05363363 | 0.05683309 | 0.05899152 | 0.07111024 | 0.07328756 | 0.06202795 | 0.06621984 | 0.04946379 | 0.04720452 | 0.04196506
| Rel.Std.Dev. |  | 2.417% | 2.716% | 1.295% | 2.314% | 2.52% | 2.587% | 3.177% | 3.105% | 2.738% | 2.901% | 2.218% | 2.127% | 1.851%
| PDM3 |  | 3.97% | 1.85% | -2.039% | 2.063% | -0.7185% | 0.3822% | -1.452% | 3.934% | -0.2636% | 0.4849% | -1.805% | -2.274% | -0.1608%
| Z-Score (Absolute) |  | NA | 0.98 | 0.87 | 1.08 | 0.24 | 0.28 | 0.59 | 1.97 | 0.02 | 0.33 | 0.76 | 0.98 | 0.02
Note on C31: Z-Scores have been calculated inclusive of individual outliers. In general, laboratory batches are rejected if Z-Score > 2.5.

## AR Digest 10-50g
| Analytical results for Au in OREAS 290b (Certified Value 2.08 ppm) | [20 empty] | Certified
Au | Round | Replicate | Lab | Lab | Lab | Lab | Lab | Lab | Lab | Lab | Lab | Lab | Lab | Lab | Lab | Lab | Lab | Lab | Lab | Lab | Lab | 1
| No | No | 2.00 | 1.01 | 1.03 | 1.07 | 1.08 | 1.09 | 1.10 | 1.11 | 1.12 | 1.13 | 1.14 | 1.15 | 1.16 | 1.17 | 1.18 | 1.19 | 1.21 | 1.22 | 1.30 | ppm
|  |  | INAA | AR*MS | AR*AAS | AR*MS | AR*AAS | AR*AAS | AR*MS | AR*MS | AR*MS | AR*MS | AR*AAS | AR*AAS | AR*AAS | AR*AAS | AR*AAS | AR*MS | AR*MS | AR*MS | AR*AAS | 2
|  |  | 0.085g | 25g | 30g | 30g | 50g | 30g | 25g | 25g | 25g | 25g | 25g | 30g | 50g | 25g | 30g | 25g | 10g | 15g | 30g | 3
| 1 | 1 | 2.431125 | 2.17 | 2.037 | 1.94 | 2.24 | 2.03 | 2.03 | 2.03 | 2.11 | 1.95 | 2.11 | 2.325 | 2.065 | 2.52 | 2 | > 0.5 | 1.97 | 2.119 | 2.154 | 1
| 1 | 2 | 2.368664 | 2.2 | 2.0766 | 1.93 | 2.35 | 2.04 | 2.02 | 2.05 | 2.13 | 1.9 | 2.02 | 2.239 | 2.21 | 2.3464 | 2.04 | > 0.5 | 2.12 | 2.121 | 2.213 | #N/A
| 1 | 3 | 2.254034 | 2.18 | 2.0543 | 1.9 | 2.22 | 2.04 | 2.03 | 2.07 | 2.07 | 1.92 | 1.9 | 2.23 | 2.1 | 2.426667 | 2.06 | > 0.5 | 1.74 | 2.163 | 2.094 | 16
| 1 | 4 | 2.380383 | 2.1 | 2.0727 | 1.88 | 2.38 | 2.03 | 2.03 | 2.11 | 2.11 | 1.88 | 2.01 | 2.248 | 2.14 | 2.352667 | 1.98 | > 0.5 | 1.84 | 2.104 | 2.103 | 2.079205
| 1 | 5 | 2.29623 | 2.18 | 2.0692 | 1.96 | 2.26 | 2.03 | 2.03 | 2.15 | 2.08 | 1.87 | 2.01 | 2.239 | 2.02 | 2.326667 | 2.08 | > 0.5 | 2.21 | 2.164 | 2.149 | 11
| 1 | 6 | 2.354632 | 2.13 | 2.0621 | 1.88 | 2.25 | 2.03 | 2.04 | 2.11 | 2.2 | 1.86 | 2.08 | 2.2478 | 1.995 | 1.993333 | 2.01 | > 0.5 | 2.21 | 2.142 | 2.127
|  | 7 | 2.364761
|  | 8 | 2.328881
|  | 9 | 2.234221
|  | 10 | 2.428757
|  | 11 | 2.364883
|  | 12 | 2.455926
|  | 13 | 2.334119
|  | 14 | 2.426531
|  | 15 | 2.350189
|  | 16 | 2.323944
|  | 17 | 2.360393
|  | 18 | 2.367539
|  | 19 | 2.412188
|  | 20 | 2.392228
| Mean |  | 2.361481 | 2.16 | 2.061983 | 1.915 | 2.283333 | 2.033333 | 2.03 | 2.086667 | 2.116667 | 1.896667 | 2.021667 | 2.2548 | 2.088333 | 2.327622 | 2.028333 |  | 2.015 | 2.1355 | 2.14
| Median |  | 2.364822 | 2.175 | 2.06565 | 1.915 | 2.255 | 2.03 | 2.03 | 2.09 | 2.11 | 1.89 | 2.015 | 2.2434 | 2.0825 | 2.349533 | 2.025 |  | 2.045 | 2.1315 | 2.138
| Std Dev. |  | 0.05708073 | 0.03741657 | 0.01458621 | 0.03331666 | 0.06531973 | 0.005163978 | 0.006324555 | 0.04457204 | 0.04633213 | 0.03386247 | 0.07250287 | 0.03503598 | 0.07941452 | 0.178633 | 0.0381663 |  | 0.1976613 | 0.0248415 | 0.04303487
| Rel.Std.Dev. |  | 2.417% | 1.732% | 0.7074% | 1.74% | 2.861% | 0.254% | 0.3116% | 2.136% | 2.189% | 1.785% | 3.586% | 1.554% | 3.803% | 7.674% | 1.882% |  | 9.809% | 1.163% | 2.011%
| PDM3 |  | 13.58% | 3.886% | -0.8283% | -7.897% | 9.818% | -2.206% | -2.367% | 0.3589% | 1.802% | -8.779% | -2.767% | 8.445% | 0.439% | 11.95% | -2.447% |  | -3.088% | 2.708% | 2.924%
| Z-Score (Absolute) |  | NA | 0.85 | 0.29 | 1.98 | 2.27 | 0.62 | 0.66 | 0 | 0.35 | 2.2 | 0.75 | 1.94 | 0.02 | 2.79 | 0.67 | NA | 0.83 | 0.56 | 0.62
Note on C31: Z-Scores have been calculated inclusive of individual outliers. In general, laboratory batches are rejected if Z-Score > 2.5.

## PF ICP
| Analytical results for Ag in OREAS 290b (Indicative Value < 1 ppm) | [16 empty] | Indicative
Ag | Round | Replicate | Lab | [14 empty] | 1
| No | No | 1.04 | [14 empty] | ppm
|  |  | PF*MS | [14 empty] | 2
2
| 1 | 1 | < 1 | [14 empty] | 1
| 1 | 2 | < 1 | [14 empty] | 1
| 1 | 3 | < 1 | [14 empty] | 16
| 1 | 4 | < 1 | [14 empty] | < 1
| 1 | 5 | < 1 | [14 empty] | 7
| 1 | 6 | < 1
Mean
Median
Std Dev.
Rel.Std.Dev.
PDM3
| Z-Score (Absolute) |  | NA
| Analytical results for Al in OREAS 290b (Indicative Value 7.48 wt.%) | [16 empty] | Indicative
Al | Round | Replicate | Lab | Lab | Lab | [12 empty] | 1
| No | No | 1.03 | 1.04 | 1.20 | [12 empty] | wt.%
|  |  | PF*OES | PF*MS | PF*OES | [12 empty] | 2
2
| 1 | 1 | 7.5385 | 7.175 | 7.7 | [12 empty] | 1
| 1 | 2 | 7.5769 | 7.2497 | 7.63 | [12 empty] | 2
| 1 | 3 | 7.6423 | 7.1385 | 7.67 | [12 empty] | 16
| 1 | 4 | 7.5972 | 7.1372 | 7.72 | [12 empty] | 7.482644
| 1 | 5 | 7.5687 | 7.2239 | 7.64 | [12 empty] | 8
| 1 | 6 | 7.5265 | 7.2632 | 7.69
| Mean |  | 7.575017 | 7.197917 | 7.675
| Median |  | 7.5728 | 7.19945 | 7.68
| Std Dev. |  | 0.04183283 | 0.05542669 | 0.03507136
| Rel.Std.Dev. |  | 0.5522% | 0.77% | 0.457%
| PDM3 |  | 1.234% | -3.805% | 2.571%
| Z-Score (Absolute) |  | 0 | 2.54 | 0.67
| Analytical results for As in OREAS 290b (Indicative Value 283 ppm) | [16 empty] | Indicative
As | Round | Replicate | Lab | [14 empty] | 1
| No | No | 1.04 | [14 empty] | ppm
|  |  | PF*MS | [14 empty] | 0
0
| 1 | 1 | 286 | [14 empty] | 1
| 1 | 2 | 281 | [14 empty] | 3
| 1 | 3 | 279 | [14 empty] | 16
| 1 | 4 | 285 | [14 empty] | 282.6667
| 1 | 5 | 284 | [14 empty] | 9
| 1 | 6 | 281
| Mean |  | 282.6667
| Median |  | 282.5
| Std Dev. |  | 2.73252
| Rel.Std.Dev. |  | 0.9667%
| PDM3 |  | -1.221e-13%
| Z-Score (Absolute) |  | NA
| Analytical results for B in OREAS 290b (Indicative Value 89 ppm) | [16 empty] | Indicative
B | Round | Replicate | Lab | Lab | [13 empty] | 1
| No | No | 1.04 | 1.20 | [13 empty] | ppm
|  |  | PF*MS | PF*OES | [13 empty] | 0
0
| 1 | 1 | < 1000 | 87 | [13 empty] | 1
| 1 | 2 | < 1000 | 89 | [13 empty] | 4
| 1 | 3 | < 1000 | 88 | [13 empty] | 16
| 1 | 4 | < 1000 | 90 | [13 empty] | 89
| 1 | 5 | < 1000 | 93 | [13 empty] | 10
| 1 | 6 | < 1000 | 87
| Mean |  |  | 89
| Median |  |  | 88.5
| Std Dev. |  |  | 2.280351
| Rel.Std.Dev. |  |  | 2.562%
| PDM3 |  |  | 0%
| Z-Score (Absolute) |  | 0.67 | 0.67
| Analytical results for Ba in OREAS 290b (Indicative Value 748 ppm) | [16 empty] | Indicative
Ba | Round | Replicate | Lab | [14 empty] | 1
| No | No | 1.04 | [14 empty] | ppm
|  |  | PF*MS | [14 empty] | 0
0
| 1 | 1 | 753 | [14 empty] | 1
| 1 | 2 | 753 | [14 empty] | 5
| 1 | 3 | 743 | [14 empty] | 16
| 1 | 4 | 740 | [14 empty] | 747.8333
| 1 | 5 | 749 | [14 empty] | 11
| 1 | 6 | 749
| Mean |  | 747.8333
| Median |  | 749
| Std Dev. |  | 5.307228
| Rel.Std.Dev. |  | 0.7097%
| PDM3 |  | 4.441e-14%
| Z-Score (Absolute) |  | NA
| Analytical results for Be in OREAS 290b (Indicative Value < 5 ppm) | [16 empty] | Indicative
Be | Round | Replicate | Lab | [14 empty] | 1
| No | No | 1.04 | [14 empty] | ppm
|  |  | PF*MS | [14 empty] | 2
2
| 1 | 1 | < 5 | [14 empty] | 1
| 1 | 2 | < 5 | [14 empty] | 6
| 1 | 3 | < 5 | [14 empty] | 16
| 1 | 4 | < 5 | [14 empty] | < 5
| 1 | 5 | < 5 | [14 empty] | 12
| 1 | 6 | < 5
Mean
Median
Std Dev.
Rel.Std.Dev.
PDM3
| Z-Score (Absolute) |  | NA
| Analytical results for Bi in OREAS 290b (Indicative Value < 0.5 ppm) | [16 empty] | Indicative
Bi | Round | Replicate | Lab | [14 empty] | 1
| No | No | 1.04 | [14 empty] | ppm
|  |  | PF*MS | [14 empty] | 2
2
| 1 | 1 | < 0.5 | [14 empty] | 1
| 1 | 2 | < 0.5 | [14 empty] | 7
| 1 | 3 | 0.5 | [14 empty] | 16
| 1 | 4 | < 0.5 | [14 empty] | < 0.5
| 1 | 5 | < 0.5 | [14 empty] | 13
| 1 | 6 | < 0.5
| Mean |  | 0.5
| Median |  | 0.5
Std Dev.
Rel.Std.Dev.
PDM3
| Z-Score (Absolute) |  | NA
| Analytical results for Ca in OREAS 290b (Indicative Value 0.462 wt.%) | [16 empty] | Indicative
Ca | Round | Replicate | Lab | Lab | Lab | [12 empty] | 1
| No | No | 1.03 | 1.04 | 1.20 | [12 empty] | wt.%
|  |  | PF*OES | PF*MS | PF*OES | [12 empty] | 3
3
| 1 | 1 | 0.46532 | 0.419 | 0.5 | [12 empty] | 1
| 1 | 2 | 0.46948 | 0.416 | 0.5 | [12 empty] | 8
| 1 | 3 | 0.4696 | 0.4077 | 0.5 | [12 empty] | 16
| 1 | 4 | 0.46972 | 0.4237 | 0.5 | [12 empty] | 0.461975
| 1 | 5 | 0.46304 | 0.4183 | 0.5 | [12 empty] | 14
| 1 | 6 | 0.46779 | 0.4259 | 0.5
| Mean |  | 0.4674917 | 0.4184333 | 0.5
| Median |  | 0.468635 | 0.41865 | 0.5
| Std Dev. |  | 0.002756319 | 0.006402395 | 0
| Rel.Std.Dev. |  | 0.5896% | 1.53% | 0%
| PDM3 |  | 1.194% | -9.425% | 8.231%
| Z-Score (Absolute) |  | 0 | 1.02 | 0.67
| Analytical results for Cd in OREAS 290b (Indicative Value < 10 ppm) | [16 empty] | Indicative
Cd | Round | Replicate | Lab | [14 empty] | 1
| No | No | 1.04 | [14 empty] | ppm
|  |  | PF*MS | [14 empty] | 1
1
| 1 | 1 | < 10 | [14 empty] | 1
| 1 | 2 | < 10 | [14 empty] | 9
| 1 | 3 | < 10 | [14 empty] | 16
| 1 | 4 | < 10 | [14 empty] | < 10
| 1 | 5 | < 10 | [14 empty] | 15
| 1 | 6 | < 10
Mean
Median
Std Dev.
Rel.Std.Dev.
PDM3
| Z-Score (Absolute) |  | NA
| Analytical results for Ce in OREAS 290b (Indicative Value 81 ppm) | [16 empty] | Indicative
Ce | Round | Replicate | Lab | [14 empty] | 1
| No | No | 1.04 | [14 empty] | ppm
|  |  | PF*MS | [14 empty] | 0
0
| 1 | 1 | 80.5 | [14 empty] | 1
| 1 | 2 | 82 | [14 empty] | 10
| 1 | 3 | 80.2 | [14 empty] | 16
| 1 | 4 | 82.2 | [14 empty] | 81.11667
| 1 | 5 | 81.8 | [14 empty] | 16
| 1 | 6 | 80
| Mean |  | 81.11667
| Median |  | 81.15
| Std Dev. |  | 0.9887703
| Rel.Std.Dev. |  | 1.219%
| PDM3 |  | -5.551e-14%
| Z-Score (Absolute) |  | NA
| Analytical results for Co in OREAS 290b (Indicative Value 15.4 ppm) | [16 empty] | Indicative
Co | Round | Replicate | Lab | Lab | [13 empty] | 1
| No | No | 1.03 | 1.04 | [13 empty] | ppm
|  |  | PF*OES | PF*MS | [13 empty] | 1
1
| 1 | 1 | 15.728 | 15 | [13 empty] | 1
| 1 | 2 | 15.81335 | 16 | [13 empty] | 11
| 1 | 3 | 15.16685 | 15 | [13 empty] | 16
| 1 | 4 | 15.627 | 15 | [13 empty] | 15.40742
| 1 | 5 | 15.7705 | 15 | [13 empty] | 17
| 1 | 6 | 15.78335 | 15
| Mean |  | 15.648175 | 15.16667
| Median |  | 15.74925 | 15
| Std Dev. |  | 0.2445456 | 0.4082483
| Rel.Std.Dev. |  | 1.563% | 2.692%
| PDM3 |  | 1.563% | -1.563%
| Z-Score (Absolute) |  | 0.67 | 0.67
| Analytical results for Cr in OREAS 290b (Indicative Value 152 ppm) | [16 empty] | Indicative
Cr | Round | Replicate | Lab | [14 empty] | 1
| No | No | 1.04 | [14 empty] | ppm
|  |  | PF*MS | [14 empty] | 0
0
| 1 | 1 | 152 | [14 empty] | 1
| 1 | 2 | 148 | [14 empty] | 12
| 1 | 3 | 144 | [14 empty] | 16
| 1 | 4 | 161 | [14 empty] | 152.1667
| 1 | 5 | 149 | [14 empty] | 18
| 1 | 6 | 159
| Mean |  | 152.1667
| Median |  | 150.5
| Std Dev. |  | 6.615638
| Rel.Std.Dev. |  | 4.348%
| PDM3 |  | -2.22e-13%
| Z-Score (Absolute) |  | NA
| Analytical results for Cs in OREAS 290b (Indicative Value 10.9 ppm) | [16 empty] | Indicative
Cs | Round | Replicate | Lab | [14 empty] | 1
| No | No | 1.04 | [14 empty] | ppm
|  |  | PF*MS | [14 empty] | 1
1
| 1 | 1 | 10.3 | [14 empty] | 1
| 1 | 2 | 10.9 | [14 empty] | 13
| 1 | 3 | 11.2 | [14 empty] | 16
| 1 | 4 | 11.1 | [14 empty] | 10.9
| 1 | 5 | 11 | [14 empty] | 19
| 1 | 6 | 10.9
| Mean |  | 10.9
| Median |  | 10.95
| Std Dev. |  | 0.3162278
| Rel.Std.Dev. |  | 2.901%
| PDM3 |  | 0%
| Z-Score (Absolute) |  | NA
| Analytical results for Cu in OREAS 290b (Indicative Value 38.5 ppm) | [16 empty] | Indicative
Cu | Round | Replicate | Lab | [14 empty] | 1
| No | No | 1.04 | [14 empty] | ppm
|  |  | PF*MS | [14 empty] | 1
1
| 1 | 1 | 36 | [14 empty] | 1
| 1 | 2 | 35 | [14 empty] | 14
| 1 | 3 | 44 | [14 empty] | 16
| 1 | 4 | 40 | [14 empty] | 38.5
| 1 | 5 | 36 | [14 empty] | 20
| 1 | 6 | 40
| Mean |  | 38.5
| Median |  | 38
| Std Dev. |  | 3.449638
| Rel.Std.Dev. |  | 8.96%
| PDM3 |  | 0%
| Z-Score (Absolute) |  | NA
| Analytical results for Dy in OREAS 290b (Indicative Value 5.58 ppm) | [16 empty] | Indicative
Dy | Round | Replicate | Lab | [14 empty] | 1
| No | No | 1.04 | [14 empty] | ppm
|  |  | PF*MS | [14 empty] | 2
2
| 1 | 1 | 5.73 | [14 empty] | 1
| 1 | 2 | 5.54 | [14 empty] | 15
| 1 | 3 | 5.38 | [14 empty] | 16
| 1 | 4 | 5.93 | [14 empty] | 5.583333
| 1 | 5 | 5.46 | [14 empty] | 21
| 1 | 6 | 5.46
| Mean |  | 5.583333
| Median |  | 5.5
| Std Dev. |  | 0.2075251
| Rel.Std.Dev. |  | 3.717%
| PDM3 |  | 4.441e-14%
| Z-Score (Absolute) |  | NA
| Analytical results for Er in OREAS 290b (Indicative Value 3.34 ppm) | [16 empty] | Indicative
Er | Round | Replicate | Lab | [14 empty] | 1
| No | No | 1.04 | [14 empty] | ppm
|  |  | PF*MS | [14 empty] | 2
2
| 1 | 1 | 3.21 | [14 empty] | 1
| 1 | 2 | 3.22 | [14 empty] | 16
| 1 | 3 | 3.29 | [14 empty] | 16
| 1 | 4 | 3.61 | [14 empty] | 3.34
| 1 | 5 | 3.34 | [14 empty] | 22
| 1 | 6 | 3.37
| Mean |  | 3.34
| Median |  | 3.315
| Std Dev. |  | 0.146697
| Rel.Std.Dev. |  | 4.392%
| PDM3 |  | 0%
| Z-Score (Absolute) |  | NA
| Analytical results for Eu in OREAS 290b (Indicative Value 1.29 ppm) | [16 empty] | Indicative
Eu | Round | Replicate | Lab | [14 empty] | 1
| No | No | 1.04 | [14 empty] | ppm
|  |  | PF*MS | [14 empty] | 2
2
| 1 | 1 | 1.25 | [14 empty] | 1
| 1 | 2 | 1.35 | [14 empty] | 17
| 1 | 3 | 1.21 | [14 empty] | 16
| 1 | 4 | 1.32 | [14 empty] | 1.285
| 1 | 5 | 1.17 | [14 empty] | 23
| 1 | 6 | 1.41
| Mean |  | 1.285
| Median |  | 1.285
| Std Dev. |  | 0.09071935
| Rel.Std.Dev. |  | 7.06%
| PDM3 |  | 0%
| Z-Score (Absolute) |  | NA
| Analytical results for Fe in OREAS 290b (Indicative Value 4.11 wt.%) | [16 empty] | Indicative
Fe | Round | Replicate | Lab | Lab | Lab | [12 empty] | 1
| No | No | 1.03 | 1.04 | 1.20 | [12 empty] | wt.%
|  |  | PF*OES | PF*MS | PF*OES | [12 empty] | 2
2
| 1 | 1 | 3.9698 | 4.2205 | 4.18 | [12 empty] | 1
| 1 | 2 | 3.9299 | 4.2779 | 4.05 | [12 empty] | 18
| 1 | 3 | 3.9878 | 4.1843 | 4.16 | [12 empty] | 16
| 1 | 4 | 3.9542 | 4.1951 | 4.16 | [12 empty] | 4.110533
| 1 | 5 | 3.9581 | 4.2222 | 4.14 | [12 empty] | 24
| 1 | 6 | 3.9921 | 4.2377 | 4.17
| Mean |  | 3.965317 | 4.22295 | 4.143333
| Median |  | 3.96395 | 4.22135 | 4.16
| Std Dev. |  | 0.0231212 | 0.03320565 | 0.04760952
| Rel.Std.Dev. |  | 0.5831% | 0.7863% | 1.149%
| PDM3 |  | -3.533% | 2.735% | 0.7979%
| Z-Score (Absolute) |  | 1.51 | 0.67 | 0
| Analytical results for Ga in OREAS 290b (Indicative Value 18.8 ppm) | [16 empty] | Indicative
Ga | Round | Replicate | Lab | [14 empty] | 1
| No | No | 1.04 | [14 empty] | ppm
|  |  | PF*MS | [14 empty] | 1
1
| 1 | 1 | 19 | [14 empty] | 1
| 1 | 2 | 19 | [14 empty] | 19
| 1 | 3 | 19 | [14 empty] | 16
| 1 | 4 | 19 | [14 empty] | 18.83333
| 1 | 5 | 19 | [14 empty] | 25
| 1 | 6 | 18
| Mean |  | 18.83333
| Median |  | 19
| Std Dev. |  | 0.4082483
| Rel.Std.Dev. |  | 2.168%
| PDM3 |  | 1.776e-13%
| Z-Score (Absolute) |  | NA
| Analytical results for Gd in OREAS 290b (Indicative Value 5.85 ppm) | [16 empty] | Indicative
Gd | Round | Replicate | Lab | [14 empty] | 1
| No | No | 1.04 | [14 empty] | ppm
|  |  | PF*MS | [14 empty] | 2
2
| 1 | 1 | 5.96 | [14 empty] | 1
| 1 | 2 | 5.7 | [14 empty] | 45
| 1 | 3 | 5.91 | [14 empty] | 16
| 1 | 4 | 5.72 | [14 empty] | 5.845
| 1 | 5 | 6.08 | [14 empty] | 7
| 1 | 6 | 5.7
| Mean |  | 5.845
| Median |  | 5.815
| Std Dev. |  | 0.1614621
| Rel.Std.Dev. |  | 2.762%
| PDM3 |  | 0%
| Z-Score (Absolute) |  | NA
| Analytical results for Ge in OREAS 290b (Indicative Value 2.17 ppm) | [16 empty] | Indicative
Ge | Round | Replicate | Lab | [14 empty] | 1
| No | No | 1.04 | [14 empty] | ppm
|  |  | PF*MS | [14 empty] | 2
2
| 1 | 1 | 2 | [14 empty] | 1
| 1 | 2 | 2 | [14 empty] | 46
| 1 | 3 | 2 | [14 empty] | 16
| 1 | 4 | 2 | [14 empty] | 2.166667
| 1 | 5 | 3 | [14 empty] | 8
| 1 | 6 | 2
| Mean |  | 2.166667
| Median |  | 2
| Std Dev. |  | 0.4082483
| Rel.Std.Dev. |  | 18.84%
| PDM3 |  | -1.665e-13%
| Z-Score (Absolute) |  | NA
| Analytical results for Hf in OREAS 290b (Indicative Value 6 ppm) | [16 empty] | Indicative
Hf | Round | Replicate | Lab | [14 empty] | 1
| No | No | 1.04 | [14 empty] | ppm
|  |  | PF*MS | [14 empty] | 2
2
| 1 | 1 | 6 | [14 empty] | 1
| 1 | 2 | 6 | [14 empty] | 3
| 1 | 3 | 6 | [14 empty] | 16
| 1 | 4 | 6 | [14 empty] | 6
| 1 | 5 | 6 | [14 empty] | 9
| 1 | 6 | 6
| Mean |  | 6
| Median |  | 6
| Std Dev. |  | 0
| Rel.Std.Dev. |  | 0%
| PDM3 |  | 0%
| Z-Score (Absolute) |  | NA
| Analytical results for Ho in OREAS 290b (Indicative Value 1.08 ppm) | [16 empty] | Indicative
Ho | Round | Replicate | Lab | [14 empty] | 1
| No | No | 1.04 | [14 empty] | ppm
|  |  | PF*MS | [14 empty] | 2
2
| 1 | 1 | 1.07 | [14 empty] | 1
| 1 | 2 | 1.17 | [14 empty] | 4
| 1 | 3 | 1.06 | [14 empty] | 16
| 1 | 4 | 1.11 | [14 empty] | 1.083333
| 1 | 5 | 1.07 | [14 empty] | 10
| 1 | 6 | 1.02
| Mean |  | 1.083333
| Median |  | 1.07
| Std Dev. |  | 0.05125102
| Rel.Std.Dev. |  | 4.731%
| PDM3 |  | 3.109e-13%
| Z-Score (Absolute) |  | NA
| Analytical results for In in OREAS 290b (Indicative Value < 0.2 ppm) | [16 empty] | Indicative
In | Round | Replicate | Lab | [14 empty] | 1
| No | No | 1.04 | [14 empty] | ppm
|  |  | PF*MS | [14 empty] | 2
2
| 1 | 1 | < 0.2 | [14 empty] | 1
| 1 | 2 | < 0.2 | [14 empty] | 5
| 1 | 3 | < 0.2 | [14 empty] | 16
| 1 | 4 | < 0.2 | [14 empty] | < 0.2
| 1 | 5 | < 0.2 | [14 empty] | 11
| 1 | 6 | < 0.2
Mean
Median
Std Dev.
Rel.Std.Dev.
PDM3
| Z-Score (Absolute) |  | NA
| Analytical results for K in OREAS 290b (Indicative Value 2.99 wt.%) | [16 empty] | Indicative
K | Round | Replicate | Lab | Lab | [13 empty] | 1
| No | No | 1.03 | 1.04 | [13 empty] | wt.%
|  |  | PF*OES | PF*MS | [13 empty] | 2
2
| 1 | 1 | 3.16726 | 2.8059 | [13 empty] | 1
| 1 | 2 | 3.19662 | 2.8294 | [13 empty] | 6
| 1 | 3 | 3.16022 | 2.7698 | [13 empty] | 16
| 1 | 4 | 3.16118 | 2.7753 | [13 empty] | 2.985517
| 1 | 5 | 3.16958 | 2.8149 | [13 empty] | 12
| 1 | 6 | 3.16334 | 2.8127
| Mean |  | 3.1697 | 2.801333
| Median |  | 3.1653 | 2.8093
| Std Dev. |  | 0.0136643 | 0.02363867
| Rel.Std.Dev. |  | 0.4311% | 0.8438%
| PDM3 |  | 6.169% | -6.169%
| Z-Score (Absolute) |  | 0.67 | 0.67
| Analytical results for La in OREAS 290b (Indicative Value 39.4 ppm) | [16 empty] | Indicative
La | Round | Replicate | Lab | Lab | [13 empty] | 1
| No | No | 1.03 | 1.04 | [13 empty] | ppm
|  |  | PF*OES | PF*MS | [13 empty] | 1
1
| 1 | 1 | 37.66 | 40.4 | [13 empty] | 1
| 1 | 2 | 38.92 | 41.6 | [13 empty] | 7
| 1 | 3 | 38.03 | 40.5 | [13 empty] | 16
| 1 | 4 | 37.41 | 40.3 | [13 empty] | 39.3925
| 1 | 5 | 38.03 | 41.8 | [13 empty] | 13
| 1 | 6 | 37.56 | 40.5
| Mean |  | 37.935 | 40.85
| Median |  | 37.845 | 40.5
| Std Dev. |  | 0.5440864 | 0.6655825
| Rel.Std.Dev. |  | 1.434% | 1.629%
| PDM3 |  | -3.7% | 3.7%
| Z-Score (Absolute) |  | 0.67 | 0.67
| Analytical results for Li in OREAS 290b (Indicative Value 71 ppm) | [16 empty] | Indicative
Li | Round | Replicate | Lab | [14 empty] | 1
| No | No | 1.04 | [14 empty] | ppm
|  |  | PF*MS | [14 empty] | 0
0
| 1 | 1 | 64 | [14 empty] | 1
| 1 | 2 | 74 | [14 empty] | 8
| 1 | 3 | 80 | [14 empty] | 16
| 1 | 4 | 59 | [14 empty] | 70.66667
| 1 | 5 | 71 | [14 empty] | 14
| 1 | 6 | 76
| Mean |  | 70.66667
| Median |  | 72.5
| Std Dev. |  | 7.840068
| Rel.Std.Dev. |  | 11.09%
| PDM3 |  | -4.441e-14%
| Z-Score (Absolute) |  | NA
| Analytical results for Lu in OREAS 290b (Indicative Value 0.46 ppm) | [16 empty] | Indicative
Lu | Round | Replicate | Lab | [14 empty] | 1
| No | No | 1.04 | [14 empty] | ppm
|  |  | PF*MS | [14 empty] | 2
2
| 1 | 1 | 0.47 | [14 empty] | 1
| 1 | 2 | 0.45 | [14 empty] | 9
| 1 | 3 | 0.46 | [14 empty] | 16
| 1 | 4 | 0.46 | [14 empty] | 0.4583333
| 1 | 5 | 0.43 | [14 empty] | 15
| 1 | 6 | 0.48
| Mean |  | 0.4583333
| Median |  | 0.46
| Std Dev. |  | 0.01722401
| Rel.Std.Dev. |  | 3.758%
| PDM3 |  | 6.661e-14%
| Z-Score (Absolute) |  | NA
| Analytical results for Mg in OREAS 290b (Indicative Value 1.52 wt.%) | [16 empty] | Indicative
Mg | Round | Replicate | Lab | Lab | Lab | [12 empty] | 1
| No | No | 1.03 | 1.04 | 1.20 | [12 empty] | wt.%
|  |  | PF*OES | PF*MS | PF*OES | [12 empty] | 2
2
| 1 | 1 | 1.548454 | 1.4464 | 1.57 | [12 empty] | 1
| 1 | 2 | 1.583186 | 1.4599 | 1.55 | [12 empty] | 10
| 1 | 3 | 1.539536 | 1.4293 | 1.56 | [12 empty] | 16
| 1 | 4 | 1.5364 | 1.428 | 1.57 | [12 empty] | 1.51771
| 1 | 5 | 1.542378 | 1.4346 | 1.55 | [12 empty] | 16
| 1 | 6 | 1.551018 | 1.4496 | 1.57
| Mean |  | 1.550162 | 1.4413 | 1.561667
| Median |  | 1.545416 | 1.4405 | 1.565
| Std Dev. |  | 0.0170712 | 0.0127015 | 0.009831921
| Rel.Std.Dev. |  | 1.101% | 0.8813% | 0.6296%
| PDM3 |  | 2.138% | -5.035% | 2.896%
| Z-Score (Absolute) |  | 0 | 6.38 | 0.67
| Analytical results for Mn in OREAS 290b (Indicative Value 0.063 wt.%) | [16 empty] | Indicative
Mn | Round | Replicate | Lab | Lab | [13 empty] | 1
| No | No | 1.03 | 1.04 | [13 empty] | wt.%
|  |  | PF*OES | PF*MS | [13 empty] | 3
3
| 1 | 1 | 0.06234428 | 0.0634 | [13 empty] | 1
| 1 | 2 | 0.06246694 | 0.0637 | [13 empty] | 11
| 1 | 3 | 0.06254303 | 0.0629 | [13 empty] | 16
| 1 | 4 | 0.06225978 | 0.0627 | [13 empty] | 0.06283543
| 1 | 5 | 0.06245252 | 0.0635 | [13 empty] | 17
| 1 | 6 | 0.06245857 | 0.0633
| Mean |  | 0.06242085 | 0.06325
| Median |  | 0.062455545 | 0.06335
| Std Dev. |  | 0.0001012764 | 0.0003781534
| Rel.Std.Dev. |  | 0.1622% | 0.5979%
| PDM3 |  | -0.6598% | 0.6598%
| Z-Score (Absolute) |  | 0.67 | 0.67
| Analytical results for Mo in OREAS 290b (Indicative Value < 3 ppm) | [16 empty] | Indicative
Mo | Round | Replicate | Lab | [14 empty] | 1
| No | No | 1.04 | [14 empty] | ppm
|  |  | PF*MS | [14 empty] | 2
2
| 1 | 1 | < 3 | [14 empty] | 1
| 1 | 2 | < 3 | [14 empty] | 12
| 1 | 3 | < 3 | [14 empty] | 16
| 1 | 4 | < 3 | [14 empty] | < 3
| 1 | 5 | < 3 | [14 empty] | 18
| 1 | 6 | < 3
Mean
Median
Std Dev.
Rel.Std.Dev.
PDM3
| Z-Score (Absolute) |  | NA
| Analytical results for Nb in OREAS 290b (Indicative Value 13.3 ppm) | [16 empty] | Indicative
Nb | Round | Replicate | Lab | [14 empty] | 1
| No | No | 1.04 | [14 empty] | ppm
|  |  | PF*MS | [14 empty] | 1
1
| 1 | 1 | 14 | [14 empty] | 1
| 1 | 2 | 13 | [14 empty] | 13
| 1 | 3 | 13 | [14 empty] | 16
| 1 | 4 | 13 | [14 empty] | 13.33333
| 1 | 5 | 13 | [14 empty] | 19
| 1 | 6 | 14
| Mean |  | 13.33333
| Median |  | 13
| Std Dev. |  | 0.5163978
| Rel.Std.Dev. |  | 3.873%
| PDM3 |  | 2.442e-13%
| Z-Score (Absolute) |  | NA
| Analytical results for Nd in OREAS 290b (Indicative Value 36.2 ppm) | [16 empty] | Indicative
Nd | Round | Replicate | Lab | [14 empty] | 1
| No | No | 1.04 | [14 empty] | ppm
|  |  | PF*MS | [14 empty] | 1
1
| 1 | 1 | 39 | [14 empty] | 1
| 1 | 2 | 35.1 | [14 empty] | 14
| 1 | 3 | 36.1 | [14 empty] | 16
| 1 | 4 | 33.9 | [14 empty] | 36.23333
| 1 | 5 | 36.7 | [14 empty] | 20
| 1 | 6 | 36.6
| Mean |  | 36.23333
| Median |  | 36.35
| Std Dev. |  | 1.71775
| Rel.Std.Dev. |  | 4.741%
| PDM3 |  | 8.882e-14%
| Z-Score (Absolute) |  | NA
| Analytical results for Ni in OREAS 290b (Indicative Value 61 ppm) | [16 empty] | Indicative
Ni | Round | Replicate | Lab | [14 empty] | 1
| No | No | 1.04 | [14 empty] | ppm
|  |  | PF*MS | [14 empty] | 0
0
| 1 | 1 | 59 | [14 empty] | 1
| 1 | 2 | 57 | [14 empty] | 15
| 1 | 3 | 59 | [14 empty] | 16
| 1 | 4 | 70 | [14 empty] | 61
| 1 | 5 | 63 | [14 empty] | 21
| 1 | 6 | 58
| Mean |  | 61
| Median |  | 59
| Std Dev. |  | 4.857983
| Rel.Std.Dev. |  | 7.964%
| PDM3 |  | 0%
| Z-Score (Absolute) |  | NA
| Analytical results for P in OREAS 290b (Indicative Value 0.063 wt.%) | [16 empty] | Indicative
P | Round | Replicate | Lab | Lab | Lab | [12 empty] | 1
| No | No | 1.03 | 1.04 | 1.20 | [12 empty] | wt.%
|  |  | PF*OES | PF*MS | PF*OES | [12 empty] | 3
3
| 1 | 1 | 0.06456 | 0.0636 | 0.06 | [12 empty] | 1
| 1 | 2 | 0.06481 | 0.0631 | 0.06 | [12 empty] | 16
| 1 | 3 | 0.06495 | 0.0617 | 0.06 | [12 empty] | 16
| 1 | 4 | 0.06471 | 0.0607 | 0.06 | [12 empty] | 0.06275944
| 1 | 5 | 0.06478 | 0.068 | 0.06 | [12 empty] | 22
| 1 | 6 | 0.06486 | 0.0639 | 0.06
| Mean |  | 0.06477833 | 0.0635 | 0.06
| Median |  | 0.064795 | 0.06335 | 0.06
| Std Dev. |  | 0.0001337784 | 0.002516347 | 0
| Rel.Std.Dev. |  | 0.2065% | 3.963% | 0%
| PDM3 |  | 3.217% | 1.18% | -4.397%
| Z-Score (Absolute) |  | 0.67 | 0 | 1.85
| Analytical results for Pb in OREAS 290b (Indicative Value 26.3 ppm) | [16 empty] | Indicative
Pb | Round | Replicate | Lab | [14 empty] | 1
| No | No | 1.04 | [14 empty] | ppm
|  |  | PF*MS | [14 empty] | 1
1
| 1 | 1 | 26 | [14 empty] | 1
| 1 | 2 | 26 | [14 empty] | 17
| 1 | 3 | 27 | [14 empty] | 16
| 1 | 4 | 26 | [14 empty] | 26.33333
| 1 | 5 | 27 | [14 empty] | 23
| 1 | 6 | 26
| Mean |  | 26.33333
| Median |  | 26
| Std Dev. |  | 0.5163978
| Rel.Std.Dev. |  | 1.961%
| PDM3 |  | 1.11e-13%
| Z-Score (Absolute) |  | NA
| Analytical results for Pr in OREAS 290b (Indicative Value 9.44 ppm) | [16 empty] | Indicative
Pr | Round | Replicate | Lab | [14 empty] | 1
| No | No | 1.04 | [14 empty] | ppm
|  |  | PF*MS | [14 empty] | 2
2
| 1 | 1 | 9.31 | [14 empty] | 1
| 1 | 2 | 9.46 | [14 empty] | 18
| 1 | 3 | 9.32 | [14 empty] | 16
| 1 | 4 | 9.33 | [14 empty] | 9.441667
| 1 | 5 | 9.61 | [14 empty] | 24
| 1 | 6 | 9.62
| Mean |  | 9.441667
| Median |  | 9.395
| Std Dev. |  | 0.1449713
| Rel.Std.Dev. |  | 1.535%
| PDM3 |  | -3.331e-14%
| Z-Score (Absolute) |  | NA
| Analytical results for Rb in OREAS 290b (Indicative Value 173 ppm) | [16 empty] | Indicative
Rb | Round | Replicate | Lab | [14 empty] | 1
| No | No | 1.04 | [14 empty] | ppm
|  |  | PF*MS | [14 empty] | 0
0
| 1 | 1 | 170 | [14 empty] | 1
| 1 | 2 | 175 | [14 empty] | 19
| 1 | 3 | 171 | [14 empty] | 16
| 1 | 4 | 174 | [14 empty] | 172.6667
| 1 | 5 | 173 | [14 empty] | 25
| 1 | 6 | 173
| Mean |  | 172.6667
| Median |  | 173
| Std Dev. |  | 1.861899
| Rel.Std.Dev. |  | 1.078%
| PDM3 |  | -1.998e-13%
| Z-Score (Absolute) |  | NA
| Analytical results for S in OREAS 290b (Indicative Value 0.538 wt.%) | [16 empty] | Indicative
S | Round | Replicate | Lab | [14 empty] | 1
| No | No | 1.20 | [14 empty] | wt.%
|  |  | PF*OES | [14 empty] | 3
3
| 1 | 1 | 0.54 | [14 empty] | 1
| 1 | 2 | 0.54 | [14 empty] | 24
| 1 | 3 | 0.54 | [14 empty] | 16
| 1 | 4 | 0.54 | [14 empty] | 0.5383333
| 1 | 5 | 0.54 | [14 empty] | 7
| 1 | 6 | 0.53
| Mean |  | 0.5383333
| Median |  | 0.54
| Std Dev. |  | 0.004082483
| Rel.Std.Dev. |  | 0.7584%
| PDM3 |  | 8.882e-14%
| Z-Score (Absolute) |  | NA
| Analytical results for Sb in OREAS 290b (Certified Value 0.83 wt.%) | [16 empty] | Certified
Sb | Round | Replicate | Lab | Lab | Lab | Lab | Lab | Lab | Lab | Lab | Lab | Lab | Lab | Lab | Lab | Lab | Lab | 1
| No | No | 1.01 | 1.03 | 1.04 | 1.07 | 1.09 | 1.10 | 1.12 | 1.13 | 1.14 | 1.18 | 1.19 | 1.21 | 1.22 | 1.23 | 1.25 | wt.%
|  |  | PF*OES | PF*OES | PF*MS | PF*OES | PF*MS | PF*MS | PF*MS | PF*MS | PF*MS | PF*OES/MS | PF*OES | PF*OES | PF*OES | PF*OES | PF*OES/MS | 3
3
| 1 | 1 | 0.8533 | 0.786548 | 0.805 | 0.88 | 0.8512 | 0.872 | 0.839 | 0.936 | 0.815 | 0.862 | 0.826 | 0.7647 | 0.82 | 0.47 | 0.786 | 1
| 1 | 2 | 0.8498 | 0.79233 | 0.8261 | 0.88 | 0.8459 | 0.891 | 0.827 | 0.926 | 0.827 | 0.859 | 0.833 | 0.6977 | 0.84 | 0.537 | 0.791 | 44
| 1 | 3 | 0.8691 | 0.786548 | 0.80879 | 0.87 | 0.8499 | 0.89 | 0.836 | 0.937 | 0.813 | 0.852 | 0.816 | 0.7178 | 0.83 | 0.505 | 0.834 | 16
| 1 | 4 | 0.8598 | 0.787724 | 0.79422 | 0.84 | 0.8475 | 0.873 | 0.858 | 0.916 | 0.842 | 0.846 | 0.829 | 0.7676 | 0.84 | 0.491 | 0.836 | 0.8303937
| 1 | 5 | 0.872 | 0.791056 | 0.80851 | 0.86 | 0.8431 | 0.878 | 0.837 | 0.927 | 0.829 | 0.851 | 0.836 | 0.7655 | 0.8 | 0.561 | 0.799 | 13
| 1 | 6 | 0.8698 | 0.789586 | 0.80362 | 0.87 | 0.8434 | 0.884 | 0.851 | 0.935 | 0.828 | 0.861 | 0.832 | 0.7543 | 0.79 | 0.478 | 0.853
| Mean |  | 0.8623 | 0.7889653 | 0.8077067 | 0.8666667 | 0.8468333 | 0.8813333 | 0.8413333 | 0.9295 | 0.8256667 | 0.8551667 | 0.8286667 | 0.7446 | 0.82 | 0.507 | 0.8165
| Median |  | 0.86445 | 0.788655 | 0.806755 | 0.87 | 0.8467 | 0.881 | 0.838 | 0.931 | 0.8275 | 0.8555 | 0.8305 | 0.7595 | 0.825 | 0.498 | 0.8165
| Std Dev. |  | 0.009381684 | 0.00242095 | 0.01045037 | 0.01505545 | 0.003332066 | 0.008286535 | 0.01121903 | 0.008117881 | 0.0105767 | 0.006431692 | 0.007089899 | 0.02960324 | 0.02097618 | 0.03545702 | 0.02794817
| Rel.Std.Dev. |  | 1.088% | 0.3069% | 1.294% | 1.737% | 0.3935% | 0.9402% | 1.333% | 0.8734% | 1.281% | 0.7521% | 0.8556% | 3.976% | 2.558% | 6.993% | 3.423%
| PDM3 |  | 3.842% | -4.989% | -2.732% | 4.368% | 1.98% | 6.134% | 1.317% | 11.93% | -0.5693% | 2.983% | -0.208% | -10.33% | -1.252% | -38.94% | -1.673%
| Z-Score (Absolute) |  | 0.86 | 1.01 | 0.53 | 0.97 | 0.46 | 1.34 | 0.32 | 2.57 | 0.08 | 0.67 | 0 | 2.14 | 0.22 | 8.19 | 0.31
| Analytical results for Sc in OREAS 290b (Indicative Value 14.2 ppm) | [16 empty] | Indicative
Sc | Round | Replicate | Lab | [14 empty] | 1
| No | No | 1.04 | [14 empty] | ppm
|  |  | PF*MS | [14 empty] | 1
1
| 1 | 1 | 14 | [14 empty] | 1
| 1 | 2 | 14 | [14 empty] | 45
| 1 | 3 | 14 | [14 empty] | 16
| 1 | 4 | 14 | [14 empty] | 14.16667
| 1 | 5 | 15 | [14 empty] | 8
| 1 | 6 | 14
| Mean |  | 14.16667
| Median |  | 14
| Std Dev. |  | 0.4082483
| Rel.Std.Dev. |  | 2.882%
| PDM3 |  | -2.331e-13%
| Z-Score (Absolute) |  | NA
| Analytical results for Si in OREAS 290b (Indicative Value 30.27 wt.%) | [16 empty] | Indicative
Si | Round | Replicate | Lab | Lab | [13 empty] | 1
| No | No | 1.03 | 1.20 | [13 empty] | wt.%
|  |  | PF*OES | PF*OES | [13 empty] | 2
2
| 1 | 1 | 27.21679 | 33 | [13 empty] | 1
| 1 | 2 | 27.79224 | 32.8 | [13 empty] | 3
| 1 | 3 | 27.423535 | 33 | [13 empty] | 16
| 1 | 4 | 27.74617 | 33.1 | [13 empty] | 30.267
| 1 | 5 | 27.43048 | 32.8 | [13 empty] | 9
| 1 | 6 | 27.994795 | 32.9
| Mean |  | 27.60067 | 32.93333
| Median |  | 27.588325 | 32.95
| Std Dev. |  | 0.290141 | 0.121106
| Rel.Std.Dev. |  | 1.051% | 0.3677%
| PDM3 |  | -8.809% | 8.809%
| Z-Score (Absolute) |  | 0.67 | 0.67
| Analytical results for Sm in OREAS 290b (Indicative Value 6.78 ppm) | [16 empty] | Indicative
Sm | Round | Replicate | Lab | [14 empty] | 1
| No | No | 1.04 | [14 empty] | ppm
|  |  | PF*MS | [14 empty] | 2
2
| 1 | 1 | 6.7 | [14 empty] | 1
| 1 | 2 | 6.7 | [14 empty] | 46
| 1 | 3 | 6.9 | [14 empty] | 16
| 1 | 4 | 6.4 | [14 empty] | 6.783333
| 1 | 5 | 6.7 | [14 empty] | 10
| 1 | 6 | 7.3
| Mean |  | 6.783333
| Median |  | 6.7
| Std Dev. |  | 0.2994439
| Rel.Std.Dev. |  | 4.414%
| PDM3 |  | 6.661e-14%
| Z-Score (Absolute) |  | NA
| Analytical results for Sn in OREAS 290b (Indicative Value < 5 ppm) | [16 empty] | Indicative
Sn | Round | Replicate | Lab | [14 empty] | 1
| No | No | 1.04 | [14 empty] | ppm
|  |  | PF*MS | [14 empty] | 2
2
| 1 | 1 | < 5 | [14 empty] | 1
| 1 | 2 | < 5 | [14 empty] | 5
| 1 | 3 | < 5 | [14 empty] | 16
| 1 | 4 | < 5 | [14 empty] | < 5
| 1 | 5 | < 5 | [14 empty] | 11
| 1 | 6 | < 5
Mean
Median
Std Dev.
Rel.Std.Dev.
PDM3
| Z-Score (Absolute) |  | NA
| Analytical results for Sr in OREAS 290b (Indicative Value 90 ppm) | [16 empty] | Indicative
Sr | Round | Replicate | Lab | [14 empty] | 1
| No | No | 1.04 | [14 empty] | ppm
|  |  | PF*MS | [14 empty] | 0
0
| 1 | 1 | 90 | [14 empty] | 1
| 1 | 2 | 90 | [14 empty] | 6
| 1 | 3 | 89 | [14 empty] | 16
| 1 | 4 | 90 | [14 empty] | 90
| 1 | 5 | 91 | [14 empty] | 12
| 1 | 6 | 90
| Mean |  | 90
| Median |  | 90
| Std Dev. |  | 0.6324555
| Rel.Std.Dev. |  | 0.7027%
| PDM3 |  | 0%
| Z-Score (Absolute) |  | NA
| Analytical results for Ta in OREAS 290b (Indicative Value < 10 ppm) | [16 empty] | Indicative
Ta | Round | Replicate | Lab | [14 empty] | 1
| No | No | 1.04 | [14 empty] | ppm
|  |  | PF*MS | [14 empty] | 1
1
| 1 | 1 | < 10 | [14 empty] | 1
| 1 | 2 | < 10 | [14 empty] | 7
| 1 | 3 | < 10 | [14 empty] | 16
| 1 | 4 | < 10 | [14 empty] | < 10
| 1 | 5 | < 10 | [14 empty] | 13
| 1 | 6 | < 10
Mean
Median
Std Dev.
Rel.Std.Dev.
PDM3
| Z-Score (Absolute) |  | NA
| Analytical results for Tb in OREAS 290b (Indicative Value 0.86 ppm) | [16 empty] | Indicative
Tb | Round | Replicate | Lab | [14 empty] | 1
| No | No | 1.04 | [14 empty] | ppm
|  |  | PF*MS | [14 empty] | 2
2
| 1 | 1 | 0.81 | [14 empty] | 1
| 1 | 2 | 0.85 | [14 empty] | 8
| 1 | 3 | 0.88 | [14 empty] | 16
| 1 | 4 | 0.82 | [14 empty] | 0.855
| 1 | 5 | 0.88 | [14 empty] | 14
| 1 | 6 | 0.89
| Mean |  | 0.855
| Median |  | 0.865
| Std Dev. |  | 0.03391165
| Rel.Std.Dev. |  | 3.966%
| PDM3 |  | 0%
| Z-Score (Absolute) |  | NA
| Analytical results for Th in OREAS 290b (Indicative Value 15 ppm) | [16 empty] | Indicative
Th | Round | Replicate | Lab | [14 empty] | 1
| No | No | 1.04 | [14 empty] | ppm
|  |  | PF*MS | [14 empty] | 1
1
| 1 | 1 | 14.9 | [14 empty] | 1
| 1 | 2 | 15.3 | [14 empty] | 9
| 1 | 3 | 14.8 | [14 empty] | 16
| 1 | 4 | 15 | [14 empty] | 14.95
| 1 | 5 | 15 | [14 empty] | 15
| 1 | 6 | 14.7
| Mean |  | 14.95
| Median |  | 14.95
| Std Dev. |  | 0.2073644
| Rel.Std.Dev. |  | 1.387%
| PDM3 |  | 2.22e-14%
| Z-Score (Absolute) |  | NA
| Analytical results for Ti in OREAS 290b (Indicative Value 0.426 wt.%) | [16 empty] | Indicative
Ti | Round | Replicate | Lab | Lab | Lab | [12 empty] | 1
| No | No | 1.03 | 1.04 | 1.20 | [12 empty] | wt.%
|  |  | PF*OES | PF*MS | PF*OES | [12 empty] | 3
3
| 1 | 1 | 0.42048 | 0.4215 | 0.44 | [12 empty] | 1
| 1 | 2 | 0.42311 | 0.424 | 0.42 | [12 empty] | 10
| 1 | 3 | 0.42421 | 0.4166 | 0.43 | [12 empty] | 16
| 1 | 4 | 0.42382 | 0.4174 | 0.43 | [12 empty] | 0.4256589
| 1 | 5 | 0.42153 | 0.4233 | 0.44 | [12 empty] | 16
| 1 | 6 | 0.42511 | 0.4208 | 0.44
| Mean |  | 0.4230433 | 0.4206 | 0.4333333
| Median |  | 0.423465 | 0.42115 | 0.435
| Std Dev. |  | 0.001737857 | 0.003031171 | 0.008164966
| Rel.Std.Dev. |  | 0.4108% | 0.7207% | 1.884%
| PDM3 |  | -0.6145% | -1.188% | 1.803%
| Z-Score (Absolute) |  | 0 | 0.67 | 2.84
| Analytical results for Tl in OREAS 290b (Indicative Value 0.98 ppm) | [16 empty] | Indicative
Tl | Round | Replicate | Lab | [14 empty] | 1
| No | No | 1.04 | [14 empty] | ppm
|  |  | PF*MS | [14 empty] | 2
2
| 1 | 1 | 0.9 | [14 empty] | 1
| 1 | 2 | 0.8 | [14 empty] | 11
| 1 | 3 | 1.1 | [14 empty] | 16
| 1 | 4 | 1.3 | [14 empty] | 0.9833333
| 1 | 5 | 0.9 | [14 empty] | 17
| 1 | 6 | 0.9
| Mean |  | 0.9833333
| Median |  | 0.9
| Std Dev. |  | 0.1834848
| Rel.Std.Dev. |  | 18.66%
| PDM3 |  | -4.441e-14%
| Z-Score (Absolute) |  | NA
| Analytical results for Tm in OREAS 290b (Indicative Value 0.46 ppm) | [16 empty] | Indicative
Tm | Round | Replicate | Lab | [14 empty] | 1
| No | No | 1.04 | [14 empty] | ppm
|  |  | PF*MS | [14 empty] | 2
2
| 1 | 1 | 0.47 | [14 empty] | 1
| 1 | 2 | 0.46 | [14 empty] | 12
| 1 | 3 | 0.49 | [14 empty] | 16
| 1 | 4 | 0.47 | [14 empty] | 0.4633333
| 1 | 5 | 0.43 | [14 empty] | 18
| 1 | 6 | 0.46
| Mean |  | 0.4633333
| Median |  | 0.465
| Std Dev. |  | 0.01966384
| Rel.Std.Dev. |  | 4.244%
| PDM3 |  | 6.661e-14%
| Z-Score (Absolute) |  | NA
| Analytical results for U in OREAS 290b (Indicative Value 3 ppm) | [16 empty] | Indicative
U | Round | Replicate | Lab | [14 empty] | 1
| No | No | 1.04 | [14 empty] | ppm
|  |  | PF*MS | [14 empty] | 2
2
| 1 | 1 | 3 | [14 empty] | 1
| 1 | 2 | 2.99 | [14 empty] | 13
| 1 | 3 | 2.99 | [14 empty] | 16
| 1 | 4 | 2.94 | [14 empty] | 3.003333
| 1 | 5 | 3 | [14 empty] | 19
| 1 | 6 | 3.1
| Mean |  | 3.003333
| Median |  | 2.995
| Std Dev. |  | 0.05240865
| Rel.Std.Dev. |  | 1.745%
| PDM3 |  | 1.11e-13%
| Z-Score (Absolute) |  | NA
| Analytical results for V in OREAS 290b (Indicative Value 119 ppm) | [16 empty] | Indicative
V | Round | Replicate | Lab | Lab | [13 empty] | 1
| No | No | 1.04 | 1.20 | [13 empty] | ppm
|  |  | PF*MS | PF*OES | [13 empty] | 0
0
| 1 | 1 | 108 | 141 | [13 empty] | 1
| 1 | 2 | 109 | 93 | [13 empty] | 14
| 1 | 3 | 109 | 135 | [13 empty] | 16
| 1 | 4 | 111 | 135 | [13 empty] | 119.4167
| 1 | 5 | 109 | 135 | [13 empty] | 20
| 1 | 6 | 108 | 140
| Mean |  | 109 | 129.8333
| Median |  | 109 | 135
| Std Dev. |  | 1.095445 | 18.24737
| Rel.Std.Dev. |  | 1.005% | 14.05%
| PDM3 |  | -8.723% | 8.723%
| Z-Score (Absolute) |  | 0.67 | 0.67
| Analytical results for W in OREAS 290b (Indicative Value < 100 ppm) | [16 empty] | Indicative
W | Round | Replicate | Lab | [14 empty] | 1
| No | No | 1.04 | [14 empty] | ppm
|  |  | PF*MS | [14 empty] | 0
0
| 1 | 1 | < 100 | [14 empty] | 1
| 1 | 2 | < 100 | [14 empty] | 15
| 1 | 3 | < 100 | [14 empty] | 16
| 1 | 4 | < 100 | [14 empty] | < 100
| 1 | 5 | < 100 | [14 empty] | 21
| 1 | 6 | < 100
Mean
Median
Std Dev.
Rel.Std.Dev.
PDM3
| Z-Score (Absolute) |  | NA
| Analytical results for Y in OREAS 290b (Indicative Value 30.3 ppm) | [16 empty] | Indicative
Y | Round | Replicate | Lab | [14 empty] | 1
| No | No | 1.04 | [14 empty] | ppm
|  |  | PF*MS | [14 empty] | 1
1
| 1 | 1 | 30.13 | [14 empty] | 1
| 1 | 2 | 29.99 | [14 empty] | 16
| 1 | 3 | 31.42 | [14 empty] | 16
| 1 | 4 | 30.52 | [14 empty] | 30.26
| 1 | 5 | 29.92 | [14 empty] | 22
| 1 | 6 | 29.58
| Mean |  | 30.26
| Median |  | 30.06
| Std Dev. |  | 0.6451356
| Rel.Std.Dev. |  | 2.132%
| PDM3 |  | 0%
| Z-Score (Absolute) |  | NA
| Analytical results for Yb in OREAS 290b (Indicative Value 3.05 ppm) | [16 empty] | Indicative
Yb | Round | Replicate | Lab | [14 empty] | 1
| No | No | 1.04 | [14 empty] | ppm
|  |  | PF*MS | [14 empty] | 2
2
| 1 | 1 | 3 | [14 empty] | 1
| 1 | 2 | 3.2 | [14 empty] | 17
| 1 | 3 | 2.9 | [14 empty] | 16
| 1 | 4 | 3.2 | [14 empty] | 3.05
| 1 | 5 | 3.1 | [14 empty] | 23
| 1 | 6 | 2.9
| Mean |  | 3.05
| Median |  | 3.05
| Std Dev. |  | 0.1378405
| Rel.Std.Dev. |  | 4.519%
| PDM3 |  | 2.22e-14%
| Z-Score (Absolute) |  | NA
| Analytical results for Zn in OREAS 290b (Indicative Value 104 ppm) | [16 empty] | Indicative
Zn | Round | Replicate | Lab | Lab | Lab | [12 empty] | 1
| No | No | 1.03 | 1.04 | 1.20 | [12 empty] | ppm
|  |  | PF*OES | PF*MS | PF*OES | [12 empty] | 0
0
| 1 | 1 | 94.61 | 118 | 101 | [12 empty] | 1
| 1 | 2 | 93.04 | 115 | 102 | [12 empty] | 18
| 1 | 3 | 92.58 | 113 | 114 | [12 empty] | 16
| 1 | 4 | 94.44 | 114 | 131 | [12 empty] | 103.8789
| 1 | 5 | 93.3 | 109 | 102 | [12 empty] | 24
| 1 | 6 | 93.45 | 107 | 108
| Mean |  | 93.57 | 112.6667 | 109.6667
| Median |  | 93.375 | 113.5 | 105
| Std Dev. |  | 0.7983483 | 4.033196 | 11.57008
| Rel.Std.Dev. |  | 0.8532% | 3.58% | 10.55%
| PDM3 |  | -9.924% | 8.46% | 5.572%
| Z-Score (Absolute) |  | 3.62 | 0.67 | 0
| Analytical results for Zr in OREAS 290b (Indicative Value 224 ppm) | [16 empty] | Indicative
Zr | Round | Replicate | Lab | [14 empty] | 1
| No | No | 1.04 | [14 empty] | ppm
|  |  | PF*MS | [14 empty] | 0
0
| 1 | 1 | 221.1 | [14 empty] | 1
| 1 | 2 | 222.8 | [14 empty] | 19
| 1 | 3 | 228.1 | [14 empty] | 16
| 1 | 4 | 224 | [14 empty] | 223.9833
| 1 | 5 | 222.9 | [14 empty] | 25
| 1 | 6 | 225
| Mean |  | 223.9833
| Median |  | 223.45
| Std Dev. |  | 2.402846
| Rel.Std.Dev. |  | 1.073%
| PDM3 |  | 1.554e-13%
| Z-Score (Absolute) |  | NA
Note on C17: Z-Scores have been calculated inclusive of individual outliers. In general, laboratory batches are rejected if Z-Score > 2.5.
Note on C35: Z-Scores have been calculated inclusive of individual outliers. In general, laboratory batches are rejected if Z-Score > 2.5.
Note on C53: Z-Scores have been calculated inclusive of individual outliers. In general, laboratory batches are rejected if Z-Score > 2.5.
Note on C71: Z-Scores have been calculated inclusive of individual outliers. In general, laboratory batches are rejected if Z-Score > 2.5.
Note on C89: Z-Scores have been calculated inclusive of individual outliers. In general, laboratory batches are rejected if Z-Score > 2.5.
Note on C107: Z-Scores have been calculated inclusive of individual outliers. In general, laboratory batches are rejected if Z-Score > 2.5.
Note on C125: Z-Scores have been calculated inclusive of individual outliers. In general, laboratory batches are rejected if Z-Score > 2.5.
Note on C143: Z-Scores have been calculated inclusive of individual outliers. In general, laboratory batches are rejected if Z-Score > 2.5.
Note on C161: Z-Scores have been calculated inclusive of individual outliers. In general, laboratory batches are rejected if Z-Score > 2.5.
Note on C179: Z-Scores have been calculated inclusive of individual outliers. In general, laboratory batches are rejected if Z-Score > 2.5.
Note on C197: Z-Scores have been calculated inclusive of individual outliers. In general, laboratory batches are rejected if Z-Score > 2.5.
Note on C215: Z-Scores have been calculated inclusive of individual outliers. In general, laboratory batches are rejected if Z-Score > 2.5.
Note on C233: Z-Scores have been calculated inclusive of individual outliers. In general, laboratory batches are rejected if Z-Score > 2.5.
Note on C251: Z-Scores have been calculated inclusive of individual outliers. In general, laboratory batches are rejected if Z-Score > 2.5.
Note on C269: Z-Scores have been calculated inclusive of individual outliers. In general, laboratory batches are rejected if Z-Score > 2.5.
Note on C287: Z-Scores have been calculated inclusive of individual outliers. In general, laboratory batches are rejected if Z-Score > 2.5.
Note on C305: Z-Scores have been calculated inclusive of individual outliers. In general, laboratory batches are rejected if Z-Score > 2.5.
Note on C323: Z-Scores have been calculated inclusive of individual outliers. In general, laboratory batches are rejected if Z-Score > 2.5.
Note on C341: Z-Scores have been calculated inclusive of individual outliers. In general, laboratory batches are rejected if Z-Score > 2.5.
Note on C359: Z-Scores have been calculated inclusive of individual outliers. In general, laboratory batches are rejected if Z-Score > 2.5.
Note on C377: Z-Scores have been calculated inclusive of individual outliers. In general, laboratory batches are rejected if Z-Score > 2.5.
Note on C395: Z-Scores have been calculated inclusive of individual outliers. In general, laboratory batches are rejected if Z-Score > 2.5.
Note on C413: Z-Scores have been calculated inclusive of individual outliers. In general, laboratory batches are rejected if Z-Score > 2.5.
Note on C431: Z-Scores have been calculated inclusive of individual outliers. In general, laboratory batches are rejected if Z-Score > 2.5.
Note on C449: Z-Scores have been calculated inclusive of individual outliers. In general, laboratory batches are rejected if Z-Score > 2.5.
Note on C467: Z-Scores have been calculated inclusive of individual outliers. In general, laboratory batches are rejected if Z-Score > 2.5.
Note on C485: Z-Scores have been calculated inclusive of individual outliers. In general, laboratory batches are rejected if Z-Score > 2.5.
Note on C503: Z-Scores have been calculated inclusive of individual outliers. In general, laboratory batches are rejected if Z-Score > 2.5.
Note on C521: Z-Scores have been calculated inclusive of individual outliers. In general, laboratory batches are rejected if Z-Score > 2.5.
Note on C539: Z-Scores have been calculated inclusive of individual outliers. In general, laboratory batches are rejected if Z-Score > 2.5.
Note on C557: Z-Scores have been calculated inclusive of individual outliers. In general, laboratory batches are rejected if Z-Score > 2.5.
Note on C575: Z-Scores have been calculated inclusive of individual outliers. In general, laboratory batches are rejected if Z-Score > 2.5.
Note on C593: Z-Scores have been calculated inclusive of individual outliers. In general, laboratory batches are rejected if Z-Score > 2.5.
Note on C611: Z-Scores have been calculated inclusive of individual outliers. In general, laboratory batches are rejected if Z-Score > 2.5.
Note on C629: Z-Scores have been calculated inclusive of individual outliers. In general, laboratory batches are rejected if Z-Score > 2.5.
Note on C647: Z-Scores have been calculated inclusive of individual outliers. In general, laboratory batches are rejected if Z-Score > 2.5.
Note on C665: Z-Scores have been calculated inclusive of individual outliers. In general, laboratory batches are rejected if Z-Score > 2.5.
Note on C683: Z-Scores have been calculated inclusive of individual outliers. In general, laboratory batches are rejected if Z-Score > 2.5.
Note on C701: Z-Scores have been calculated inclusive of individual outliers. In general, laboratory batches are rejected if Z-Score > 2.5.
Note on C719: Z-Scores have been calculated inclusive of individual outliers. In general, laboratory batches are rejected if Z-Score > 2.5.
Note on C737: Z-Scores have been calculated inclusive of individual outliers. In general, laboratory batches are rejected if Z-Score > 2.5.
Note on C755: Z-Scores have been calculated inclusive of individual outliers. In general, laboratory batches are rejected if Z-Score > 2.5.
Note on C773: Z-Scores have been calculated inclusive of individual outliers. In general, laboratory batches are rejected if Z-Score > 2.5.
Note on C791: Z-Scores have been calculated inclusive of individual outliers. In general, laboratory batches are rejected if Z-Score > 2.5.
Note on C809: Z-Scores have been calculated inclusive of individual outliers. In general, laboratory batches are rejected if Z-Score > 2.5.
Note on C827: Z-Scores have been calculated inclusive of individual outliers. In general, laboratory batches are rejected if Z-Score > 2.5.
Note on C845: Z-Scores have been calculated inclusive of individual outliers. In general, laboratory batches are rejected if Z-Score > 2.5.
Note on C863: Z-Scores have been calculated inclusive of individual outliers. In general, laboratory batches are rejected if Z-Score > 2.5.
Note on C881: Z-Scores have been calculated inclusive of individual outliers. In general, laboratory batches are rejected if Z-Score > 2.5.
Note on C899: Z-Scores have been calculated inclusive of individual outliers. In general, laboratory batches are rejected if Z-Score > 2.5.
Note on C917: Z-Scores have been calculated inclusive of individual outliers. In general, laboratory batches are rejected if Z-Score > 2.5.
Note on C935: Z-Scores have been calculated inclusive of individual outliers. In general, laboratory batches are rejected if Z-Score > 2.5.
Note on C953: Z-Scores have been calculated inclusive of individual outliers. In general, laboratory batches are rejected if Z-Score > 2.5.
Note on C971: Z-Scores have been calculated inclusive of individual outliers. In general, laboratory batches are rejected if Z-Score > 2.5.
Note on C989: Z-Scores have been calculated inclusive of individual outliers. In general, laboratory batches are rejected if Z-Score > 2.5.
Note on C1007: Z-Scores have been calculated inclusive of individual outliers. In general, laboratory batches are rejected if Z-Score > 2.5.
Note on C1025: Z-Scores have been calculated inclusive of individual outliers. In general, laboratory batches are rejected if Z-Score > 2.5.
Note on C1043: Z-Scores have been calculated inclusive of individual outliers. In general, laboratory batches are rejected if Z-Score > 2.5.

## Fusion XRF
| Analytical results for Al2O3 in OREAS 290b (Indicative Value 14.93 wt.%) | [13 empty] | Indicative
Al2O3 | Round | Replicate | BV Geo | [11 empty] | 1
| No | No | Perth | [11 empty] | wt.%
|  |  | BF*XRF | [11 empty] | 2
2
| 1 | 1 | 14.94 | [11 empty] | 1
| 1 | 2 | 14.92 | [11 empty] | 21
| Mean |  | 14.93 | [11 empty] | 16
| Median |  | 14.93 | [11 empty] | 14.93
| Std Dev. |  | 0.01414214 | [11 empty] | 27
| Rel.Std.Dev. |  | 0.09472%
| PDM3 |  | 0%
| Z-Score (Absolute) |  | NA
| Analytical results for CaO in OREAS 290b (Indicative Value 0.645 wt.%) | [13 empty] | Indicative
CaO | Round | Replicate | BV Geo | [11 empty] | 1
| No | No | Perth | [11 empty] | wt.%
|  |  | BF*XRF | [11 empty] | 3
3
| 1 | 1 | 0.66 | [11 empty] | 1
| 1 | 2 | 0.63 | [11 empty] | 22
| Mean |  | 0.645 | [11 empty] | 16
| Median |  | 0.645 | [11 empty] | 0.645
| Std Dev. |  | 0.0212132 | [11 empty] | 28
| Rel.Std.Dev. |  | 3.289%
| PDM3 |  | 0%
| Z-Score (Absolute) |  | NA
| Analytical results for Fe2O3 in OREAS 290b (Indicative Value 6.16 wt.%) | [13 empty] | Indicative
Fe2O3 | Round | Replicate | BV Geo | [11 empty] | 1
| No | No | Perth | [11 empty] | wt.%
|  |  | BF*XRF | [11 empty] | 2
2
| 1 | 1 | 6.16 | [11 empty] | 1
| 1 | 2 | 6.16 | [11 empty] | 23
| Mean |  | 6.16 | [11 empty] | 16
| Median |  | 6.16 | [11 empty] | 6.16
| Std Dev. |  | 0 | [11 empty] | 29
| Rel.Std.Dev. |  | 0%
| PDM3 |  | 0%
| Z-Score (Absolute) |  | NA
| Analytical results for K2O in OREAS 290b (Indicative Value 3.61 wt.%) | [13 empty] | Indicative
K2O | Round | Replicate | BV Geo | [11 empty] | 1
| No | No | Perth | [11 empty] | wt.%
|  |  | BF*XRF | [11 empty] | 2
2
| 1 | 1 | 3.61 | [11 empty] | 1
| 1 | 2 | 3.6 | [11 empty] | 24
| Mean |  | 3.605 | [11 empty] | 16
| Median |  | 3.605 | [11 empty] | 3.605
| Std Dev. |  | 0.007071068 | [11 empty] | 30
| Rel.Std.Dev. |  | 0.1961%
| PDM3 |  | 2.22e-14%
| Z-Score (Absolute) |  | NA
| Analytical results for MgO in OREAS 290b (Indicative Value 2.58 wt.%) | [13 empty] | Indicative
MgO | Round | Replicate | BV Geo | [11 empty] | 1
| No | No | Perth | [11 empty] | wt.%
|  |  | BF*XRF | [11 empty] | 2
2
| 1 | 1 | 2.57 | [11 empty] | 1
| 1 | 2 | 2.58 | [11 empty] | 21
| Mean |  | 2.575 | [11 empty] | 16
| Median |  | 2.575 | [11 empty] | 2.575
| Std Dev. |  | 0.007071068 | [11 empty] | 27
| Rel.Std.Dev. |  | 0.2746%
| PDM3 |  | 0%
| Z-Score (Absolute) |  | NA
| Analytical results for MnO in OREAS 290b (Indicative Value 0.08 wt.%) | [13 empty] | Indicative
MnO | Round | Replicate | BV Geo | [11 empty] | 1
| No | No | Perth | [11 empty] | wt.%
|  |  | BF*XRF | [11 empty] | 3
3
| 1 | 1 | 0.08 | [11 empty] | 1
| 1 | 2 | 0.08 | [11 empty] | 22
| Mean |  | 0.08 | [11 empty] | 16
| Median |  | 0.08 | [11 empty] | 0.08
| Std Dev. |  | 0 | [11 empty] | 28
| Rel.Std.Dev. |  | 0%
| PDM3 |  | 0%
| Z-Score (Absolute) |  | NA
| Analytical results for P2O5 in OREAS 290b (Indicative Value 0.142 wt.%) | [13 empty] | Indicative
P2O5 | Round | Replicate | BV Geo | [11 empty] | 1
| No | No | Perth | [11 empty] | wt.%
|  |  | BF*XRF | [11 empty] | 3
3
| 1 | 1 | 0.143 | [11 empty] | 1
| 1 | 2 | 0.14 | [11 empty] | 23
| Mean |  | 0.1415 | [11 empty] | 16
| Median |  | 0.1415 | [11 empty] | 0.1415
| Std Dev. |  | 0.00212132 | [11 empty] | 29
| Rel.Std.Dev. |  | 1.499%
| PDM3 |  | 2.22e-14%
| Z-Score (Absolute) |  | NA
| Analytical results for S in OREAS 290b (Indicative Value 0.559 wt.%) | [13 empty] | Indicative
S | Round | Replicate | BV Geo | [11 empty] | 1
| No | No | Perth | [11 empty] | wt.%
|  |  | BF*XRF | [11 empty] | 3
3
| 1 | 1 | 0.5606 | [11 empty] | 1
| 1 | 2 | 0.5566 | [11 empty] | 24
| Mean |  | 0.5586 | [11 empty] | 16
| Median |  | 0.5586 | [11 empty] | 0.55862775
| Std Dev. |  | 0.002828427 | [11 empty] | 30
| Rel.Std.Dev. |  | 0.5063%
| PDM3 |  | -0.004968%
| Z-Score (Absolute) |  | NA
| Analytical results for Sb in OREAS 290b (Certified Value 0.856 wt.%) | [13 empty] | Certified
Sb | Round | Replicate | Lab | Lab | Lab | Lab | Lab | Lab | Lab | Lab | Lab | Lab | Lab | Lab | 1
| No | No | 1.03 | 1.07 | 1.09 | 1.11 | 1.12 | 1.13 | 1.14 | 1.18 | 1.22 | 1.27 | 1.28 | 1.29 | wt.%
|  |  | BF*XRF | BF*XRF | OxBF*XRF | OxBF*XRF | OxBF*XRF | OxBF*XRF | OxBF*XRF | PPP*XRF | BF*XRF | BF*XRF | BF*XRF | BF*XRF | 3
3
| 1 | 1 | 0.795 | 0.891 | 0.8589 | 0.84 | 0.857 | 0.858 | 0.843 | 0.87 | 0.82 | 0.84 | 0.8502187 | 0.86844 | 1
| 1 | 2 | 0.785 | 0.864 | 0.8547 | 0.851 | 0.869 | 0.847 | 0.836 | 0.88 | 0.83 | 0.84 | 0.8503818 | 0.84838 | 44
| 1 | 3 | 0.795 | 0.897 | 0.8549 | 0.839 | 0.859 | 0.868 | 0.846 | 0.86 | 0.86 | 0.85 | 0.850051 | 0.80951 | 16
| 1 | 4 | 0.78 | 0.869 | 0.8524 | 0.853 | 0.863 | 0.857 | 0.86 | 0.88 | 0.89 | 0.83 | 0.8445326 | 0.82732 | 0.8559058
| 1 | 5 | 0.79 | 0.847 | 0.8568 | 0.792 | 0.862 | 0.866 | 0.849 | 0.89 | 0.84 | 0.84 | 0.843848 | 0.76021 | 15
| 1 | 6 | 0.785 | 0.894 | 0.8577 | 0.864 | 0.861 | 0.857 | 0.849 | 0.89 | 0.87 | 0.85 | 0.8562861 | 0.86607
| Mean |  | 0.7883333 | 0.877 | 0.8559 | 0.8398333 | 0.8618333 | 0.8588333 | 0.8471667 | 0.8783333 | 0.8516667 | 0.8416667 | 0.8492197 | 0.8299883
| Median |  | 0.7875 | 0.88 | 0.85585 | 0.8455 | 0.8615 | 0.8575 | 0.8475 | 0.88 | 0.85 | 0.84 | 0.8501348 | 0.83785
| Std Dev. |  | 0.006055301 | 0.0200898 | 0.002355419 | 0.02518267 | 0.004119061 | 0.007521081 | 0.007935154 | 0.01169045 | 0.02639444 | 0.007527727 | 0.004556283 | 0.04102236
| Rel.Std.Dev. |  | 0.7681% | 2.291% | 0.2752% | 2.999% | 0.4779% | 0.8757% | 0.9367% | 1.331% | 3.099% | 0.8944% | 0.5365% | 4.943%
| PDM3 |  | -7.895% | 2.465% | -0.0006764% | -1.878% | 0.6925% | 0.342% | -1.021% | 2.62% | -0.4953% | -1.664% | -0.7812% | -3.028%
| Z-Score (Absolute) |  | 4.32 | 1.85 | 0.38 | 0.74 | 0.79 | 0.58 | 0.23 | 1.94 | 0.09 | 0.61 | 0.09 | 1.42
| Analytical results for SiO2 in OREAS 290b (Indicative Value 65.62 wt.%) | [13 empty] | Indicative
SiO2 | Round | Replicate | BV Geo | [11 empty] | 1
| No | No | Perth | [11 empty] | wt.%
|  |  | BF*XRF | [11 empty] | 2
2
| 1 | 1 | 65.58 | [11 empty] | 1
| 1 | 2 | 65.65 | [11 empty] | 21
| Mean |  | 65.615 | [11 empty] | 16
| Median |  | 65.615 | [11 empty] | 65.615
| Std Dev. |  | 0.04949747 | [11 empty] | 27
| Rel.Std.Dev. |  | 0.07544%
| PDM3 |  | 2.22e-14%
| Z-Score (Absolute) |  | NA
| Analytical results for TiO2 in OREAS 290b (Indicative Value 0.75 wt.%) | [13 empty] | Indicative
TiO2 | Round | Replicate | BV Geo | [11 empty] | 1
| No | No | Perth | [11 empty] | wt.%
|  |  | BF*XRF | [11 empty] | 3
3
| 1 | 1 | 0.75 | [11 empty] | 1
| 1 | 2 | 0.75 | [11 empty] | 22
| Mean |  | 0.75 | [11 empty] | 16
| Median |  | 0.75 | [11 empty] | 0.75
| Std Dev. |  | 0 | [11 empty] | 28
| Rel.Std.Dev. |  | 0%
| PDM3 |  | 0%
| Z-Score (Absolute) |  | NA
Note on C13: Z-Scores have been calculated inclusive of individual outliers. In general, laboratory batches are rejected if Z-Score > 2.5.
Note on C27: Z-Scores have been calculated inclusive of individual outliers. In general, laboratory batches are rejected if Z-Score > 2.5.
Note on C41: Z-Scores have been calculated inclusive of individual outliers. In general, laboratory batches are rejected if Z-Score > 2.5.
Note on C55: Z-Scores have been calculated inclusive of individual outliers. In general, laboratory batches are rejected if Z-Score > 2.5.
Note on C69: Z-Scores have been calculated inclusive of individual outliers. In general, laboratory batches are rejected if Z-Score > 2.5.
Note on C83: Z-Scores have been calculated inclusive of individual outliers. In general, laboratory batches are rejected if Z-Score > 2.5.
Note on C97: Z-Scores have been calculated inclusive of individual outliers. In general, laboratory batches are rejected if Z-Score > 2.5.
Note on C111: Z-Scores have been calculated inclusive of individual outliers. In general, laboratory batches are rejected if Z-Score > 2.5.
Note on C129: Z-Scores have been calculated inclusive of individual outliers. In general, laboratory batches are rejected if Z-Score > 2.5.
Note on C143: Z-Scores have been calculated inclusive of individual outliers. In general, laboratory batches are rejected if Z-Score > 2.5.
Note on C157: Z-Scores have been calculated inclusive of individual outliers. In general, laboratory batches are rejected if Z-Score > 2.5.

## Thermograv
| Analytical results for LOI1000 in OREAS 290b (Indicative Value 3.33 wt.%) |  |  | Indicative
LOI1000 | Round | Replicate | BV Geo | 1
| No | No | Perth | wt.%
|  |  | LOI*TGA | 2
2
| 1 | 1 | 3.33 | 1
| 1 | 2 | 3.33 | 26
| Mean |  | 3.33 | 16
| Median |  | 3.33 | 3.33
| Std Dev. |  | 0 | 32
| Rel.Std.Dev. |  | 0%
| PDM3 |  | 2.22e-14%
| Z-Score (Absolute) |  | NA
Note on C13: Z-Scores have been calculated inclusive of individual outliers. In general, laboratory batches are rejected if Z-Score > 2.5.

## IRC
| Analytical results for C in OREAS 290b (Indicative Value 0.25 wt.%) |  |  | Indicative
C | Round | Replicate | BV Geo | 1
| No | No | Perth | wt.%
|  |  | IRC | 3
3
| 1 | 1 | 0.25 | 1
| 1 | 2 | 0.25 | 28
| Mean |  | 0.25 | 16
| Median |  | 0.25 | 0.25
| Std Dev. |  | 0 | 34
| Rel.Std.Dev. |  | 0%
| PDM3 |  | 0%
| Z-Score (Absolute) |  | NA
| Analytical results for S in OREAS 290b (Indicative Value 0.575 wt.%) |  |  | Indicative
S | Round | Replicate | BV Geo | 1
| No | No | Perth | wt.%
|  |  | IRC | 3
3
| 1 | 1 | 0.58 | 1
| 1 | 2 | 0.57 | 24
| Mean |  | 0.575 | 16
| Median |  | 0.575 | 0.575
| Std Dev. |  | 0.007071068 | 34
| Rel.Std.Dev. |  | 1.23%
| PDM3 |  | 0%
| Z-Score (Absolute) |  | NA
Note on C13: Z-Scores have been calculated inclusive of individual outliers. In general, laboratory batches are rejected if Z-Score > 2.5.
Note on C27: Z-Scores have been calculated inclusive of individual outliers. In general, laboratory batches are rejected if Z-Score > 2.5.

## Laser Ablation
| Analytical results for Ag in OREAS 290b (Indicative Value 0.25 ppm) |  |  | Indicative
Ag | Round | Replicate | BV Geo | 1
| No | No | Perth | ppm
|  |  | ABL*MS | 3
3
| 1 | 1 | 0.3 | 1
| 1 | 2 | 0.2 | 1
| Mean |  | 0.25 | 16
| Median |  | 0.25 | 0.25
| Std Dev. |  | 0.07071068 | 36
| Rel.Std.Dev. |  | 28.28%
| PDM3 |  | 0%
| Z-Score (Absolute) |  | NA
| Analytical results for As in OREAS 290b (Indicative Value 332 ppm) |  |  | Indicative
As | Round | Replicate | BV Geo | 1
| No | No | Perth | ppm
|  |  | ABL*MS | 0
0
| 1 | 1 | 321 | 1
| 1 | 2 | 342 | 3
| Mean |  | 331.5 | 16
| Median |  | 331.5 | 331.5
| Std Dev. |  | 14.84924 | 37
| Rel.Std.Dev. |  | 4.479%
| PDM3 |  | 0%
| Z-Score (Absolute) |  | NA
| Analytical results for Ba in OREAS 290b (Indicative Value 738 ppm) |  |  | Indicative
Ba | Round | Replicate | BV Geo | 1
| No | No | Perth | ppm
|  |  | ABL*MS | 0
0
| 1 | 1 | 739 | 1
| 1 | 2 | 737 | 5
| Mean |  | 738 | 16
| Median |  | 738 | 738
| Std Dev. |  | 1.414214 | 38
| Rel.Std.Dev. |  | 0.1916%
| PDM3 |  | 0%
| Z-Score (Absolute) |  | NA
| Analytical results for Be in OREAS 290b (Indicative Value 2.8 ppm) |  |  | Indicative
Be | Round | Replicate | BV Geo | 1
| No | No | Perth | ppm
|  |  | ABL*MS | 2
2
| 1 | 1 | 3 | 1
| 1 | 2 | 2.6 | 6
| Mean |  | 2.8 | 16
| Median |  | 2.8 | 2.8
| Std Dev. |  | 0.2828427 | 39
| Rel.Std.Dev. |  | 10.1%
| PDM3 |  | 0%
| Z-Score (Absolute) |  | NA
| Analytical results for Bi in OREAS 290b (Indicative Value 0.42 ppm) |  |  | Indicative
Bi | Round | Replicate | BV Geo | 1
| No | No | Perth | ppm
|  |  | ABL*MS | 2
2
| 1 | 1 | 0.44 | 1
| 1 | 2 | 0.4 | 7
| Mean |  | 0.42 | 16
| Median |  | 0.42 | 0.42
| Std Dev. |  | 0.02828427 | 40
| Rel.Std.Dev. |  | 6.734%
| PDM3 |  | 2.22e-14%
| Z-Score (Absolute) |  | NA
| Analytical results for Cd in OREAS 290b (Indicative Value 0.075 ppm) |  |  | Indicative
Cd | Round | Replicate | BV Geo | 1
| No | No | Perth | ppm
|  |  | ABL*MS | 3
3
| 1 | 1 | 0.1 | 1
| 1 | 2 | < 0.1 | 9
| Mean |  | 0.1 | 16
| Median |  | 0.1 | 0.075
| Std Dev. |  |  | 41
Rel.Std.Dev.
| PDM3 |  | 33.33%
| Z-Score (Absolute) |  | NA
| Analytical results for Ce in OREAS 290b (Indicative Value 86 ppm) |  |  | Indicative
Ce | Round | Replicate | BV Geo | 1
| No | No | Perth | ppm
|  |  | ABL*MS | 0
0
| 1 | 1 | 85.1 | 1
| 1 | 2 | 86.2 | 10
| Mean |  | 85.65 | 16
| Median |  | 85.65 | 85.65
| Std Dev. |  | 0.7778175 | 42
| Rel.Std.Dev. |  | 0.9081%
| PDM3 |  | 0%
| Z-Score (Absolute) |  | NA
| Analytical results for Co in OREAS 290b (Indicative Value 15.7 ppm) |  |  | Indicative
Co | Round | Replicate | BV Geo | 1
| No | No | Perth | ppm
|  |  | ABL*MS | 1
1
| 1 | 1 | 15.8 | 1
| 1 | 2 | 15.5 | 11
| Mean |  | 15.65 | 16
| Median |  | 15.65 | 15.65
| Std Dev. |  | 0.212132 | 43
| Rel.Std.Dev. |  | 1.355%
| PDM3 |  | 0%
| Z-Score (Absolute) |  | NA
| Analytical results for Cr in OREAS 290b (Indicative Value 133 ppm) |  |  | Indicative
Cr | Round | Replicate | BV Geo | 1
| No | No | Perth | ppm
|  |  | ABL*MS | 0
0
| 1 | 1 | 132 | 1
| 1 | 2 | 133 | 12
| Mean |  | 132.5 | 16
| Median |  | 132.5 | 132.5
| Std Dev. |  | 0.7071068 | 44
| Rel.Std.Dev. |  | 0.5337%
| PDM3 |  | 0%
| Z-Score (Absolute) |  | NA
| Analytical results for Cs in OREAS 290b (Indicative Value 11.7 ppm) |  |  | Indicative
Cs | Round | Replicate | BV Geo | 1
| No | No | Perth | ppm
|  |  | ABL*MS | 1
1
| 1 | 1 | 11.7 | 1
| 1 | 2 | 11.7 | 13
| Mean |  | 11.7 | 16
| Median |  | 11.7 | 11.7
| Std Dev. |  | 0 | 45
| Rel.Std.Dev. |  | 0%
| PDM3 |  | 0%
| Z-Score (Absolute) |  | NA
| Analytical results for Cu in OREAS 290b (Indicative Value 50 ppm) |  |  | Indicative
Cu | Round | Replicate | BV Geo | 1
| No | No | Perth | ppm
|  |  | ABL*MS | 0
0
| 1 | 1 | 50 | 1
| 1 | 2 | 50 | 14
| Mean |  | 50 | 16
| Median |  | 50 | 50
| Std Dev. |  | 0 | 46
| Rel.Std.Dev. |  | 0%
| PDM3 |  | 0%
| Z-Score (Absolute) |  | NA
| Analytical results for Dy in OREAS 290b (Indicative Value 5.9 ppm) |  |  | Indicative
Dy | Round | Replicate | BV Geo | 1
| No | No | Perth | ppm
|  |  | ABL*MS | 2
2
| 1 | 1 | 5.79 | 1
| 1 | 2 | 6 | 15
| Mean |  | 5.895 | 16
| Median |  | 5.895 | 5.895
| Std Dev. |  | 0.1484924 | 47
| Rel.Std.Dev. |  | 2.519%
| PDM3 |  | 0%
| Z-Score (Absolute) |  | NA
| Analytical results for Er in OREAS 290b (Indicative Value 3.58 ppm) |  |  | Indicative
Er | Round | Replicate | BV Geo | 1
| No | No | Perth | ppm
|  |  | ABL*MS | 2
2
| 1 | 1 | 3.53 | 1
| 1 | 2 | 3.63 | 16
| Mean |  | 3.58 | 16
| Median |  | 3.58 | 3.58
| Std Dev. |  | 0.07071068 | 48
| Rel.Std.Dev. |  | 1.975%
| PDM3 |  | 0%
| Z-Score (Absolute) |  | NA
| Analytical results for Eu in OREAS 290b (Indicative Value 1.28 ppm) |  |  | Indicative
Eu | Round | Replicate | BV Geo | 1
| No | No | Perth | ppm
|  |  | ABL*MS | 2
2
| 1 | 1 | 1.29 | 1
| 1 | 2 | 1.26 | 17
| Mean |  | 1.275 | 16
| Median |  | 1.275 | 1.275
| Std Dev. |  | 0.0212132 | 49
| Rel.Std.Dev. |  | 1.664%
| PDM3 |  | 0%
| Z-Score (Absolute) |  | NA
| Analytical results for Ga in OREAS 290b (Indicative Value 20.6 ppm) |  |  | Indicative
Ga | Round | Replicate | BV Geo | 1
| No | No | Perth | ppm
|  |  | ABL*MS | 1
1
| 1 | 1 | 20.7 | 1
| 1 | 2 | 20.5 | 19
| Mean |  | 20.6 | 16
| Median |  | 20.6 | 20.6
| Std Dev. |  | 0.1414214 | 50
| Rel.Std.Dev. |  | 0.6865%
| PDM3 |  | 0%
| Z-Score (Absolute) |  | NA
| Analytical results for Gd in OREAS 290b (Indicative Value 6.22 ppm) |  |  | Indicative
Gd | Round | Replicate | BV Geo | 1
| No | No | Perth | ppm
|  |  | ABL*MS | 2
2
| 1 | 1 | 6.34 | 1
| 1 | 2 | 6.1 | 45
| Mean |  | 6.22 | 16
| Median |  | 6.22 | 6.22
| Std Dev. |  | 0.1697056 | 51
| Rel.Std.Dev. |  | 2.728%
| PDM3 |  | 0%
| Z-Score (Absolute) |  | NA
| Analytical results for Ge in OREAS 290b (Indicative Value 1.6 ppm) |  |  | Indicative
Ge | Round | Replicate | BV Geo | 1
| No | No | Perth | ppm
|  |  | ABL*MS | 2
2
| 1 | 1 | 1.6 | 1
| 1 | 2 | 1.6 | 46
| Mean |  | 1.6 | 16
| Median |  | 1.6 | 1.6
| Std Dev. |  | 0 | 52
| Rel.Std.Dev. |  | 0%
| PDM3 |  | 0%
| Z-Score (Absolute) |  | NA
| Analytical results for Hf in OREAS 290b (Indicative Value 6.44 ppm) |  |  | Indicative
Hf | Round | Replicate | BV Geo | 1
| No | No | Perth | ppm
|  |  | ABL*MS | 2
2
| 1 | 1 | 6.4 | 1
| 1 | 2 | 6.48 | 3
| Mean |  | 6.44 | 16
| Median |  | 6.44 | 6.44
| Std Dev. |  | 0.05656854 | 36
| Rel.Std.Dev. |  | 0.8784%
| PDM3 |  | 0%
| Z-Score (Absolute) |  | NA
| Analytical results for Ho in OREAS 290b (Indicative Value 1.24 ppm) |  |  | Indicative
Ho | Round | Replicate | BV Geo | 1
| No | No | Perth | ppm
|  |  | ABL*MS | 2
2
| 1 | 1 | 1.23 | 1
| 1 | 2 | 1.25 | 4
| Mean |  | 1.24 | 16
| Median |  | 1.24 | 1.24
| Std Dev. |  | 0.01414214 | 37
| Rel.Std.Dev. |  | 1.14%
| PDM3 |  | 0%
| Z-Score (Absolute) |  | NA
| Analytical results for In in OREAS 290b (Indicative Value 0.05 ppm) |  |  | Indicative
In | Round | Replicate | BV Geo | 1
| No | No | Perth | ppm
|  |  | ABL*MS | 3
3
| 1 | 1 | 0.05 | 1
| 1 | 2 | 0.05 | 5
| Mean |  | 0.05 | 16
| Median |  | 0.05 | 0.05
| Std Dev. |  | 0 | 38
| Rel.Std.Dev. |  | 0%
| PDM3 |  | 0%
| Z-Score (Absolute) |  | NA
| Analytical results for La in OREAS 290b (Indicative Value 44.3 ppm) |  |  | Indicative
La | Round | Replicate | BV Geo | 1
| No | No | Perth | ppm
|  |  | ABL*MS | 1
1
| 1 | 1 | 44.4 | 1
| 1 | 2 | 44.1 | 7
| Mean |  | 44.25 | 16
| Median |  | 44.25 | 44.25
| Std Dev. |  | 0.212132 | 39
| Rel.Std.Dev. |  | 0.4794%
| PDM3 |  | 0%
| Z-Score (Absolute) |  | NA
| Analytical results for Lu in OREAS 290b (Indicative Value 0.48 ppm) |  |  | Indicative
Lu | Round | Replicate | BV Geo | 1
| No | No | Perth | ppm
|  |  | ABL*MS | 2
2
| 1 | 1 | 0.48 | 1
| 1 | 2 | 0.48 | 9
| Mean |  | 0.48 | 16
| Median |  | 0.48 | 0.48
| Std Dev. |  | 0 | 40
| Rel.Std.Dev. |  | 0%
| PDM3 |  | 0%
| Z-Score (Absolute) |  | NA
| Analytical results for Mn in OREAS 290b (Indicative Value 0.066 wt.%) |  |  | Indicative
Mn | Round | Replicate | BV Geo | 1
| No | No | Perth | wt.%
|  |  | ABL*MS | 3
3
| 1 | 1 | 0.0657 | 1
| 1 | 2 | 0.0661 | 11
| Mean |  | 0.0659 | 16
| Median |  | 0.0659 | 0.0659
| Std Dev. |  | 0.0002828427 | 41
| Rel.Std.Dev. |  | 0.4292%
| PDM3 |  | 2.22e-14%
| Z-Score (Absolute) |  | NA
| Analytical results for Mo in OREAS 290b (Indicative Value 1 ppm) |  |  | Indicative
Mo | Round | Replicate | BV Geo | 1
| No | No | Perth | ppm
|  |  | ABL*MS | 2
2
| 1 | 1 | 1.2 | 1
| 1 | 2 | 0.8 | 12
| Mean |  | 1 | 16
| Median |  | 1 | 1
| Std Dev. |  | 0.2828427 | 42
| Rel.Std.Dev. |  | 28.28%
| PDM3 |  | 0%
| Z-Score (Absolute) |  | NA
| Analytical results for Nb in OREAS 290b (Indicative Value 15.3 ppm) |  |  | Indicative
Nb | Round | Replicate | BV Geo | 1
| No | No | Perth | ppm
|  |  | ABL*MS | 1
1
| 1 | 1 | 15.3 | 1
| 1 | 2 | 15.2 | 13
| Mean |  | 15.25 | 16
| Median |  | 15.25 | 15.25
| Std Dev. |  | 0.07071068 | 43
| Rel.Std.Dev. |  | 0.4637%
| PDM3 |  | 0%
| Z-Score (Absolute) |  | NA
| Analytical results for Nd in OREAS 290b (Indicative Value 39.3 ppm) |  |  | Indicative
Nd | Round | Replicate | BV Geo | 1
| No | No | Perth | ppm
|  |  | ABL*MS | 1
1
| 1 | 1 | 39.4 | 1
| 1 | 2 | 39.2 | 14
| Mean |  | 39.3 | 16
| Median |  | 39.3 | 39.3
| Std Dev. |  | 0.1414214 | 44
| Rel.Std.Dev. |  | 0.3599%
| PDM3 |  | 0%
| Z-Score (Absolute) |  | NA
| Analytical results for Ni in OREAS 290b (Indicative Value 60 ppm) |  |  | Indicative
Ni | Round | Replicate | BV Geo | 1
| No | No | Perth | ppm
|  |  | ABL*MS | 0
0
| 1 | 1 | 60 | 1
| 1 | 2 | 60 | 15
| Mean |  | 60 | 16
| Median |  | 60 | 60
| Std Dev. |  | 0 | 45
| Rel.Std.Dev. |  | 0%
| PDM3 |  | 0%
| Z-Score (Absolute) |  | NA
| Analytical results for Pb in OREAS 290b (Indicative Value 29.5 ppm) |  |  | Indicative
Pb | Round | Replicate | BV Geo | 1
| No | No | Perth | ppm
|  |  | ABL*MS | 1
1
| 1 | 1 | 28 | 1
| 1 | 2 | 31 | 17
| Mean |  | 29.5 | 16
| Median |  | 29.5 | 29.5
| Std Dev. |  | 2.12132 | 46
| Rel.Std.Dev. |  | 7.191%
| PDM3 |  | 0%
| Z-Score (Absolute) |  | NA
| Analytical results for Pr in OREAS 290b (Indicative Value 10.4 ppm) |  |  | Indicative
Pr | Round | Replicate | BV Geo | 1
| No | No | Perth | ppm
|  |  | ABL*MS | 1
1
| 1 | 1 | 10.4 | 1
| 1 | 2 | 10.3 | 18
| Mean |  | 10.35 | 16
| Median |  | 10.35 | 10.35
| Std Dev. |  | 0.07071068 | 47
| Rel.Std.Dev. |  | 0.6832%
| PDM3 |  | 2.22e-14%
| Z-Score (Absolute) |  | NA
| Analytical results for Rb in OREAS 290b (Indicative Value 180 ppm) |  |  | Indicative
Rb | Round | Replicate | BV Geo | 1
| No | No | Perth | ppm
|  |  | ABL*MS | 0
0
| 1 | 1 | 179 | 1
| 1 | 2 | 181 | 19
| Mean |  | 180 | 16
| Median |  | 180 | 180
| Std Dev. |  | 1.414214 | 48
| Rel.Std.Dev. |  | 0.7857%
| PDM3 |  | 0%
| Z-Score (Absolute) |  | NA
| Analytical results for Re in OREAS 290b (Indicative Value < 0.01 ppm) |  |  | Indicative
Re | Round | Replicate | BV Geo | 1
| No | No | Perth | ppm
|  |  | ABL*MS | 3
3
| 1 | 1 | < 0.01 | 1
| 1 | 2 | < 0.01 | 43
| Mean |  |  | 16
| Median |  |  | < 0.01
| Std Dev. |  |  | 49
Rel.Std.Dev.
PDM3
| Z-Score (Absolute) |  | NA
| Analytical results for Sb in OREAS 290b (Indicative Value 10650 ppm) |  |  | Indicative
Sb | Round | Replicate | BV Geo | 1
| No | No | Perth | ppm
|  |  | ABL*MS | 0
0
| 1 | 1 | 10600 | 1
| 1 | 2 | 10700 | 44
| Mean |  | 10650 | 16
| Median |  | 10650 | 10650
| Std Dev. |  | 70.71068 | 50
| Rel.Std.Dev. |  | 0.664%
| PDM3 |  | 0%
| Z-Score (Absolute) |  | NA
| Analytical results for Sc in OREAS 290b (Indicative Value 15.5 ppm) |  |  | Indicative
Sc | Round | Replicate | BV Geo | 1
| No | No | Perth | ppm
|  |  | ABL*MS | 1
1
| 1 | 1 | 15.3 | 1
| 1 | 2 | 15.6 | 45
| Mean |  | 15.45 | 16
| Median |  | 15.45 | 15.45
| Std Dev. |  | 0.212132 | 51
| Rel.Std.Dev. |  | 1.373%
| PDM3 |  | 0%
| Z-Score (Absolute) |  | NA
| Analytical results for Sm in OREAS 290b (Indicative Value 7.61 ppm) |  |  | Indicative
Sm | Round | Replicate | BV Geo | 1
| No | No | Perth | ppm
|  |  | ABL*MS | 2
2
| 1 | 1 | 7.48 | 1
| 1 | 2 | 7.74 | 46
| Mean |  | 7.61 | 16
| Median |  | 7.61 | 7.61
| Std Dev. |  | 0.1838478 | 52
| Rel.Std.Dev. |  | 2.416%
| PDM3 |  | 0%
| Z-Score (Absolute) |  | NA
| Analytical results for Sn in OREAS 290b (Indicative Value 3.9 ppm) |  |  | Indicative
Sn | Round | Replicate | BV Geo | 1
| No | No | Perth | ppm
|  |  | ABL*MS | 2
2
| 1 | 1 | 4 | 1
| 1 | 2 | 3.8 | 5
| Mean |  | 3.9 | 16
| Median |  | 3.9 | 3.9
| Std Dev. |  | 0.1414214 | 36
| Rel.Std.Dev. |  | 3.626%
| PDM3 |  | 0%
| Z-Score (Absolute) |  | NA
| Analytical results for Sr in OREAS 290b (Indicative Value 92 ppm) |  |  | Indicative
Sr | Round | Replicate | BV Geo | 1
| No | No | Perth | ppm
|  |  | ABL*MS | 0
0
| 1 | 1 | 91.3 | 1
| 1 | 2 | 92.7 | 6
| Mean |  | 92 | 16
| Median |  | 92 | 92
| Std Dev. |  | 0.9899495 | 37
| Rel.Std.Dev. |  | 1.076%
| PDM3 |  | 0%
| Z-Score (Absolute) |  | NA
| Analytical results for Ta in OREAS 290b (Indicative Value 1.66 ppm) |  |  | Indicative
Ta | Round | Replicate | BV Geo | 1
| No | No | Perth | ppm
|  |  | ABL*MS | 2
2
| 1 | 1 | 1.66 | 1
| 1 | 2 | 1.65 | 7
| Mean |  | 1.655 | 16
| Median |  | 1.655 | 1.655
| Std Dev. |  | 0.007071068 | 38
| Rel.Std.Dev. |  | 0.4273%
| PDM3 |  | -1.11e-14%
| Z-Score (Absolute) |  | NA
| Analytical results for Tb in OREAS 290b (Indicative Value 0.99 ppm) |  |  | Indicative
Tb | Round | Replicate | BV Geo | 1
| No | No | Perth | ppm
|  |  | ABL*MS | 2
2
| 1 | 1 | 0.98 | 1
| 1 | 2 | 0.99 | 8
| Mean |  | 0.985 | 16
| Median |  | 0.985 | 0.985
| Std Dev. |  | 0.007071068 | 39
| Rel.Std.Dev. |  | 0.7179%
| PDM3 |  | 2.22e-14%
| Z-Score (Absolute) |  | NA
| Analytical results for Te in OREAS 290b (Indicative Value < 0.2 ppm) |  |  | Indicative
Te | Round | Replicate | BV Geo | 1
| No | No | Perth | ppm
|  |  | ABL*MS | 2
2
| 1 | 1 | < 0.2 | 1
| 1 | 2 | < 0.2 | 34
| Mean |  |  | 16
| Median |  |  | < 0.2
| Std Dev. |  |  | 40
Rel.Std.Dev.
PDM3
| Z-Score (Absolute) |  | NA
| Analytical results for Th in OREAS 290b (Indicative Value 16.8 ppm) |  |  | Indicative
Th | Round | Replicate | BV Geo | 1
| No | No | Perth | ppm
|  |  | ABL*MS | 1
1
| 1 | 1 | 16.9 | 1
| 1 | 2 | 16.7 | 9
| Mean |  | 16.8 | 16
| Median |  | 16.8 | 16.8
| Std Dev. |  | 0.1414214 | 41
| Rel.Std.Dev. |  | 0.8418%
| PDM3 |  | -2.22e-14%
| Z-Score (Absolute) |  | NA
| Analytical results for Ti in OREAS 290b (Indicative Value 0.468 wt.%) |  |  | Indicative
Ti | Round | Replicate | BV Geo | 1
| No | No | Perth | wt.%
|  |  | ABL*MS | 3
3
| 1 | 1 | 0.467 | 1
| 1 | 2 | 0.468 | 10
| Mean |  | 0.4675 | 16
| Median |  | 0.4675 | 0.4675
| Std Dev. |  | 0.0007071068 | 42
| Rel.Std.Dev. |  | 0.1513%
| PDM3 |  | 0%
| Z-Score (Absolute) |  | NA
| Analytical results for Tl in OREAS 290b (Indicative Value 0.8 ppm) |  |  | Indicative
Tl | Round | Replicate | BV Geo | 1
| No | No | Perth | ppm
|  |  | ABL*MS | 2
2
| 1 | 1 | 0.8 | 1
| 1 | 2 | 0.8 | 11
| Mean |  | 0.8 | 16
| Median |  | 0.8 | 0.8
| Std Dev. |  | 0 | 43
| Rel.Std.Dev. |  | 0%
| PDM3 |  | 0%
| Z-Score (Absolute) |  | NA
| Analytical results for Tm in OREAS 290b (Indicative Value 0.5 ppm) |  |  | Indicative
Tm | Round | Replicate | BV Geo | 1
| No | No | Perth | ppm
|  |  | ABL*MS | 2
2
| 1 | 1 | 0.49 | 1
| 1 | 2 | 0.5 | 12
| Mean |  | 0.495 | 16
| Median |  | 0.495 | 0.495
| Std Dev. |  | 0.007071068 | 44
| Rel.Std.Dev. |  | 1.428%
| PDM3 |  | 0%
| Z-Score (Absolute) |  | NA
| Analytical results for U in OREAS 290b (Indicative Value 3.39 ppm) |  |  | Indicative
U | Round | Replicate | BV Geo | 1
| No | No | Perth | ppm
|  |  | ABL*MS | 2
2
| 1 | 1 | 3.37 | 1
| 1 | 2 | 3.4 | 13
| Mean |  | 3.385 | 16
| Median |  | 3.385 | 3.385
| Std Dev. |  | 0.0212132 | 45
| Rel.Std.Dev. |  | 0.6267%
| PDM3 |  | 0%
| Z-Score (Absolute) |  | NA
| Analytical results for V in OREAS 290b (Indicative Value 112 ppm) |  |  | Indicative
V | Round | Replicate | BV Geo | 1
| No | No | Perth | ppm
|  |  | ABL*MS | 0
0
| 1 | 1 | 111 | 1
| 1 | 2 | 112 | 14
| Mean |  | 111.5 | 16
| Median |  | 111.5 | 111.5
| Std Dev. |  | 0.7071068 | 46
| Rel.Std.Dev. |  | 0.6342%
| PDM3 |  | 0%
| Z-Score (Absolute) |  | NA
| Analytical results for W in OREAS 290b (Indicative Value 4.1 ppm) |  |  | Indicative
W | Round | Replicate | BV Geo | 1
| No | No | Perth | ppm
|  |  | ABL*MS | 2
2
| 1 | 1 | 4.3 | 1
| 1 | 2 | 3.9 | 15
| Mean |  | 4.1 | 16
| Median |  | 4.1 | 4.1
| Std Dev. |  | 0.2828427 | 47
| Rel.Std.Dev. |  | 6.899%
| PDM3 |  | 0%
| Z-Score (Absolute) |  | NA
| Analytical results for Y in OREAS 290b (Indicative Value 31.7 ppm) |  |  | Indicative
Y | Round | Replicate | BV Geo | 1
| No | No | Perth | ppm
|  |  | ABL*MS | 1
1
| 1 | 1 | 31.8 | 1
| 1 | 2 | 31.5 | 16
| Mean |  | 31.65 | 16
| Median |  | 31.65 | 31.65
| Std Dev. |  | 0.212132 | 48
| Rel.Std.Dev. |  | 0.6702%
| PDM3 |  | 0%
| Z-Score (Absolute) |  | NA
| Analytical results for Yb in OREAS 290b (Indicative Value 3.36 ppm) |  |  | Indicative
Yb | Round | Replicate | BV Geo | 1
| No | No | Perth | ppm
|  |  | ABL*MS | 2
2
| 1 | 1 | 3.32 | 1
| 1 | 2 | 3.39 | 17
| Mean |  | 3.355 | 16
| Median |  | 3.355 | 3.355
| Std Dev. |  | 0.04949747 | 49
| Rel.Std.Dev. |  | 1.475%
| PDM3 |  | 0%
| Z-Score (Absolute) |  | NA
| Analytical results for Zn in OREAS 290b (Indicative Value 115 ppm) |  |  | Indicative
Zn | Round | Replicate | BV Geo | 1
| No | No | Perth | ppm
|  |  | ABL*MS | 0
0
| 1 | 1 | 110 | 1
| 1 | 2 | 120 | 18
| Mean |  | 115 | 16
| Median |  | 115 | 115
| Std Dev. |  | 7.071068 | 50
| Rel.Std.Dev. |  | 6.149%
| PDM3 |  | 0%
| Z-Score (Absolute) |  | NA
| Analytical results for Zr in OREAS 290b (Indicative Value 220 ppm) |  |  | Indicative
Zr | Round | Replicate | BV Geo | 1
| No | No | Perth | ppm
|  |  | ABL*MS | 0
0
| 1 | 1 | 222 | 1
| 1 | 2 | 218 | 19
| Mean |  | 220 | 16
| Median |  | 220 | 220
| Std Dev. |  | 2.828427 | 51
| Rel.Std.Dev. |  | 1.286%
| PDM3 |  | 0%
| Z-Score (Absolute) |  | NA
Note on C13: Z-Scores have been calculated inclusive of individual outliers. In general, laboratory batches are rejected if Z-Score > 2.5.
Note on C27: Z-Scores have been calculated inclusive of individual outliers. In general, laboratory batches are rejected if Z-Score > 2.5.
Note on C41: Z-Scores have been calculated inclusive of individual outliers. In general, laboratory batches are rejected if Z-Score > 2.5.
Note on C55: Z-Scores have been calculated inclusive of individual outliers. In general, laboratory batches are rejected if Z-Score > 2.5.
Note on C69: Z-Scores have been calculated inclusive of individual outliers. In general, laboratory batches are rejected if Z-Score > 2.5.
Note on C83: Z-Scores have been calculated inclusive of individual outliers. In general, laboratory batches are rejected if Z-Score > 2.5.
Note on C97: Z-Scores have been calculated inclusive of individual outliers. In general, laboratory batches are rejected if Z-Score > 2.5.
Note on C111: Z-Scores have been calculated inclusive of individual outliers. In general, laboratory batches are rejected if Z-Score > 2.5.
Note on C125: Z-Scores have been calculated inclusive of individual outliers. In general, laboratory batches are rejected if Z-Score > 2.5.
Note on C139: Z-Scores have been calculated inclusive of individual outliers. In general, laboratory batches are rejected if Z-Score > 2.5.
Note on C153: Z-Scores have been calculated inclusive of individual outliers. In general, laboratory batches are rejected if Z-Score > 2.5.
Note on C167: Z-Scores have been calculated inclusive of individual outliers. In general, laboratory batches are rejected if Z-Score > 2.5.
Note on C181: Z-Scores have been calculated inclusive of individual outliers. In general, laboratory batches are rejected if Z-Score > 2.5.
Note on C195: Z-Scores have been calculated inclusive of individual outliers. In general, laboratory batches are rejected if Z-Score > 2.5.
Note on C209: Z-Scores have been calculated inclusive of individual outliers. In general, laboratory batches are rejected if Z-Score > 2.5.
Note on C223: Z-Scores have been calculated inclusive of individual outliers. In general, laboratory batches are rejected if Z-Score > 2.5.
Note on C237: Z-Scores have been calculated inclusive of individual outliers. In general, laboratory batches are rejected if Z-Score > 2.5.
Note on C251: Z-Scores have been calculated inclusive of individual outliers. In general, laboratory batches are rejected if Z-Score > 2.5.
Note on C265: Z-Scores have been calculated inclusive of individual outliers. In general, laboratory batches are rejected if Z-Score > 2.5.
Note on C279: Z-Scores have been calculated inclusive of individual outliers. In general, laboratory batches are rejected if Z-Score > 2.5.
Note on C293: Z-Scores have been calculated inclusive of individual outliers. In general, laboratory batches are rejected if Z-Score > 2.5.
Note on C307: Z-Scores have been calculated inclusive of individual outliers. In general, laboratory batches are rejected if Z-Score > 2.5.
Note on C321: Z-Scores have been calculated inclusive of individual outliers. In general, laboratory batches are rejected if Z-Score > 2.5.
Note on C335: Z-Scores have been calculated inclusive of individual outliers. In general, laboratory batches are rejected if Z-Score > 2.5.
Note on C349: Z-Scores have been calculated inclusive of individual outliers. In general, laboratory batches are rejected if Z-Score > 2.5.
Note on C363: Z-Scores have been calculated inclusive of individual outliers. In general, laboratory batches are rejected if Z-Score > 2.5.
Note on C377: Z-Scores have been calculated inclusive of individual outliers. In general, laboratory batches are rejected if Z-Score > 2.5.
Note on C391: Z-Scores have been calculated inclusive of individual outliers. In general, laboratory batches are rejected if Z-Score > 2.5.
Note on C405: Z-Scores have been calculated inclusive of individual outliers. In general, laboratory batches are rejected if Z-Score > 2.5.
Note on C419: Z-Scores have been calculated inclusive of individual outliers. In general, laboratory batches are rejected if Z-Score > 2.5.
Note on C433: Z-Scores have been calculated inclusive of individual outliers. In general, laboratory batches are rejected if Z-Score > 2.5.
Note on C447: Z-Scores have been calculated inclusive of individual outliers. In general, laboratory batches are rejected if Z-Score > 2.5.
Note on C461: Z-Scores have been calculated inclusive of individual outliers. In general, laboratory batches are rejected if Z-Score > 2.5.
Note on C475: Z-Scores have been calculated inclusive of individual outliers. In general, laboratory batches are rejected if Z-Score > 2.5.
Note on C489: Z-Scores have been calculated inclusive of individual outliers. In general, laboratory batches are rejected if Z-Score > 2.5.
Note on C503: Z-Scores have been calculated inclusive of individual outliers. In general, laboratory batches are rejected if Z-Score > 2.5.
Note on C517: Z-Scores have been calculated inclusive of individual outliers. In general, laboratory batches are rejected if Z-Score > 2.5.
Note on C531: Z-Scores have been calculated inclusive of individual outliers. In general, laboratory batches are rejected if Z-Score > 2.5.
Note on C545: Z-Scores have been calculated inclusive of individual outliers. In general, laboratory batches are rejected if Z-Score > 2.5.
Note on C559: Z-Scores have been calculated inclusive of individual outliers. In general, laboratory batches are rejected if Z-Score > 2.5.
Note on C573: Z-Scores have been calculated inclusive of individual outliers. In general, laboratory batches are rejected if Z-Score > 2.5.
Note on C587: Z-Scores have been calculated inclusive of individual outliers. In general, laboratory batches are rejected if Z-Score > 2.5.
Note on C601: Z-Scores have been calculated inclusive of individual outliers. In general, laboratory batches are rejected if Z-Score > 2.5.
Note on C615: Z-Scores have been calculated inclusive of individual outliers. In general, laboratory batches are rejected if Z-Score > 2.5.
Note on C629: Z-Scores have been calculated inclusive of individual outliers. In general, laboratory batches are rejected if Z-Score > 2.5.
Note on C643: Z-Scores have been calculated inclusive of individual outliers. In general, laboratory batches are rejected if Z-Score > 2.5.
Note on C657: Z-Scores have been calculated inclusive of individual outliers. In general, laboratory batches are rejected if Z-Score > 2.5.
Note on C671: Z-Scores have been calculated inclusive of individual outliers. In general, laboratory batches are rejected if Z-Score > 2.5.
Note on C685: Z-Scores have been calculated inclusive of individual outliers. In general, laboratory batches are rejected if Z-Score > 2.5.
Note on C699: Z-Scores have been calculated inclusive of individual outliers. In general, laboratory batches are rejected if Z-Score > 2.5.

## 4-Acid
| Analytical results for Ag in OREAS 290b (Certified Value 0.239 ppm) | [18 empty] | Certified
Ag | Round | Replicate | Lab | Lab | Lab | Lab | Lab | Lab | Lab | Lab | Lab | Lab | Lab | Lab | Lab | Lab | Lab | Lab | Lab | 1
| No | No | 1.01 | 1.03 | 1.06 | 1.07 | 1.09 | 1.10 | 1.11 | 1.12 | 1.13 | 1.14 | 1.17 | 1.18 | 1.19 | 1.20 | 1.21 | 1.22 | 1.24 | ppm
|  |  | 4A*MS | 4A*OES | 4A*MS | 4A*OES/MS | 4A*MS | 4A*OES/MS | 4A*OES/MS | 4A*OES/MS | 4A*OES/MS | 4A*OES/MS | 4A*MS | 4A*MS | 4A*OES/MS | 4A*MS | 4A*MS | 4A*MS | 4A*OES/MS | 3
3
| 1 | 1 | 0.26 | < 1 | 0.2494195 | < 0.3 | 0.43 | 0.24 | 0.23 | 0.61 | 0.22 | 0.23 | 0.9805465 | 0.2 | 0.23 | 0.22 | < 0.3 | 1.07 | 0.2 | 1
| 1 | 2 | 0.25 | < 1 | 0.2391254 | < 0.3 | 0.45 | 0.24 | 0.23 | 0.56 | 0.2 | 0.22 | 0.7134671 | 0.2 | 0.24 | 0.23 | < 0.3 | 1.39 | 0.3 | 1
| 1 | 3 | 0.25 | < 1 | 0.2496987 | < 0.3 | 0.44 | 0.21 | 0.23 | 0.34 | 0.2 | 0.21 | 0.710356 | 0.2 | 0.21 | 0.25 | < 0.3 | 0.98 | 0.2 | 16
| 1 | 4 | 0.29 | < 1 | 0.2197458 | < 0.3 | 0.43 | 0.23 | 0.23 | 0.31 | 0.2 | 0.2 | 0.7197575 | 0.2 | 0.24 | 0.24 | < 0.3 | 1.38 | 0.2 | 0.2390015
| 1 | 5 | 0.34 | < 1 | 0.2466377 | < 0.3 | 0.44 | 0.24 | 0.21 | 0.33 | 0.21 | 0.23 | 0.6498969 | 0.2 | 0.22 | 0.23 | < 0.3 | 1.03 | 0.2 | 17
| 1 | 6 | 0.26 | < 1 | 0.227472 | < 0.3 | 0.44 | 0.22 | 0.22 | 0.44 | 0.21 | 0.22 | 0.7960747 | 0.2 | 0.21 | 0.24 | < 0.3 | 1.07 | 0.3
| Mean |  | 0.275 |  | 0.2386832 |  | 0.4383333 | 0.23 | 0.225 | 0.4316667 | 0.2066667 | 0.2183333 | 0.7616831 | 0.2 | 0.225 | 0.235 |  | 1.153333 | 0.2333333
| Median |  | 0.26 |  | 0.2428815 |  | 0.44 | 0.235 | 0.23 | 0.39 | 0.205 | 0.22 | 0.7166123 | 0.2 | 0.225 | 0.235 |  | 1.07 | 0.2
| Std Dev. |  | 0.03507136 |  | 0.01252517 |  | 0.007527727 | 0.01264911 | 0.0083666 | 0.1279714 | 0.008164966 | 0.01169045 | 0.1168736 | 3.040471e-17 | 0.01378405 | 0.01048809 |  | 0.1825011 | 0.05163978
| Rel.Std.Dev. |  | 12.75% |  | 5.248% |  | 1.717% | 5.5% | 3.718% | 29.65% | 3.951% | 5.354% | 15.34% | 1.52e-14% | 6.126% | 4.463% |  | 15.82% | 22.13%
| PDM3 |  | 15.06% |  | -0.1332% |  | 83.4% | -3.766% | -5.858% | 80.61% | -13.53% | -8.648% | 218.7% | -16.32% | -5.858% | -1.674% |  | 382.6% | -2.372%
| Z-Score (Absolute) |  | 0.84 | 5.39 | 0.11 | 1.69 | 4.15 | 0.07 | 0.17 | 4.01 | 0.54 | 0.3 | 10.69 | 0.67 | 0.17 | 0.03 | 1.69 | 18.61 | 0
| Analytical results for Al in OREAS 290b (Certified Value 7.47 wt.%) | [18 empty] | Certified
Al | Round | Replicate | Lab | Lab | Lab | Lab | Lab | Lab | Lab | Lab | Lab | Lab | Lab | Lab | Lab | Lab | Lab | Lab | Lab | 1
| No | No | 1.01 | 1.03 | 1.06 | 1.07 | 1.09 | 1.10 | 1.11 | 1.12 | 1.13 | 1.14 | 1.17 | 1.18 | 1.19 | 1.20 | 1.21 | 1.22 | 1.24 | wt.%
|  |  | 4A*OES | 4A*OES | 4A*MS | 4A*OES/MS | 4A*MS | 4A*OES/MS | 4A*OES/MS | 4A*OES/MS | 4A*OES/MS | 4A*OES/MS | 4A*MS | 4A*OES | 4A*OES/MS | 4A*MS | 4A*MS | 4A*MS | 4A*OES/MS | 2
3
| 1 | 1 | 7.5683 | 7.749412 | 7.525004 | 6.62 | 7.46 | 7.54 | 7.66 | 7.38 | 7.51 | 7.77 | 9.846108 | 7.38 | 6.95 | 7.4143 | 6.9977 | 7.47 | 6.88 | 1
| 1 | 2 | 7.5301 | 7.767816 | 7.438362 | 6.71 | 7.39 | 7.61 | 7.66 | 7.43 | 7.5 | 7.53 | 9.231161 | 7.37 | 7.16 | 7.3949 | 6.9802 | 7.37 | 6.7 | 2
| 1 | 3 | 7.5256 | 7.742921 | 7.493874 | 6.52 | 7.47 | 7.57 | 7.72 | 7.47 | 7.72 | 7.4 | 7.781054 | 7.38 | 7.08 | 7.287 | 7.1486 | 7.56 | 6.81 | 16
| 1 | 4 | 7.7479 | 7.740576 | 7.481727 | 6.91 | 7.33 | 7.71 | 7.82 | 7.26 | 7.52 | 7.69 | 9.356668 | 7.47 | 7.18 | 7.7611 | 7.0741 | 7.49 | 6.44 | 7.472566
| 1 | 5 | 7.4908 | 7.761784 | 7.218139 | 7.61 | 7.55 | 7.75 | 7.89 | 7.29 | 7.41 | 7.56 | 8.978047 | 7.43 | 7.18 | 7.2181 | 7.1121 | 7.55 | 6.66 | 18
| 1 | 6 | 7.6845 | 7.758641 | 7.538195 | 6.73 | 7.67 | 7.64 | 7.58 | 7.42 | 7.48 | 7.56 | 9.143079 | 7.4 | 7.17 | 7.5195 | 7.1243 | 7.39 | 6.59
| Mean |  | 7.5912 | 7.753525 | 7.449217 | 6.85 | 7.478333 | 7.636667 | 7.721667 | 7.375 | 7.523333 | 7.585 | 9.05602 | 7.405 | 7.12 | 7.432483 | 7.072833 | 7.471667 | 6.68
| Median |  | 7.5492 | 7.7540265 | 7.4878 | 6.72 | 7.465 | 7.625 | 7.69 | 7.4 | 7.505 | 7.56 | 9.18712 | 7.39 | 7.165 | 7.4046 | 7.0931 | 7.48 | 6.68
| Std Dev. |  | 0.1018832 | 0.01091472 | 0.1185131 | 0.3942081 | 0.1200694 | 0.08091147 | 0.1146153 | 0.08312641 | 0.1040513 | 0.1294218 | 0.6905794 | 0.03834058 | 0.09143304 | 0.1920571 | 0.06951091 | 0.07909909 | 0.1570987
| Rel.Std.Dev. |  | 1.342% | 0.1408% | 1.591% | 5.755% | 1.606% | 1.06% | 1.484% | 1.127% | 1.383% | 1.706% | 7.626% | 0.5178% | 1.284% | 2.584% | 0.9828% | 1.059% | 2.352%
| PDM3 |  | 1.588% | 3.76% | -0.3125% | -8.331% | 0.07718% | 2.196% | 3.334% | -1.306% | 0.6794% | 1.505% | 21.19% | -0.9042% | -4.718% | -0.5364% | -5.349% | -0.01204% | -10.61%
| Z-Score (Absolute) |  | 0.67 | 1.59 | 0.13 | 3.51 | 0.04 | 0.93 | 1.41 | 0.55 | 0.29 | 0.64 | 8.94 | 0.38 | 1.98 | 0.22 | 2.25 | 0 | 4.47
| Analytical results for As in OREAS 290b (Certified Value 287 ppm) | [18 empty] | Certified
As | Round | Replicate | Lab | Lab | Lab | Lab | Lab | Lab | Lab | Lab | Lab | Lab | Lab | Lab | Lab | Lab | Lab | Lab | Lab | 1
| No | No | 1.01 | 1.03 | 1.06 | 1.07 | 1.09 | 1.10 | 1.11 | 1.12 | 1.13 | 1.14 | 1.17 | 1.18 | 1.19 | 1.20 | 1.21 | 1.22 | 1.24 | ppm
|  |  | 4A*MS | AR*OES | 4A*MS | 4A*OES/MS | 4A*MS | 4A*OES/MS | 4A*OES/MS | 4A*OES/MS | 4A*OES/MS | 4A*OES/MS | 4A*MS | 4A*MS | 4A*OES/MS | 4A*MS | 4A*MS | 4A*MS | 4A*OES/MS | 0
|  |  |  | 0.25g | [15 empty] | 0
| 1 | 1 | 288.6 | 283.152 | 296.8189 | 283 | 213 | 297 | 283 | 284 | 288 | 291 | 276.6776 | 268 | 292 | 291.8 | 291.8 | 225.6 | 57.6 | 1
| 1 | 2 | 287.3 | 280.75 | 285.9274 | 280 | 222 | 291 | 285 | 284 | 287 | 282 | 276.4229 | 257 | 298 | 293.2 | 294.9 | 220.2 | 56.2 | 3
| 1 | 3 | 287.7 | 280.49 | 285.6473 | 284 | 208 | 289 | 288 | 284 | 297 | 289 | 268.885 | 264 | 290 | 290.1 | 301.6 | 240.6 | 56.1 | 16
| 1 | 4 | 289 | 280.104 | 289.2491 | 287 | 215 | 296 | 290 | 286 | 284 | 293 | 278.3854 | 271 | 300 | 311.7 | 300.2 | 220.6 | 60.5 | 286.778
| 1 | 5 | 296 | 282.937 | 277.3006 | 289 | 210 | 300 | 291 | 285 | 284 | 285 | 277.2973 | 266 | 296 | 290 | 299.6 | 229.3 | 60.5 | 19
| 1 | 6 | 294.9 | 279.312 | 292.9616 | 290 | 212 | 293 | 278 | 287 | 283 | 296 | 279.9913 | 263 | 292 | 297.1 | 301.4 | 235.9 | 57.1
| Mean |  | 290.5833 | 281.1242 | 287.9842 | 285.5 | 213.3333 | 294.3333 | 285.8333 | 285 | 287.1667 | 289.3333 | 276.2766 | 264.8333 | 294.6667 | 295.65 | 298.25 | 228.7 | 58
| Median |  | 288.8 | 280.62 | 287.5882 | 285.5 | 212.5 | 294.5 | 286.5 | 284.5 | 285.5 | 290 | 276.9875 | 265 | 294 | 292.5 | 299.9 | 227.45 | 57.35
| Std Dev. |  | 3.834275 | 1.566227 | 6.756572 | 3.834058 | 4.885352 | 4.082483 | 4.875107 | 1.264911 | 5.192944 | 5.163978 | 3.849824 | 4.792355 | 3.932768 | 8.28559 | 3.989862 | 8.261719 | 2.015937
| Rel.Std.Dev. |  | 1.32% | 0.5571% | 2.346% | 1.343% | 2.29% | 1.387% | 1.706% | 0.4438% | 1.808% | 1.785% | 1.393% | 1.81% | 1.335% | 2.802% | 1.338% | 3.612% | 3.476%
| PDM3 |  | 1.327% | -1.971% | 0.4206% | -0.4456% | -25.61% | 2.635% | -0.3294% | -0.62% | 0.1355% | 0.8911% | -3.662% | -7.652% | 2.751% | 3.094% | 4% | -20.25% | -79.78%
| Z-Score (Absolute) |  | 0.38 | 0.37 | 0.17 | 0.03 | 5.75 | 0.67 | 0 | 0.07 | 0.11 | 0.28 | 0.76 | 1.67 | 0.7 | 0.78 | 0.99 | 4.53 | 18.07
| Analytical results for Ba in OREAS 290b (Certified Value 735 ppm) | [18 empty] | Certified
Ba | Round | Replicate | Lab | Lab | Lab | Lab | Lab | Lab | Lab | Lab | Lab | Lab | Lab | Lab | Lab | Lab | Lab | Lab |  | 1
| No | No | 1.01 | 1.03 | 1.06 | 1.07 | 1.09 | 1.10 | 1.11 | 1.12 | 1.13 | 1.14 | 1.17 | 1.18 | 1.19 | 1.20 | 1.22 | 1.24 |  | ppm
|  |  | 4A*MS | 4A*OES | 4A*MS | 4A*OES/MS | 4A*MS | 4A*OES/MS | 4A*OES/MS | 4A*OES/MS | 4A*OES/MS | 4A*OES/MS | 4A*MS | 4A*MS | 4A*OES/MS | 4A*OES | 4A*MS | 4A*OES/MS |  | 0
0
| 1 | 1 | 741.1 | 692.3 | 743.2788 | 741 | 750 | 740 | 750 | 730 | 720 | 720 | 736.6396 | 723 | 740 | 721 | 669 | 761 |  | 1
| 1 | 2 | 730.5 | 688.22 | 733.1516 | 746 | 740 | 740 | 750 | 730 | 710 | 700 | 735.1127 | 716 | 746 | 710 | 667.5 | 760 |  | 5
| 1 | 3 | 723.9 | 689.14 | 730.5196 | 725 | 731 | 730 | 750 | 730 | 740 | 700 | 713.5682 | 717 | 726 | 716 | 668.8 | 771 |  | 16
| 1 | 4 | 734.8 | 691.58 | 733.6577 | 735 | 726 | 750 | 780 | 720 | 710 | 720 | 746.1218 | 718 | 759 | 766 | 647.7 | 759 |  | 734.6305
| 1 | 5 | 742.1 | 691.44 | 717.1605 | 771 | 754 | 750 | 780 | 720 | 710 | 700 | 732.2665 | 719 | 751 | 723 | 650.4 | 758 |  | 20
| 1 | 6 | 743.2 | 685.91 | 740.7037 | 739 | 758 | 730 | 750 | 720 | 710 | 710 | 752.9811 | 715 | 746 | 721 | 660.2 | 754
| Mean |  | 735.9333 | 689.765 | 733.0787 | 742.8333 | 743.1667 | 740 | 760 | 725 | 716.6667 | 708.3333 | 736.115 | 718 | 744.6667 | 726.1667 | 660.6 | 760.5
| Median |  | 737.95 | 690.29 | 733.4047 | 740 | 745 | 740 | 750 | 725 | 710 | 705 | 735.8762 | 717.5 | 746 | 721 | 663.85 | 759.5
| Std Dev. |  | 7.656805 | 2.456206 | 9.191974 | 15.49731 | 12.93703 | 8.944272 | 15.49193 | 5.477226 | 12.1106 | 9.831921 | 13.48367 | 2.828427 | 11.12954 | 20.07403 | 9.550079 | 5.683309
| Rel.Std.Dev. |  | 1.04% | 0.3561% | 1.254% | 2.086% | 1.741% | 1.209% | 2.038% | 0.7555% | 1.69% | 1.388% | 1.832% | 0.3939% | 1.495% | 2.764% | 1.446% | 0.7473%
| PDM3 |  | 0.1773% | -6.107% | -0.2112% | 1.117% | 1.162% | 0.7309% | 3.453% | -1.311% | -2.445% | -3.58% | 0.2021% | -2.264% | 1.366% | -1.152% | -10.08% | 3.521%
| Z-Score (Absolute) |  | 0.1 | 3.07 | 0.1 | 0.57 | 0.59 | 0.38 | 1.75 | 0.65 | 1.22 | 1.79 | 0.11 | 1.13 | 0.7 | 0.57 | 5.07 | 1.78
| Analytical results for Be in OREAS 290b (Certified Value 2.42 ppm) | [18 empty] | Certified
Be | Round | Replicate | Lab | Lab | Lab | Lab | Lab | Lab | Lab | Lab | Lab | Lab | Lab | Lab | Lab | Lab | Lab | Lab |  | 1
| No | No | 1.01 | 1.03 | 1.06 | 1.07 | 1.09 | 1.10 | 1.11 | 1.12 | 1.13 | 1.14 | 1.17 | 1.18 | 1.19 | 1.20 | 1.22 | 1.24 |  | ppm
|  |  | 4A*MS | 4A*MS | 4A*MS | 4A*OES/MS | 4A*MS | 4A*OES/MS | 4A*OES/MS | 4A*OES/MS | 4A*OES/MS | 4A*OES/MS | 4A*MS | 4A*MS | 4A*OES/MS | 4A*MS | 4A*MS | 4A*OES/MS |  | 2
3
| 1 | 1 | 2.31 | 2.069486 | 2.473835 | 2.8 | 2.76 | 2.46 | 2.42 | 2.41 | 2.42 | 2.46 | 2.259652 | 2.5 | 2.2 | 2.45 | 2.33 | 2 |  | 1
| 1 | 2 | 2.33 | 2.024862 | 2.455185 | 2.8 | 2.75 | 2.43 | 2.44 | 2.43 | 2.4 | 2.38 | 2.29806 | 2.3 | 2.6 | 2.52 | 2.24 | 2 |  | 6
| 1 | 3 | 2.31 | 2.013454 | 2.473981 | 2.5 | 2.5 | 2.42 | 2.45 | 2.44 | 2.47 | 2.36 | 2.286858 | 2.3 | 2.4 | 2.57 | 2.39 | 3 |  | 16
| 1 | 4 | 2.32 | 2.094247 | 2.497759 | 2.8 | 2.54 | 2.49 | 2.48 | 2.37 | 2.4 | 2.44 | 2.274867 | 2.4 | 2.6 | 2.61 | 2.42 | 3 |  | 2.423036
| 1 | 5 | 2.32 | 2.092461 | 2.430106 | 2.6 | 2.55 | 2.5 | 2.49 | 2.4 | 2.38 | 2.41 | 2.279259 | 2.4 | 2.6 | 2.5 | 2.3 | 2 |  | 21
| 1 | 6 | 2.49 | 1.995982 | 2.475194 | 2.6 | 2.57 | 2.44 | 2.41 | 2.42 | 2.4 | 2.41 | 2.26206 | 2.4 | 2.5 | 2.49 | 2.36 | 2
| Mean |  | 2.346667 | 2.048415 | 2.467677 | 2.683333 | 2.611667 | 2.456667 | 2.448333 | 2.411667 | 2.411667 | 2.41 | 2.276793 | 2.383333 | 2.483333 | 2.523333 | 2.34 | 2.333333
| Median |  | 2.32 | 2.047174 | 2.473908 | 2.7 | 2.56 | 2.45 | 2.445 | 2.415 | 2.4 | 2.41 | 2.277063 | 2.4 | 2.55 | 2.51 | 2.345 | 2
| Std Dev. |  | 0.07061633 | 0.04245195 | 0.02283312 | 0.132916 | 0.1133872 | 0.03265986 | 0.03188521 | 0.02483277 | 0.03125167 | 0.03687818 | 0.0146577 | 0.07527727 | 0.1602082 | 0.05785038 | 0.06480741 | 0.5163978
| Rel.Std.Dev. |  | 3.009% | 2.072% | 0.9253% | 4.953% | 4.342% | 1.329% | 1.302% | 1.03% | 1.296% | 1.53% | 0.6438% | 3.158% | 6.451% | 2.293% | 2.77% | 22.13%
| PDM3 |  | -3.152% | -15.46% | 1.842% | 10.74% | 7.785% | 1.388% | 1.044% | -0.4692% | -0.4692% | -0.538% | -6.036% | -1.639% | 2.488% | 4.139% | -3.427% | -3.702%
| Z-Score (Absolute) |  | 0.67 | 3.77 | 0.58 | 2.82 | 2.07 | 0.47 | 0.38 | 0 | 0 | 0.02 | 1.4 | 0.29 | 0.74 | 1.16 | 0.74 | NA
| Analytical results for Bi in OREAS 290b (Certified Value 0.39 ppm) | [18 empty] | Certified
Bi | Round | Replicate | Lab | Lab | Lab | Lab | Lab | Lab | Lab | Lab | Lab | Lab | Lab | Lab | Lab | Lab | Lab | Lab | Lab | 1
| No | No | 1.01 | 1.03 | 1.06 | 1.07 | 1.09 | 1.10 | 1.11 | 1.12 | 1.13 | 1.14 | 1.17 | 1.18 | 1.19 | 1.20 | 1.21 | 1.22 | 1.24 | ppm
|  |  | 4A*MS | AR*MS | 4A*MS | 4A*OES/MS | 4A*MS | 4A*OES/MS | 4A*OES/MS | 4A*OES/MS | 4A*OES/MS | 4A*OES/MS | 4A*MS | 4A*MS | 4A*OES/MS | 4A*MS | 4A*MS | 4A*MS | 4A*OES/MS | 2
|  |  |  | 0.25g | [15 empty] | 3
| 1 | 1 | 0.42 | 0.2840713 | 0.3884503 | 0.42 | 2.53 | 0.35 | 0.34 | 0.43 | 0.39 | 0.4 | 0.3332612 | 0.37 | 0.41 | 0.43 | 0.21 | < 0.5 | 0.5 | 1
| 1 | 2 | 0.44 | 0.2866733 | 0.3842878 | 0.41 | 2.67 | 0.36 | 0.35 | 0.42 | 0.4 | 0.4 | 0.3482122 | 0.37 | 0.43 | 0.44 | 0.21 | < 0.5 | 0.4 | 7
| 1 | 3 | 0.41 | 0.3258396 | 0.3798901 | 0.42 | 2.51 | 0.37 | 0.35 | 0.4 | 0.4 | 0.39 | 0.351859 | 0.38 | 0.44 | 0.41 | 0.27 | < 0.5 | 0.4 | 16
| 1 | 4 | 0.42 | 0.3310184 | 0.3761251 | 0.4 | 2.72 | 0.37 | 0.38 | 0.4 | 0.39 | 0.4 | 0.3428084 | 0.39 | 0.4 | 0.43 | 0.26 | < 0.5 | 0.5 | 0.3917423
| 1 | 5 | 0.41 | 0.2979357 | 0.3943112 | 0.44 | 2.45 | 0.39 | 0.37 | 0.4 | 0.38 | 0.4 | 0.3444431 | 0.38 | 0.42 | 0.41 | 0.27 | < 0.5 | 0.4 | 22
| 1 | 6 | 0.41 | 0.2609019 | 0.3766695 | 0.4 | 2.46 | 0.37 | 0.34 | 0.39 | 0.39 | 0.4 | 0.3551279 | 0.37 | 0.4 | 0.43 | 0.28 | < 0.5 | 0.4
| Mean |  | 0.4183333 | 0.29774 | 0.383289 | 0.415 | 2.556667 | 0.3683333 | 0.355 | 0.4066667 | 0.3916667 | 0.3983333 | 0.345952 | 0.3766667 | 0.4166667 | 0.425 | 0.25 |  | 0.4333333
| Median |  | 0.415 | 0.2923045 | 0.382089 | 0.415 | 2.52 | 0.37 | 0.35 | 0.4 | 0.39 | 0.4 | 0.3463277 | 0.375 | 0.415 | 0.43 | 0.265 |  | 0.4
| Std Dev. |  | 0.01169045 | 0.02669618 | 0.007152844 | 0.01516575 | 0.1123684 | 0.0132916 | 0.01643168 | 0.01505545 | 0.007527727 | 0.004082483 | 0.00771253 | 0.008164966 | 0.01632993 | 0.01224745 | 0.03162278 |  | 0.05163978
| Rel.Std.Dev. |  | 2.795% | 8.966% | 1.866% | 3.654% | 4.395% | 3.609% | 4.629% | 3.702% | 1.922% | 1.025% | 2.229% | 2.168% | 3.919% | 2.882% | 12.65% |  | 11.92%
| PDM3 |  | 6.788% | -24% | -2.158% | 5.937% | 552.6% | -5.976% | -9.379% | 3.81% | -0.01931% | 1.682% | -11.69% | -3.848% | 6.362% | 8.49% | -36.18% |  | 10.62%
| Z-Score (Absolute) |  | 0.69 | 2.02 | 0.09 | 0.62 | 48.72 | 0.43 | 0.73 | 0.43 | 0.09 | 0.24 | 0.93 | 0.24 | 0.66 | 0.84 | 3.09 | 3.09 | NA
Results from laboratory 24 were removed due to their 0.1 ppm reading resolution.
| Analytical results for Ca in OREAS 290b (Certified Value 0.444 wt.%) | [18 empty] | Certified
Ca | Round | Replicate | Lab | Lab | Lab | Lab | Lab | Lab | Lab | Lab | Lab | Lab | Lab | Lab | Lab | Lab | Lab | Lab | Lab | 1
| No | No | 1.01 | 1.03 | 1.06 | 1.07 | 1.09 | 1.10 | 1.11 | 1.12 | 1.13 | 1.14 | 1.17 | 1.18 | 1.19 | 1.20 | 1.21 | 1.22 | 1.24 | wt.%
|  |  | 4A*OES | 4A*OES | 4A*MS | 4A*OES/MS | 4A*MS | 4A*OES/MS | 4A*OES/MS | 4A*OES/MS | 4A*OES/MS | 4A*OES/MS | 4A*MS | 4A*OES | 4A*OES/MS | 4A*OES | 4A*MS | 4A*MS | 4A*OES/MS | 3
3
| 1 | 1 | 0.4427 | 0.437552 | 0.4453476 | 0.45 | 0.45 | 0.44 | 0.47 | 0.44 | 0.45 | 0.46 | 0.5723003 | 0.436 | 0.42 | 0.4473 | 0.4466 | 0.43 | 0.43 | 1
| 1 | 2 | 0.4421 | 0.4356235 | 0.4371349 | 0.46 | 0.44 | 0.44 | 0.47 | 0.45 | 0.45 | 0.45 | 0.5789971 | 0.436 | 0.41 | 0.44 | 0.4428 | 0.42 | 0.43 | 8
| 1 | 3 | 0.4406 | 0.4368935 | 0.4401392 | 0.46 | 0.44 | 0.45 | 0.48 | 0.45 | 0.46 | 0.44 | 0.5461244 | 0.435 | 0.42 | 0.4431 | 0.4604 | 0.42 | 0.43 | 16
| 1 | 4 | 0.4539 | 0.436529 | 0.4401672 | 0.44 | 0.43 | 0.46 | 0.48 | 0.44 | 0.44 | 0.46 | 0.5897794 | 0.443 | 0.41 | 0.476 | 0.4484 | 0.41 | 0.41 | 0.4438302
| 1 | 5 | 0.4391 | 0.4388485 | 0.4273352 | 0.46 | 0.44 | 0.46 | 0.48 | 0.44 | 0.44 | 0.46 | 0.5832525 | 0.44 | 0.41 | 0.4505 | 0.4467 | 0.41 | 0.42 | 23
| 1 | 6 | 0.4534 | 0.437783 | 0.4422621 | 0.45 | 0.45 | 0.44 | 0.46 | 0.45 | 0.45 | 0.45 | 0.5842333 | 0.438 | 0.41 | 0.4468 | 0.4492 | 0.41 | 0.42
| Mean |  | 0.4453 | 0.4372049 | 0.438731 | 0.4533333 | 0.4416667 | 0.4483333 | 0.4733333 | 0.445 | 0.4483333 | 0.4533333 | 0.5757812 | 0.438 | 0.4133333 | 0.4506167 | 0.4490167 | 0.4166667 | 0.4233333
| Median |  | 0.4424 | 0.43722275 | 0.4401532 | 0.455 | 0.44 | 0.445 | 0.475 | 0.445 | 0.45 | 0.455 | 0.5811248 | 0.437 | 0.41 | 0.44705 | 0.44755 | 0.415 | 0.425
| Std Dev. |  | 0.006589385 | 0.001114517 | 0.006208133 | 0.008164966 | 0.007527727 | 0.009831921 | 0.008164966 | 0.005477226 | 0.007527727 | 0.008164966 | 0.01565372 | 0.00303315 | 0.005163978 | 0.0129546 | 0.005997472 | 0.008164966 | 0.008164966
| Rel.Std.Dev. |  | 1.48% | 0.2549% | 1.415% | 1.801% | 1.704% | 2.193% | 1.725% | 1.231% | 1.679% | 1.801% | 2.719% | 0.6925% | 1.249% | 2.875% | 1.336% | 1.96% | 1.929%
| PDM3 |  | 0.3312% | -1.493% | -1.149% | 2.141% | -0.4875% | 1.015% | 6.647% | 0.2636% | 1.015% | 2.141% | 29.73% | -1.314% | -6.871% | 1.529% | 1.169% | -6.12% | -4.618%
| Z-Score (Absolute) |  | 0 | 0.75 | 0.61 | 0.74 | 0.34 | 0.28 | 2.59 | 0.03 | 0.28 | 0.74 | 12.05 | 0.67 | 2.95 | 0.49 | 0.34 | 2.64 | 2.03
| Analytical results for Cd in OREAS 290b (Certified Value 0.062 ppm) | [18 empty] | Certified
Cd | Round | Replicate | Lab | Lab | Lab | Lab | Lab | Lab | Lab | Lab | Lab | Lab | Lab | Lab | Lab | Lab | Lab | Lab | Lab | 1
| No | No | 1.01 | 1.03 | 1.06 | 1.07 | 1.09 | 1.10 | 1.11 | 1.12 | 1.13 | 1.14 | 1.17 | 1.18 | 1.19 | 1.20 | 1.21 | 1.22 | 1.24 | ppm
|  |  | 4A*MS | 4A*OES | 4A*MS | 4A*OES/MS | 4A*MS | 4A*OES/MS | 4A*OES/MS | 4A*OES/MS | 4A*OES/MS | 4A*OES/MS | 4A*MS | 4A*MS | 4A*OES/MS | 4A*MS | 4A*MS | 4A*MS | 4A*OES/MS | 3
3
| 1 | 1 | 0.06 | 1.37 | < 0.2 | < 0.3 | 0.1 | 0.06 | 0.06 | 0.06 | 0.06 | 0.04 | 0.9400042 | 0.06 | 0.08 | 0.06 | 0.13 | < 0.2 | 0.2 | 1
| 1 | 2 | 0.07 | 1.49 | < 0.2 | < 0.3 | 0.1 | 0.06 | 0.05 | 0.05 | 0.05 | 0.03 | 0.9688183 | 0.07 | 0.06 | 0.07 | < 0.02 | < 0.2 | 0.2 | 9
| 1 | 3 | 0.05 | 1.45 | < 0.2 | < 0.3 | 0.1 | 0.05 | 0.05 | 0.04 | 0.06 | 0.04 | 0.8941992 | 0.07 | 0.09 | 0.06 | < 0.02 | < 0.2 | 0.2 | 16
| 1 | 4 | 0.08 | 1.33 | < 0.2 | < 0.3 | 0.11 | 0.05 | 0.05 | 0.04 | 0.06 | 0.05 | 0.949778 | 0.06 | 0.06 | 0.06 | < 0.02 | < 0.2 | 0.1 | 0.06166667
| 1 | 5 | 0.08 | 1.55 | < 0.2 | < 0.3 | 0.09 | 0.04 | 0.05 | 0.06 | 0.04 | 0.04 | 0.936921 | 0.07 | 0.07 | 0.05 | 0.13 | < 0.2 | 0.2 | 24
| 1 | 6 | 0.07 | 1.31 | < 0.2 | < 0.3 | 0.1 | 0.04 | 0.05 | 0.09 | 0.06 | 0.07 | 0.9940414 | 0.06 | 0.07 | 0.05 | 0.13 | < 0.2 | 0.1
| Mean |  | 0.06833333 | 1.416667 |  |  | 0.1 | 0.05 | 0.05166667 | 0.05666667 | 0.055 | 0.045 | 0.9472937 | 0.065 | 0.07166667 | 0.05833333 | 0.13 |  | 0.1666667
| Median |  | 0.07 | 1.41 |  |  | 0.1 | 0.05 | 0.05 | 0.055 | 0.06 | 0.04 | 0.9448911 | 0.065 | 0.07 | 0.06 | 0.13 |  | 0.2
| Std Dev. |  | 0.01169045 | 0.09521905 |  |  | 0.006324555 | 0.008944272 | 0.004082483 | 0.01861899 | 0.0083666 | 0.01378405 | 0.03356958 | 0.005477226 | 0.01169045 | 0.007527727 | 0 |  | 0.05163978
| Rel.Std.Dev. |  | 17.11% | 6.721% |  |  | 6.325% | 17.89% | 7.902% | 32.86% | 15.21% | 30.63% | 3.544% | 8.427% | 16.31% | 12.9% | 0% |  | 30.98%
| PDM3 |  | 10.81% | 2197% |  |  | 62.16% | -18.92% | -16.22% | -8.108% | -10.81% | -27.03% | 1436% | 5.405% | 16.22% | -5.405% | 110.8% |  | 170.3%
| Z-Score (Absolute) |  | 0.03 | 49.56 | 1.13 | 2.97 | 1.13 | 0.7 | 0.64 | 0.46 | 0.52 | 0.89 | 32.3 | 0.15 | 0.09 | 0.4 | 0.03 | 1.13 | NA
| Analytical results for Ce in OREAS 290b (Certified Value 82 ppm) | [18 empty] | Certified
Ce | Round | Replicate | Lab | Lab | Lab | Lab | Lab | Lab | Lab | Lab | Lab | Lab | Lab | Lab | Lab | Lab | Lab |  |  | 1
| No | No | 1.01 | 1.03 | 1.06 | 1.07 | 1.09 | 1.10 | 1.11 | 1.12 | 1.13 | 1.14 | 1.17 | 1.19 | 1.20 | 1.22 | 1.24 |  |  | ppm
|  |  | 4A*MS | 4A*MS | 4A*MS | 4A*OES/MS | 4A*MS | 4A*OES/MS | 4A*OES/MS | 4A*OES/MS | 4A*OES/MS | 4A*OES/MS | 4A*MS | 4A*OES/MS | 4A*MS | 4A*MS | 4A*OES/MS |  |  | 0
1
| 1 | 1 | 82.17 | 78.04235 | 81.03141 | 82 | 79 | 84.3 | 85.7 | 83.1 | 87.9 | 84.3 | 63.83385 | 59.41 | 81.41 | 73.85 | 82 |  |  | 1
| 1 | 2 | 80.93 | 78.4346 | 79.43417 | 81.7 | 73 | 83.5 | 86.1 | 80.8 | 88.2 | 80.8 | 41.69183 | 63.51 | 80.35 | 73.94 | 84 |  |  | 10
| 1 | 3 | 84.21 | 78.31034 | 75.01295 | 80.4 | 78 | 84.7 | 86.1 | 80.1 | 90.1 | 78.4 | 47.2521 | 63.01 | 78.43 | 76.09 | 82 |  |  | 16
| 1 | 4 | 87.83 | 78.51813 | 76.46199 | 79.2 | 74 | 84.3 | 90.2 | 79.3 | 86.3 | 81.6 | 55.91372 | 60.03 | 84.18 | 73.16 | 79 |  |  | 81.5286
| 1 | 5 | 88.53 | 78.05178 | 77.78262 | 84.5 | 76 | 87.6 | 91.5 | 81.8 | 82.7 | 85.1 | 48.62195 | 62.91 | 78.75 | 75.3 | 85 |  |  | 25
| 1 | 6 | 86.93 | 78.59461 | 81.20612 | 81.6 | 77 | 84.4 | 85 | 82.6 | 84.2 | 85.4 | 66.46743 | 60.19 | 81.08 | 72.71 | 84
| Mean |  | 85.1 | 78.3253 | 78.48821 | 81.56667 | 76.16667 | 84.8 | 87.43333 | 81.28333 | 86.56667 | 82.6 | 53.96348 | 61.51 | 80.7 | 74.175 | 82.66667
| Median |  | 85.57 | 78.37247 | 78.60839 | 81.65 | 76.5 | 84.35 | 86.1 | 81.3 | 87.1 | 82.95 | 52.26783 | 61.55 | 80.715 | 73.895 | 83
| Std Dev. |  | 3.141102 | 0.2352698 | 2.507214 | 1.776138 | 2.316607 | 1.428286 | 2.708259 | 1.474336 | 2.74056 | 2.787831 | 9.815745 | 1.819494 | 2.089823 | 1.286091 | 2.160247
| Rel.Std.Dev. |  | 3.691% | 0.3004% | 3.194% | 2.178% | 3.041% | 1.684% | 3.098% | 1.814% | 3.166% | 3.375% | 18.19% | 2.958% | 2.59% | 1.734% | 2.613%
| PDM3 |  | 4.381% | -3.929% | -3.729% | 0.04669% | -6.577% | 4.013% | 7.243% | -0.3008% | 6.18% | 1.314% | -33.81% | -24.55% | -1.016% | -9.02% | 1.396%
| Z-Score (Absolute) |  | 0.73 | 0.57 | 0.54 | 0.05 | 0.98 | 0.67 | 1.18 | 0 | 1.01 | 0.25 | 5.24 | 3.79 | 0.11 | 1.36 | 0.27
| Analytical results for Co in OREAS 290b (Certified Value 15.2 ppm) | [18 empty] | Certified
Co | Round | Replicate | Lab | Lab | Lab | Lab | Lab | Lab | Lab | Lab | Lab | Lab | Lab | Lab | Lab | Lab | Lab | Lab | Lab | 1
| No | No | 1.01 | 1.03 | 1.06 | 1.07 | 1.09 | 1.10 | 1.11 | 1.12 | 1.13 | 1.14 | 1.17 | 1.18 | 1.19 | 1.20 | 1.21 | 1.22 | 1.24 | ppm
|  |  | 4A*MS | AR*OES | 4A*MS | 4A*OES/MS | 4A*MS | 4A*OES/MS | 4A*OES/MS | 4A*OES/MS | 4A*OES/MS | 4A*OES/MS | 4A*MS | 4A*MS | 4A*OES/MS | 4A*MS | 4A*MS | 4A*MS | 4A*OES/MS | 1
|  |  |  | 0.25g | [15 empty] | 2
| 1 | 1 | 15 | 15.22 | 15.24988 | 13 | 13.9 | 14.7 | 15.4 | 15.4 | 15.4 | 15.8 | 15.26744 | 15 | 14.7 | 14.6 | 15.4 | 16.43 | 14.8 | 1
| 1 | 2 | 15.1 | 15.17 | 14.68608 | 14 | 13.8 | 15.3 | 15.7 | 14.6 | 15 | 15.1 | 15.42147 | 15 | 15.1 | 14.7 | 15.5 | 16.05 | 15.2 | 11
| 1 | 3 | 15.1 | 15.02 | 14.82738 | 13 | 13.7 | 15.1 | 15.7 | 14.9 | 15.8 | 15 | 14.64666 | 15 | 14.7 | 14.7 | 15.9 | 17 | 15.1 | 16
| 1 | 4 | 15.4 | 15.31 | 15.04855 | 14 | 13.9 | 15.9 | 15.8 | 15 | 14.9 | 15.6 | 15.23635 | 15 | 15 | 15.6 | 15.7 | 16.84 | 14.8 | 15.18277
| 1 | 5 | 15.5 | 15.48 | 14.57622 | 15 | 13.7 | 15.4 | 16.4 | 15.2 | 15.4 | 15.4 | 14.98052 | 15 | 15.3 | 14.5 | 15.6 | 15.32 | 14.9 | 26
| 1 | 6 | 15.3 | 15 | 14.86935 | 13 | 13.5 | 15 | 15.4 | 14.8 | 15 | 15.6 | 15.34618 | 15 | 15.2 | 15 | 15.8 | 15.84 | 14.8
| Mean |  | 15.23333 | 15.2 | 14.87624 | 13.66667 | 13.75 | 15.23333 | 15.73333 | 14.98333 | 15.25 | 15.41667 | 15.14977 | 15 | 15 | 14.85 | 15.65 | 16.24667 | 14.93333
| Median |  | 15.2 | 15.195 | 14.84836 | 13.5 | 13.75 | 15.2 | 15.7 | 14.95 | 15.2 | 15.5 | 15.25189 | 15 | 15.05 | 14.7 | 15.65 | 16.24 | 14.85
| Std Dev. |  | 0.1966384 | 0.1812181 | 0.2440937 | 0.8164966 | 0.1516575 | 0.4082483 | 0.3669696 | 0.2857738 | 0.3449638 | 0.3125167 | 0.2882732 | 0 | 0.2529822 | 0.4037326 | 0.1870829 | 0.6349698 | 0.175119
| Rel.Std.Dev. |  | 1.291% | 1.192% | 1.641% | 5.974% | 1.103% | 2.68% | 2.332% | 1.907% | 2.262% | 2.027% | 1.903% | 0% | 1.687% | 2.719% | 1.195% | 3.908% | 1.173%
| PDM3 |  | 0.333% | 0.1135% | -2.019% | -9.986% | -9.437% | 0.333% | 3.626% | -1.314% | 0.4428% | 1.541% | -0.2174% | -1.204% | -1.204% | -2.192% | 3.077% | 7.007% | -1.643%
| Z-Score (Absolute) |  | 0.1 | 0 | 1.01 | NA | 4.51 | 0.1 | 1.66 | 0.67 | 0.16 | 0.67 | 0.16 | NA | 0.62 | 1.09 | 1.4 | 3.26 | 0.83
Results from laboratories 7 and 18 were removed due to their 1 ppm reading resolution.
| Analytical results for Cr in OREAS 290b (Certified Value 126 ppm) | [18 empty] | Certified
Cr | Round | Replicate | Lab | Lab | Lab | Lab | Lab | Lab | Lab | Lab | Lab | Lab | Lab | Lab | Lab | Lab | Lab | Lab |  | 1
| No | No | 1.01 | 1.03 | 1.06 | 1.07 | 1.09 | 1.10 | 1.11 | 1.12 | 1.13 | 1.14 | 1.17 | 1.18 | 1.19 | 1.20 | 1.22 | 1.24 |  | ppm
|  |  | 4A*OES | 4A*OES | 4A*MS | 4A*OES/MS | 4A*MS | 4A*OES/MS | 4A*OES/MS | 4A*OES/MS | 4A*OES/MS | 4A*OES/MS | 4A*MS | 4A*OES | 4A*OES/MS | 4A*OES | 4A*MS | 4A*OES/MS |  | 0
0
| 1 | 1 | 137 | 145.4235 | 126.8558 | 103 | 121 | 128 | 122 | 124 | 126 | 127 | 183.6009 | 104 | 124 | 134 | 124 | 129 |  | 1
| 1 | 2 | 136 | 140.214 | 121.7003 | 110 | 132 | 125 | 124 | 123 | 126 | 124 | 202.2772 | 97 | 129 | 128 | 127.2 | 129 |  | 12
| 1 | 3 | 138 | 142.734 | 124.2487 | 100 | 115 | 126 | 124 | 124 | 128 | 124 | 178.743 | 96 | 127 | 135 | 122.3 | 131 |  | 16
| 1 | 4 | 138 | 144.372 | 124.2367 | 99 | 122 | 129 | 123 | 123 | 124 | 127 | 179.2705 | 95 | 131 | 142 | 122 | 129 |  | 126.1647
| 1 | 5 | 135 | 145.6945 | 124.3155 | 104 | 127 | 128 | 125 | 124 | 128 | 125 | 183.7599 | 101 | 132 | 134 | 124.9 | 128 |  | 27
| 1 | 6 | 139 | 143.0805 | 123.9157 | 108 | 124 | 126 | 122 | 124 | 128 | 125 | 181.9369 | 96 | 129 | 133 | 121.4 | 128
| Mean |  | 137.1667 | 143.5864 | 124.2121 | 104 | 123.5 | 127 | 123.3333 | 123.6667 | 126.6667 | 125.3333 | 184.9314 | 98.16667 | 128.6667 | 134.3333 | 123.6333 | 129
| Median |  | 137.5 | 143.72625 | 124.2427 | 103.5 | 123 | 127 | 123.5 | 124 | 127 | 125 | 182.7689 | 96.5 | 129 | 134 | 123.15 | 129
| Std Dev. |  | 1.47196 | 2.039205 | 1.636995 | 4.335897 | 5.75326 | 1.549193 | 1.21106 | 0.5163978 | 1.632993 | 1.36626 | 8.755917 | 3.544949 | 2.875181 | 4.501851 | 2.186016 | 1.095445
| Rel.Std.Dev. |  | 1.073% | 1.42% | 1.318% | 4.169% | 4.659% | 1.22% | 0.9819% | 0.4176% | 1.289% | 1.09% | 4.735% | 3.611% | 2.235% | 3.351% | 1.768% | 0.8492%
| PDM3 |  | 8.72% | 13.81% | -1.548% | -17.57% | -2.112% | 0.662% | -2.244% | -1.98% | 0.3978% | -0.659% | 46.58% | -22.19% | 1.983% | 6.475% | -2.006% | 2.247%
| Z-Score (Absolute) |  | 2.82 | 4.45 | 0.45 | 5.56 | 0.63 | 0.25 | 0.67 | 0.59 | 0.17 | 0.17 | 14.9 | 7.04 | 0.67 | 2.11 | 0.6 | 0.76
| Analytical results for Cs in OREAS 290b (Certified Value 11.3 ppm) | [18 empty] | Certified
Cs | Round | Replicate | Lab | Lab | Lab | Lab | Lab | Lab | Lab | Lab | Lab | Lab | Lab | Lab | Lab | Lab | Lab |  |  | 1
| No | No | 1.01 | 1.03 | 1.06 | 1.07 | 1.09 | 1.10 | 1.11 | 1.12 | 1.13 | 1.14 | 1.17 | 1.18 | 1.19 | 1.20 | 1.24 |  |  | ppm
|  |  | 4A*MS | 4A*MS | 4A*MS | 4A*OES/MS | 4A*MS | 4A*OES/MS | 4A*OES/MS | 4A*OES/MS | 4A*OES/MS | 4A*OES/MS | 4A*MS | 4A*MS | 4A*OES/MS | 4A*MS | 4A*OES/MS |  |  | 1
2
| 1 | 1 | 11.3 | 9.267779 | 11.71001 | 11.3 | 10.63 | 11.95 | 11.15 | 11.3 | 11.85 | 11.75 | 9.43003 | 10.6 | 11.2 | 11.41 | 12 |  |  | 1
| 1 | 2 | 10.91 | 9.569665 | 10.77066 | 11.4 | 10.97 | 11.4 | 11.3 | 11.2 | 11.7 | 11.15 | 9.637639 | 10.8 | 11.3 | 11.48 | 11.7 |  |  | 13
| 1 | 3 | 11.02 | 9.548351 | 10.6382 | 10.9 | 10.93 | 10.9 | 11.65 | 10.95 | 11.85 | 11.05 | 9.311232 | 10.8 | 11 | 11.4 | 11.9 |  |  | 16
| 1 | 4 | 11.14 | 9.602253 | 10.69312 | 11.3 | 10.49 | 11.65 | 11.65 | 11.15 | 11.55 | 11.35 | 9.719784 | 10.7 | 11.4 | 12.18 | 10.9 |  |  | 11.27906
| 1 | 5 | 11.27 | 9.836216 | 10.88476 | 11.6 | 11.09 | 11.35 | 11.9 | 11.1 | 11.35 | 11.85 | 9.560631 | 10.8 | 11.4 | 11.47 | 11.4 |  |  | 28
| 1 | 6 | 11.26 | 9.56798 | 11.27012 | 11.1 | 11.07 | 11.4 | 11.45 | 11.4 | 11.5 | 11.7 | 9.731523 | 10.6 | 11.2 | 11.58 | 11.4
| Mean |  | 11.15 | 9.565374 | 10.99448 | 11.26667 | 10.86333 | 11.44167 | 11.51667 | 11.18333 | 11.63333 | 11.475 | 9.56514 | 10.71667 | 11.25 | 11.58667 | 11.55
| Median |  | 11.2 | 9.568822 | 10.82771 | 11.3 | 10.95 | 11.4 | 11.55 | 11.175 | 11.625 | 11.525 | 9.599135 | 10.75 | 11.25 | 11.475 | 11.55
| Std Dev. |  | 0.157226 | 0.1808829 | 0.4166182 | 0.242212 | 0.2464684 | 0.3484489 | 0.271416 | 0.1570563 | 0.2016598 | 0.3372684 | 0.167092 | 0.09831921 | 0.1516575 | 0.2977023 | 0.4037326
| Rel.Std.Dev. |  | 1.41% | 1.891% | 3.789% | 2.15% | 2.269% | 3.045% | 2.357% | 1.404% | 1.733% | 2.939% | 1.747% | 0.9174% | 1.348% | 2.569% | 3.496%
| PDM3 |  | -1.144% | -15.19% | -2.523% | -0.1099% | -3.686% | 1.442% | 2.107% | -0.8487% | 3.141% | 1.737% | -15.2% | -4.986% | -0.2577% | 2.727% | 2.402%
| Z-Score (Absolute) |  | 0.25 | 4.26 | 0.65 | 0.04 | 0.98 | 0.48 | 0.67 | 0.17 | 0.97 | 0.57 | 4.26 | 1.35 | 0 | 0.85 | 0.76
| Analytical results for Cu in OREAS 290b (Certified Value 36 ppm) | [18 empty] | Certified
Cu | Round | Replicate | Lab | Lab | Lab | Lab | Lab | Lab | Lab | Lab | Lab | Lab | Lab | Lab | Lab | Lab | Lab | Lab | Lab | 1
| No | No | 1.01 | 1.03 | 1.06 | 1.07 | 1.09 | 1.10 | 1.11 | 1.12 | 1.13 | 1.14 | 1.17 | 1.18 | 1.19 | 1.20 | 1.21 | 1.22 | 1.24 | ppm
|  |  | 4A*MS | AR*OES | 4A*MS | 4A*OES/MS | 4A*MS | 4A*OES/MS | 4A*OES/MS | 4A*OES/MS | 4A*OES/MS | 4A*OES/MS | 4A*MS | 4A*OES | 4A*OES/MS | 4A*MS | 4A*MS | 4A*MS | 4A*OES/MS | 1
|  |  |  | 0.25g | [15 empty] | 2
| 1 | 1 | 37.3 | 35.23 | 36.20383 | 30 | 37.2 | 36.3 | 35 | 37 | 36.2 | 36.2 | 52.75115 | 36 | 36.9 | 35.4 | 31.2 | 37.51 | 34.6 | 1
| 1 | 2 | 36.7 | 35.5 | 34.48844 | 30 | 36.1 | 36.5 | 35 | 36.7 | 36.6 | 34.4 | 53.45397 | 37 | 37.3 | 36.1 | 30.5 | 33.25 | 33 | 14
| 1 | 3 | 37.1 | 35.12 | 34.58843 | 30 | 33.6 | 36.3 | 35.9 | 36.7 | 37 | 35 | 50.31985 | 37 | 35.7 | 36.5 | 34.4 | 34.82 | 33.6 | 16
| 1 | 4 | 39.5 | 36.11 | 34.69943 | 32 | 37.8 | 36.5 | 35.2 | 36.4 | 35.2 | 35.3 | 46.68657 | 37 | 37 | 38.4 | 33.6 | 33.55 | 34.2 | 35.95928
| 1 | 5 | 48 | 35.99 | 34.38904 | 35 | 37.4 | 36.3 | 36.8 | 37.3 | 36.9 | 36.4 | 47.78978 | 36 | 36.8 | 35.5 | 33.8 | 33.72 | 33.3 | 29
| 1 | 6 | 38.1 | 36.34 | 34.99077 | 31 | 34.4 | 36.3 | 36 | 37 | 35.3 | 36.9 | 52.7922 | 37 | 37.3 | 36.5 | 31.9 | 35.54 | 32.9
| Mean |  | 39.45 | 35.715 | 34.89332 | 31.33333 | 36.08333 | 36.36667 | 35.65 | 36.85 | 36.2 | 35.7 | 50.63225 | 36.66667 | 36.83333 | 36.4 | 32.56667 | 34.73167 | 33.6
| Median |  | 37.7 | 35.745 | 34.64393 | 30.5 | 36.65 | 36.3 | 35.55 | 36.85 | 36.4 | 35.75 | 51.5355 | 37 | 36.95 | 36.3 | 32.75 | 34.27 | 33.45
| Std Dev. |  | 4.3043 | 0.5015476 | 0.6746409 | 1.966384 | 1.727908 | 0.1032796 | 0.7148426 | 0.3146427 | 0.7874008 | 0.9507891 | 2.858771 | 0.5163978 | 0.5921711 | 1.088118 | 1.583246 | 1.612171 | 0.678233
| Rel.Std.Dev. |  | 10.91% | 1.404% | 1.933% | 6.276% | 4.789% | 0.284% | 2.005% | 0.8538% | 2.175% | 2.663% | 5.646% | 1.408% | 1.608% | 2.989% | 4.862% | 4.642% | 2.019%
| PDM3 |  | 9.707% | -0.6793% | -2.964% | -12.86% | 0.345% | 1.133% | -0.8601% | 2.477% | 0.6694% | -0.7211% | 40.8% | 1.967% | 2.431% | 1.226% | -9.435% | -3.414% | -6.561%
| Z-Score (Absolute) |  | 3.03 | 0.33 | 1.07 | 4.27 | 0 | 0.25 | 0.39 | 0.69 | 0.1 | 0.34 | 13.08 | 0.52 | 0.67 | 0.28 | 3.16 | 1.22 | 2.23
| Analytical results for Dy in OREAS 290b (Certified Value 3.28 ppm) | [18 empty] | Certified
Dy | Round | Replicate | Lab | Lab | Lab | Lab | Lab | Lab | [11 empty] | 1
| No | No | 1.03 | 1.06 | 1.07 | 1.09 | 1.17 | 1.20 | [11 empty] | ppm
|  |  | 4A*MS | 4A*MS | 4A*OES/MS | 4A*MS | 4A*MS | 4A*MS | [11 empty] | 2
3
| 1 | 1 | 3.21928 | 3.159427 | 3.5 | 3.02 | 1.915552 | 3.42 | [11 empty] | 1
| 1 | 2 | 3.187837 | 3.19744 | 4.1 | 2.77 | 1.588189 | 3.42 | [11 empty] | 15
| 1 | 3 | 3.253328 | 3.134326 | 3.5 | 2.97 | 2.035005 | 3.48 | [11 empty] | 16
| 1 | 4 | 3.239412 | 3.055604 | 3.4 | 2.86 | 1.776362 | 3.72 | [11 empty] | 3.278479
| 1 | 5 | 3.239042 | 3.055473 | 3.8 | 3.07 | 1.676907 | 3.52 | [11 empty] | 30
| 1 | 6 | 3.2323 | 3.230906 | 3.4 | 3.14 | 1.760607 | 3.64
| Mean |  | 3.228533 | 3.138863 | 3.616667 | 2.971667 | 1.792103 | 3.533333
| Median |  | 3.235671 | 3.146876 | 3.5 | 2.995 | 1.768484 | 3.5
| Std Dev. |  | 0.02280158 | 0.07243271 | 0.2786874 | 0.1367358 | 0.1614508 | 0.12242
| Rel.Std.Dev. |  | 0.7063% | 2.308% | 7.706% | 4.601% | 9.009% | 3.465%
| PDM3 |  | -1.523% | -4.259% | 10.32% | -9.358% | -45.34% | 7.774%
| Z-Score (Absolute) |  | 0.11 | 0.11 | 1.04 | 0.51 | 3.34 | 0.84
| Analytical results for Er in OREAS 290b (Certified Value 1.64 ppm) | [18 empty] | Certified
Er | Round | Replicate | Lab | Lab | Lab | Lab | Lab | Lab | [11 empty] | 1
| No | No | 1.03 | 1.06 | 1.07 | 1.09 | 1.17 | 1.20 | [11 empty] | ppm
|  |  | 4A*MS | 4A*MS | 4A*OES/MS | 4A*MS | 4A*MS | 4A*MS | [11 empty] | 2
3
| 1 | 1 | 1.769907 | 1.710185 | 1.5 | 1.36 | 0.9137682 | 1.81 | [11 empty] | 1
| 1 | 2 | 1.751292 | 1.664941 | 1.7 | 1.37 | 0.8218918 | 1.78 | [11 empty] | 16
| 1 | 3 | 1.732869 | 1.616835 | 1.7 | 1.38 | 0.8300317 | 1.78 | [11 empty] | 16
| 1 | 4 | 1.7269 | 1.592878 | 1.7 | 1.4 | 0.8693582 | 1.92 | [11 empty] | 1.642043
| 1 | 5 | 1.757326 | 1.581767 | 1.7 | 1.34 | 0.8737114 | 1.76 | [11 empty] | 31
| 1 | 6 | 1.736675 | 1.697704 | 1.6 | 1.42 | 0.8840886 | 1.83
| Mean |  | 1.745828 | 1.644052 | 1.65 | 1.378333 | 0.865475 | 1.813333
| Median |  | 1.743984 | 1.640888 | 1.7 | 1.375 | 0.8715348 | 1.795
| Std Dev. |  | 0.01644269 | 0.05463968 | 0.083666 | 0.02857738 | 0.03440158 | 0.05785038
| Rel.Std.Dev. |  | 0.9418% | 3.323% | 5.071% | 2.073% | 3.975% | 3.19%
| PDM3 |  | 6.321% | 0.1223% | 0.4846% | -16.06% | -47.29% | 10.43%
| Z-Score (Absolute) |  | 0.5 | 0.02 | 0.02 | 1.37 | 3.98 | 0.85
| Analytical results for Eu in OREAS 290b (Certified Value 1.23 ppm) | [18 empty] | Certified
Eu | Round | Replicate | Lab | Lab | Lab | Lab | Lab | Lab | [11 empty] | 1
| No | No | 1.03 | 1.06 | 1.07 | 1.09 | 1.17 | 1.20 | [11 empty] | ppm
|  |  | 4A*MS | 4A*MS | 4A*OES/MS | 4A*MS | 4A*MS | 4A*MS | [11 empty] | 2
3
| 1 | 1 | 1.343824 | 1.212445 | 1.35 | 1.2 | 3.824877 | 1.22 | [11 empty] | 1
| 1 | 2 | 1.352565 | 1.2143 | 1.28 | 1.17 | 3.502501 | 1.18 | [11 empty] | 17
| 1 | 3 | 1.317995 | 1.151881 | 1.25 | 1.11 | 3.21491 | 1.16 | [11 empty] | 16
| 1 | 4 | 1.328607 | 1.150353 | 1.22 | 1.13 | 3.374146 | 1.27 | [11 empty] | 1.22821
| 1 | 5 | 1.333812 | 1.111759 | 1.3 | 1.15 | 3.29176 | 1.16 | [11 empty] | 32
| 1 | 6 | 1.345308 | 1.183439 | 1.27 | 1.15 | 3.458025 | 1.23
| Mean |  | 1.337018 | 1.170696 | 1.278333 | 1.151667 | 3.44437 | 1.203333
| Median |  | 1.338818 | 1.16766 | 1.275 | 1.15 | 3.416086 | 1.2
| Std Dev. |  | 0.01264638 | 0.0401201 | 0.04445972 | 0.03125167 | 0.2141143 | 0.04412105
| Rel.Std.Dev. |  | 0.9459% | 3.427% | 3.478% | 2.714% | 6.216% | 3.667%
| PDM3 |  | 8.859% | -4.683% | 4.081% | -6.232% | 180.4% | -2.025%
| Z-Score (Absolute) |  | 1.74 | 0.43 | 0.98 | 0.67 | NA | 0
| Analytical results for Fe in OREAS 290b (Certified Value 4.19 wt.%) | [18 empty] | Certified
Fe | Round | Replicate | Lab | Lab | Lab | Lab | Lab | Lab | Lab | Lab | Lab | Lab | Lab | Lab | Lab | Lab | Lab | Lab | Lab | 1
| No | No | 1.01 | 1.03 | 1.06 | 1.07 | 1.09 | 1.10 | 1.11 | 1.12 | 1.13 | 1.14 | 1.17 | 1.18 | 1.19 | 1.20 | 1.21 | 1.22 | 1.24 | wt.%
|  |  | 4A*OES | 4A*OES | 4A*MS | 4A*OES/MS | 4A*MS | 4A*OES/MS | 4A*OES/MS | 4A*OES/MS | 4A*OES/MS | 4A*OES/MS | 4A*MS | 4A*OES | 4A*OES/MS | 4A*MS | 4A*MS | 4A*MS | 4A*OES/MS | 2
3
| 1 | 1 | 4.2 | 4.32665 | 4.237842 | 4.27 | 4.1 | 4.22 | 4.24 | 4.15 | 4.12 | 4.29 | 5.969918 | 4.15 | 4.03 | 4.1898 | 4.0573 | 4.17 | 4.3 | 1
| 1 | 2 | 4.18 | 4.36823 | 4.146629 | 4.31 | 4.1 | 4.24 | 4.25 | 4.18 | 4.1 | 4.15 | 5.748035 | 4.16 | 4.02 | 4.1907 | 4.0336 | 4.11 | 4.26 | 18
| 1 | 3 | 4.19 | 4.34973 | 4.17837 | 4.32 | 4.12 | 4.2 | 4.26 | 4.19 | 4.23 | 4.13 | 5.183592 | 4.16 | 3.97 | 4.2067 | 4.1134 | 4.16 | 4.33 | 16
| 1 | 4 | 4.3 | 4.36753 | 4.170304 | 4.27 | 4.06 | 4.32 | 4.41 | 4.1 | 4.12 | 4.26 | 5.39212 | 4.25 | 3.99 | 4.4932 | 4.03 | 4.15 | 4.26 | 4.190067
| 1 | 5 | 4.15 | 4.34301 | 4.095529 | 4.42 | 4.12 | 4.29 | 4.38 | 4.09 | 4.09 | 4.19 | 5.330324 | 4.16 | 4.02 | 4.1177 | 4.0647 | 4.18 | 4.26 | 33
| 1 | 6 | 4.27 | 4.33732 | 4.207313 | 4.35 | 4.21 | 4.15 | 4.22 | 4.17 | 4.11 | 4.2 | 5.469892 | 4.16 | 3.99 | 4.2953 | 4.0587 | 4.09 | 4.24
| Mean |  | 4.215 | 4.348745 | 4.172665 | 4.323333 | 4.118333 | 4.236667 | 4.293333 | 4.146667 | 4.128333 | 4.203333 | 5.515647 | 4.173333 | 4.003333 | 4.2489 | 4.059617 | 4.143333 | 4.275
| Median |  | 4.195 | 4.34637 | 4.174337 | 4.315 | 4.11 | 4.23 | 4.255 | 4.16 | 4.115 | 4.195 | 5.431006 | 4.16 | 4.005 | 4.1987 | 4.058 | 4.155 | 4.26
| Std Dev. |  | 0.0575326 | 0.01664405 | 0.04922279 | 0.05645057 | 0.04996666 | 0.0615359 | 0.08041559 | 0.04226898 | 0.05115336 | 0.06186006 | 0.2906283 | 0.03777124 | 0.0233809 | 0.132446 | 0.02992894 | 0.03559026 | 0.03331666
| Rel.Std.Dev. |  | 1.365% | 0.3827% | 1.18% | 1.306% | 1.213% | 1.452% | 1.873% | 1.019% | 1.239% | 1.472% | 5.269% | 0.9051% | 0.584% | 3.117% | 0.7372% | 0.859% | 0.7793%
| PDM3 |  | 0.5951% | 3.787% | -0.4153% | 3.181% | -1.712% | 1.112% | 2.465% | -1.036% | -1.473% | 0.3166% | 31.64% | -0.3994% | -4.457% | 1.404% | -3.113% | -1.115% | 2.027%
| Z-Score (Absolute) |  | 0.3 | 1.79 | 0.18 | 1.51 | 0.78 | 0.54 | 1.17 | 0.47 | 0.67 | 0.17 | NA | 0.17 | 2.07 | 0.68 | 1.44 | 0.5 | 0.97
| Analytical results for Ga in OREAS 290b (Certified Value 20 ppm) | [18 empty] | Certified
Ga | Round | Replicate | Lab | Lab | Lab | Lab | Lab | Lab | Lab | Lab | Lab | Lab | Lab | Lab | Lab | Lab | Lab | Lab | Lab | 1
| No | No | 1.01 | 1.03 | 1.06 | 1.07 | 1.09 | 1.10 | 1.11 | 1.12 | 1.13 | 1.14 | 1.17 | 1.18 | 1.19 | 1.20 | 1.21 | 1.22 | 1.24 | ppm
|  |  | 4A*MS | 4A*OES | 4A*MS | 4A*OES/MS | 4A*MS | 4A*OES/MS | 4A*OES/MS | 4A*OES/MS | 4A*OES/MS | 4A*OES/MS | 4A*MS | 4A*MS | 4A*OES/MS | 4A*OES | 4A*MS | 4A*MS | 4A*OES/MS | 1
2
| 1 | 1 | 19.67 | 14.6065 | 20.68591 | 21.4 | 20 | 20.1 | 19.4 | 20.7 | 18.8 | 20.5 | 21.01329 | 19.3 | 20.7 | 21 | 19 | 18.1 | 22 | 1
| 1 | 2 | 19.91 | 15.0745 | 20.28675 | 21.9 | 20 | 19.7 | 20.3 | 20.5 | 18.85 | 20.2 | 20.88436 | 19.1 | 21.4 | 21 | 18 | 17.29 | 22 | 19
| 1 | 3 | 20.11 | 15.9585 | 20.28665 | 20.9 | 19.3 | 19.45 | 19.85 | 20.7 | 18.85 | 19.1 | 20.57217 | 19.1 | 20.4 | 20 | 19 | 17.62 | 23 | 16
| 1 | 4 | 20.14 | 15.172 | 20.40551 | 21.3 | 19.2 | 19.55 | 21.4 | 20.2 | 18.4 | 20.2 | 20.89957 | 18.8 | 21.1 | 22 | 18 | 18.16 | 21 | 20.03143
| 1 | 5 | 20.1 | 14.5935 | 19.2849 | 22 | 19.4 | 19.75 | 20.6 | 20.7 | 18.6 | 20.2 | 20.91172 | 18.7 | 21.2 | 20 | 19 | 17.31 | 22 | 34
| 1 | 6 | 20.35 | 15.2825 | 20.20132 | 21.7 | 20 | 19.25 | 19.3 | 20.6 | 18.55 | 20.2 | 21.16551 | 19.1 | 21.3 | 21 | 19 | 17.86 | 21
| Mean |  | 20.04667 | 15.11458 | 20.19184 | 21.53333 | 19.65 | 19.63333 | 20.14167 | 20.56667 | 18.675 | 20.06667 | 20.90777 | 19.01667 | 21.01667 | 20.83333 | 18.66667 | 17.72333 | 21.83333
| Median |  | 20.105 | 15.12325 | 20.2867 | 21.55 | 19.7 | 19.625 | 20.075 | 20.65 | 18.7 | 20.2 | 20.90564 | 19.1 | 21.15 | 21 | 19 | 17.74 | 22
| Std Dev. |  | 0.2315743 | 0.5049695 | 0.4754768 | 0.4131182 | 0.3885872 | 0.2909754 | 0.7952463 | 0.1966384 | 0.1864135 | 0.4885352 | 0.1953574 | 0.2228602 | 0.3868678 | 0.7527727 | 0.5163978 | 0.3796138 | 0.7527727
| Rel.Std.Dev. |  | 1.155% | 3.341% | 2.355% | 1.919% | 1.978% | 1.482% | 3.948% | 0.9561% | 0.9982% | 2.435% | 0.9344% | 1.172% | 1.841% | 3.613% | 2.766% | 2.142% | 3.448%
| PDM3 |  | 0.07604% | -24.55% | 0.8008% | 7.498% | -1.904% | -1.987% | 0.5503% | 2.672% | -6.772% | 0.1759% | 4.375% | -5.066% | 4.918% | 4.003% | -6.813% | -11.52% | 8.995%
| Z-Score (Absolute) |  | 0.02 | 3.97 | 0.1 | 1.18 | 0.33 | 0.35 | 0.06 | 0.4 | 1.12 | 0 | 0.67 | 0.84 | 0.76 | 0.61 | 1.12 | 1.88 | 1.42
| Analytical results for Gd in OREAS 290b (Certified Value 4.61 ppm) | [18 empty] | Certified
Gd | Round | Replicate | Lab | Lab | Lab | Lab | Lab | Lab | [11 empty] | 1
| No | No | 1.03 | 1.06 | 1.07 | 1.09 | 1.17 | 1.20 | [11 empty] | ppm
|  |  | AR*MS | 4A*MS | 4A*OES/MS | 4A*MS | 4A*MS | 4A*MS | [11 empty] | 2
|  |  | 0.25g | [16 empty] | 3
| 1 | 1 | 4.774177 | 4.297191 | 4.5 | 4.54 | 1.630374 | 4.91 | [11 empty] | 1
| 1 | 2 | 4.811681 | 4.376026 | 4.9 | 4.3 | 1.179634 | 4.96 | [11 empty] | 45
| 1 | 3 | 4.732986 | 4.242114 | 4.4 | 4.56 | 1.273953 | 4.83 | [11 empty] | 16
| 1 | 4 | 4.721083 | 4.108276 | 5 | 4.09 | 1.429361 | 5.25 | [11 empty] | 4.610467
| 1 | 5 | 4.776415 | 4.028724 | 4.6 | 4.37 | 1.276459 | 4.89 | [11 empty] | 35
| 1 | 6 | 4.787921 | 4.167421 | 4.8 | 4.5 | 1.490431 | 5.09
| Mean |  | 4.767377 | 4.203292 | 4.7 | 4.393333 | 1.380035 | 4.988333
| Median |  | 4.775296 | 4.204767 | 4.7 | 4.435 | 1.35291 | 4.935
| Std Dev. |  | 0.03417189 | 0.1272397 | 0.2366432 | 0.179963 | 0.166992 | 0.155231
| Rel.Std.Dev. |  | 0.7168% | 3.027% | 5.035% | 4.096% | 12.1% | 3.112%
| PDM3 |  | 3.403% | -8.832% | 1.942% | -4.71% | -70.07% | 8.196%
| Z-Score (Absolute) |  | 0.53 | 0.82 | 0.37 | 0.37 | 7.57 | 1.06
| Analytical results for Ge in OREAS 290b (Indicative Value 0.2 ppm) | [18 empty] | Indicative
Ge | Round | Replicate | Lab | Lab | Lab | Lab | Lab | Lab | Lab | Lab | Lab | Lab | Lab | Lab | Lab |  |  |  |  | 1
| No | No | 1.01 | 1.06 | 1.07 | 1.09 | 1.10 | 1.11 | 1.12 | 1.13 | 1.14 | 1.18 | 1.19 | 1.20 | 1.24 |  |  |  |  | ppm
|  |  | 4A*MS | 4A*MS | 4A*OES/MS | 4A*MS | 4A*OES/MS | 4A*OES/MS | 4A*OES/MS | 4A*OES/MS | 4A*OES/MS | 4A*MS | 4A*OES/MS | 4A*MS | 4A*OES/MS |  |  |  |  | 2
2
| 1 | 1 | 2 | < 1 | 1.5 | 0.28 | 0.13 | 0.18 | 0.13 | 0.17 | 0.18 | 1.5 | 0.3 | 2 | 4.3 |  |  |  |  | 1
| 1 | 2 | 2.1 | < 1 | 1.5 | 0.26 | 0.13 | 0.18 | 0.14 | 0.18 | 0.15 | 1.5 | 0.4 | 1.9 | 4.6 |  |  |  |  | 46
| 1 | 3 | 2 | < 1 | 1.5 | 0.26 | 0.1 | 0.18 | 0.15 | 0.15 | 0.16 | 1.5 | 0.3 | 1.8 | 4.8 |  |  |  |  | 16
| 1 | 4 | 2 | < 1 | 1.6 | 0.25 | 0.12 | 0.17 | 0.14 | 0.17 | 0.16 | 1.6 | 0.4 | 2 | 4.5 |  |  |  |  | 0.202619
| 1 | 5 | 2.1 | < 1 | 1.4 | 0.29 | 0.14 | 0.18 | 0.15 | 0.19 | 0.15 | 1.6 | 0.4 | 1.8 | 4.8 |  |  |  |  | 54
| 1 | 6 | 2.1 | < 1 | 1.6 | 0.28 | 0.13 | 0.18 | 0.14 | 0.16 | 0.17 | 1.6 | 0.4 | 1.9 | 4.9
| Mean |  | 2.05 |  | 1.516667 | 0.27 | 0.125 | 0.1783333 | 0.1416667 | 0.17 | 0.1616667 | 1.55 | 0.3666667 | 1.9 | 4.65
| Median |  | 2.05 |  | 1.5 | 0.27 | 0.13 | 0.18 | 0.14 | 0.17 | 0.16 | 1.55 | 0.4 | 1.9 | 4.7
| Std Dev. |  | 0.05477226 |  | 0.07527727 | 0.01549193 | 0.01378405 | 0.004082483 | 0.007527727 | 0.01414214 | 0.01169045 | 0.05477226 | 0.05163978 | 0.08944272 | 0.2258318
| Rel.Std.Dev. |  | 2.672% |  | 4.963% | 5.738% | 11.03% | 2.289% | 5.314% | 8.319% | 7.231% | 3.534% | 14.08% | 4.708% | 4.857%
| PDM3 |  | 911.8% |  | 648.5% | 33.25% | -38.31% | -11.99% | -30.08% | -16.1% | -20.21% | 665% | 80.96% | 837.7% | 2195%
| Z-Score (Absolute) |  | 5.04 | 0.4 | 3.45 | 0.29 | 0.72 | 0.56 | 0.67 | 0.59 | 0.61 | 3.55 | 0 | 4.6 | 12.84
| Analytical results for Hf in OREAS 290b (Certified Value 3.85 ppm) | [18 empty] | Certified
Hf | Round | Replicate | Lab | Lab | Lab | Lab | Lab | Lab | Lab | Lab | Lab | Lab | Lab | Lab | Lab | Lab | Lab | Lab |  | 1
| No | No | 1.01 | 1.03 | 1.06 | 1.07 | 1.09 | 1.10 | 1.11 | 1.12 | 1.13 | 1.14 | 1.17 | 1.18 | 1.19 | 1.20 | 1.22 | 1.24 |  | ppm
|  |  | 4A*MS | 4A*MS | 4A*MS | 4A*OES/MS | 4A*MS | 4A*OES/MS | 4A*OES/MS | 4A*OES/MS | 4A*OES/MS | 4A*OES/MS | 4A*MS | 4A*MS | 4A*OES/MS | 4A*MS | 4A*MS | 4A*OES/MS |  | 2
3
| 1 | 1 | 4.17 | 4.380869 | 3.588431 | 3.6 | 5.33 | 3.7 | 3.6 | 3.9 | 3.7 | 3.8 | 4.198159 | 3.9 | 4.09 | 3.98 | 4.21 | 3.5 |  | 1
| 1 | 2 | 4.04 | 4.277732 | 3.424722 | 3.7 | 5.38 | 3.8 | 3.6 | 3.8 | 3.5 | 3.7 | 4.049028 | 3.9 | 3.98 | 4.08 | 4.39 | 3.6 |  | 3
| 1 | 3 | 4.1 | 4.241206 | 3.435832 | 3.5 | 5.31 | 3.6 | 3.6 | 3.8 | 3.7 | 3.7 | 3.605292 | 4 | 3.95 | 3.88 | 4.11 | 3.6 |  | 16
| 1 | 4 | 4.27 | 4.327983 | 3.398332 | 3.6 | 5.33 | 3.8 | 3.8 | 4 | 3.5 | 3.8 | 3.755923 | 4 | 4.19 | 4.64 | 4.13 | 3.4 |  | 3.853661
| 1 | 5 | 4.02 | 4.341742 | 3.413495 | 4 | 5.3 | 3.8 | 3.8 | 3.9 | 3.6 | 3.9 | 3.742543 | 3.9 | 4.06 | 3.81 | 4.25 | 3.6 |  | 36
| 1 | 6 | 4.12 | 4.288825 | 3.441137 | 3.6 | 5.34 | 3.7 | 3.5 | 4 | 3.8 | 3.8 | 3.918216 | 3.9 | 4.06 | 3.9 | 4.08 | 3.7
| Mean |  | 4.12 | 4.309726 | 3.450325 | 3.666667 | 5.331667 | 3.733333 | 3.65 | 3.9 | 3.633333 | 3.783333 | 3.878194 | 3.933333 | 4.055 | 4.048333 | 4.195 | 3.566667
| Median |  | 4.11 | 4.308404 | 3.430277 | 3.6 | 5.33 | 3.75 | 3.6 | 3.9 | 3.65 | 3.8 | 3.837069 | 3.9 | 4.06 | 3.94 | 4.17 | 3.6
| Std Dev. |  | 0.09143304 | 0.05015004 | 0.06940164 | 0.175119 | 0.02786874 | 0.08164966 | 0.1224745 | 0.08944272 | 0.121106 | 0.07527727 | 0.2195408 | 0.05163978 | 0.08502941 | 0.3042641 | 0.1148477 | 0.1032796
| Rel.Std.Dev. |  | 2.219% | 1.164% | 2.011% | 4.776% | 0.5227% | 2.187% | 3.355% | 2.293% | 3.333% | 1.99% | 5.661% | 1.313% | 2.097% | 7.516% | 2.738% | 2.896%
| PDM3 |  | 6.911% | 11.83% | -10.47% | -4.852% | 38.35% | -3.122% | -5.285% | 1.202% | -5.717% | -1.825% | 0.6366% | 2.067% | 5.225% | 5.052% | 8.858% | -7.447%
| Z-Score (Absolute) |  | 0.69 | 1.25 | 1.31 | 0.66 | 4.29 | 0.46 | 0.71 | 0.03 | 0.76 | 0.31 | 0.03 | 0.13 | 0.49 | 0.47 | 0.91 | 0.96
| Analytical results for Hg in OREAS 290b (Indicative Value < 1 ppm) | [18 empty] | Indicative
Hg | Round | Replicate | Lab | Lab | [15 empty] | 1
| No | No | 1.06 | 1.21 | [15 empty] | ppm
|  |  | 4A*MS | 4A*MS | [15 empty] | 2
2
| 1 | 1 | < 1 | < 0.01 | [15 empty] | 1
| 1 | 2 | < 1 | 0.08 | [15 empty] | 48
| 1 | 3 | < 1 | < 0.01 | [15 empty] | 16
| 1 | 4 | < 1 | < 0.01 | [15 empty] | < 1
| 1 | 5 | < 1 | < 0.01 | [15 empty] | 54
| 1 | 6 | < 1 | 0.08
| Mean |  |  | 0.08
| Median |  |  | 0.08
| Std Dev. |  |  | 0
| Rel.Std.Dev. |  |  | 0%
PDM3
| Z-Score (Absolute) |  | 0.67 | 0.67
| Analytical results for Ho in OREAS 290b (Certified Value 0.59 ppm) | [18 empty] | Certified
Ho | Round | Replicate | Lab | Lab | Lab | Lab | Lab | Lab | [11 empty] | 1
| No | No | 1.03 | 1.06 | 1.07 | 1.09 | 1.17 | 1.20 | [11 empty] | ppm
|  |  | 4A*MS | 4A*MS | 4A*OES/MS | 4A*MS | 4A*MS | 4A*MS | [11 empty] | 2
3
| 1 | 1 | 0.6628201 | 0.6200887 | 0.6 | 0.5 | 0.3579645 | 0.64 | [11 empty] | 1
| 1 | 2 | 0.6199655 | 0.5928076 | 0.6 | 0.48 | 0.3162004 | 0.62 | [11 empty] | 4
| 1 | 3 | 0.6037706 | 0.591049 | 0.6 | 0.49 | 0.3141614 | 0.66 | [11 empty] | 16
| 1 | 4 | 0.61195 | 0.5661429 | 0.6 | 0.52 | 0.3518939 | 0.69 | [11 empty] | 0.5923146
| 1 | 5 | 0.6301189 | 0.5803898 | 0.6 | 0.49 | 0.3260916 | 0.63 | [11 empty] | 37
| 1 | 6 | 0.6001594 | 0.6001768 | 0.6 | 0.53 | 0.3500963 | 0.64
| Mean |  | 0.6214641 | 0.5917758 | 0.6 | 0.5016667 | 0.336068 | 0.6466667
| Median |  | 0.6159578 | 0.5919283 | 0.6 | 0.495 | 0.3380939 | 0.64
| Std Dev. |  | 0.02299975 | 0.01822348 | 0 | 0.0194079 | 0.019498 | 0.02503331
| Rel.Std.Dev. |  | 3.701% | 3.079% | 0% | 3.869% | 5.802% | 3.871%
| PDM3 |  | 4.921% | -0.09097% | 1.298% | -15.3% | -43.26% | 9.176%
| Z-Score (Absolute) |  | 0.45 | 0.07 | 0.07 | 1.66 | 4.59 | 0.9
| Analytical results for In in OREAS 290b (Certified Value 0.069 ppm) | [18 empty] | Certified
In | Round | Replicate | Lab | Lab | Lab | Lab | Lab | Lab | Lab | Lab | Lab | Lab | Lab | Lab | Lab | Lab | Lab |  |  | 1
| No | No | 1.01 | 1.06 | 1.07 | 1.09 | 1.10 | 1.11 | 1.12 | 1.13 | 1.14 | 1.17 | 1.18 | 1.19 | 1.20 | 1.22 | 1.24 |  |  | ppm
|  |  | 4A*MS | 4A*MS | 4A*OES/MS | 4A*MS | 4A*OES/MS | 4A*OES/MS | 4A*OES/MS | 4A*OES/MS | 4A*OES/MS | 4A*MS | 4A*MS | 4A*OES/MS | 4A*MS | 4A*MS | 4A*OES/MS |  |  | 3
3
| 1 | 1 | 0.07 | < 0.2 | < 0.1 | 0.21 | 0.063 | 0.067 | 0.069 | 0.066 | 0.07 | 0.04609312 | 0.07 | 0.07 | 0.08 | < 1 | 0.09 |  |  | 1
| 1 | 2 | 0.08 | < 0.2 | < 0.1 | 0.21 | 0.064 | 0.067 | 0.071 | 0.064 | 0.068 | 0.05053564 | 0.07 | 0.07 | 0.06 | < 1 | 0.09 |  |  | 5
| 1 | 3 | 0.07 | < 0.2 | < 0.1 | 0.21 | 0.064 | 0.07 | 0.07 | 0.07 | 0.064 | 0.04634407 | 0.07 | 0.08 | 0.07 | < 1 | 0.09 |  |  | 16
| 1 | 4 | 0.06 | < 0.2 | < 0.1 | 0.23 | 0.07 | 0.069 | 0.068 | 0.066 | 0.064 | 0.04810482 | 0.07 | 0.07 | 0.08 | < 1 | 0.09 |  |  | 0.06935185
| 1 | 5 | 0.08 | < 0.2 | < 0.1 | 0.23 | 0.062 | 0.071 | 0.069 | 0.073 | 0.07 | 0.05020007 | 0.07 | 0.07 | 0.08 | < 1 | 0.09 |  |  | 38
| 1 | 6 | 0.07 | < 0.2 | 0.1 | 0.24 | 0.065 | 0.067 | 0.068 | 0.066 | 0.07 | 0.04835636 | 0.07 | 0.07 | 0.07 | < 1 | 0.08
| Mean |  | 0.07166667 |  | 0.1 | 0.2216667 | 0.06466667 | 0.0685 | 0.06916667 | 0.0675 | 0.06766667 | 0.04827235 | 0.07 | 0.07166667 | 0.07333333 |  | 0.08833333
| Median |  | 0.07 |  | 0.1 | 0.22 | 0.064 | 0.068 | 0.069 | 0.066 | 0.069 | 0.04823059 | 0.07 | 0.07 | 0.075 |  | 0.09
| Std Dev. |  | 0.007527727 |  |  | 0.0132916 | 0.002804758 | 0.001760682 | 0.001169045 | 0.003331666 | 0.00294392 | 0.001862313 | 0 | 0.004082483 | 0.008164966 |  | 0.004082483
| Rel.Std.Dev. |  | 10.5% |  |  | 5.996% | 4.337% | 2.57% | 1.69% | 4.936% | 4.351% | 3.858% | 0% | 5.696% | 11.13% |  | 4.622%
| PDM3 |  | 3.338% |  | 44.19% | 219.6% | -6.756% | -1.228% | -0.267% | -2.67% | -2.43% | -30.4% | 0.9346% | 3.338% | 5.741% |  | 27.37%
| Z-Score (Absolute) |  | 0.34 | 6.07 | 2.36 | 30.68 | 1.08 | 0.3 | 0.17 | 0.51 | 0.47 | 4.4 | 0 | 0.34 | 0.67 | 86.99 | 3.71
| Analytical results for K in OREAS 290b (Certified Value 2.97 wt.%) | [18 empty] | Certified
K | Round | Replicate | Lab | Lab | Lab | Lab | Lab | Lab | Lab | Lab | Lab | Lab | Lab | Lab | Lab | Lab | Lab | Lab |  | 1
| No | No | 1.01 | 1.03 | 1.06 | 1.07 | 1.09 | 1.10 | 1.11 | 1.12 | 1.13 | 1.14 | 1.17 | 1.18 | 1.19 | 1.20 | 1.22 | 1.24 |  | wt.%
|  |  | 4A*OES | 4A*OES | 4A*MS | 4A*OES/MS | 4A*MS | 4A*OES/MS | 4A*OES/MS | 4A*OES/MS | 4A*OES/MS | 4A*OES/MS | 4A*MS | 4A*OES | 4A*OES/MS | 4A*MS | 4A*MS | 4A*OES/MS |  | 2
3
| 1 | 1 | 2.949 | 3.16217 | 2.928667 | 3.08 | 2.89 | 3.01 | 2.98 | 2.94 | 2.91 | 3.02 | 3.463269 | 2.92 | 2.71 | 2.9359 | 3.03 | 3.03 |  | 1
| 1 | 2 | 2.948 | 3.18043 | 2.885486 | 3.12 | 2.87 | 3.02 | 2.95 | 2.93 | 2.87 | 2.94 | 3.390599 | 2.95 | 2.8 | 2.9167 | 3.01 | 3.02 |  | 6
| 1 | 3 | 2.9406 | 3.17394 | 2.893636 | 3.05 | 2.91 | 2.93 | 3 | 2.94 | 3.05 | 2.89 | 3.334741 | 2.96 | 2.7 | 2.9061 | 3.08 | 3.02 |  | 16
| 1 | 4 | 3.0209 | 3.17273 | 2.916705 | 3.04 | 2.86 | 3 | 3.06 | 2.89 | 2.92 | 2.97 | 3.43568 | 2.97 | 2.84 | 3.0669 | 3.11 | 3 |  | 2.967937
| 1 | 5 | 2.9214 | 3.17097 | 2.837749 | 3.16 | 2.9 | 3.01 | 3.1 | 2.89 | 2.9 | 2.95 | 3.476955 | 2.94 | 2.79 | 2.8362 | 3.07 | 2.94 |  | 39
| 1 | 6 | 3.0155 | 3.168 | 2.930447 | 3.13 | 2.97 | 2.96 | 2.95 | 2.92 | 2.89 | 2.94 | 3.47569 | 2.94 | 2.8 | 2.9992 | 2.98 | 2.97
| Mean |  | 2.9659 | 3.171373 | 2.898782 | 3.096667 | 2.9 | 2.988333 | 3.006667 | 2.918333 | 2.923333 | 2.951667 | 3.429489 | 2.946667 | 2.773333 | 2.9435 | 3.046667 | 2.996667
| Median |  | 2.9485 | 3.17185 | 2.90517 | 3.1 | 2.895 | 3.005 | 2.99 | 2.925 | 2.905 | 2.945 | 3.449475 | 2.945 | 2.795 | 2.9263 | 3.05 | 3.01
| Std Dev. |  | 0.04174092 | 0.006110564 | 0.03505792 | 0.04760952 | 0.03898718 | 0.03544949 | 0.06121002 | 0.02316607 | 0.06439462 | 0.04262237 | 0.05666855 | 0.0175119 | 0.05573748 | 0.08002262 | 0.04844241 | 0.0350238
| Rel.Std.Dev. |  | 1.407% | 0.1927% | 1.209% | 1.537% | 1.344% | 1.186% | 2.036% | 0.7938% | 2.203% | 1.444% | 1.652% | 0.5943% | 2.01% | 2.719% | 1.59% | 1.169%
| PDM3 |  | -0.06864% | 6.854% | -2.33% | 4.337% | -2.289% | 0.6872% | 1.305% | -1.671% | -1.503% | -0.5482% | 15.55% | -0.7167% | -6.557% | -0.8234% | 2.653% | 0.968%
| Z-Score (Absolute) |  | 0.11 | 3.25 | 0.92 | 2.11 | 0.9 | 0.45 | 0.73 | 0.62 | 0.54 | 0.11 | 7.19 | 0.18 | 2.83 | 0.23 | 1.34 | 0.58
| Analytical results for La in OREAS 290b (Certified Value 42.1 ppm) | [18 empty] | Certified
La | Round | Replicate | Lab | Lab | Lab | Lab | Lab | Lab | Lab | Lab | Lab | Lab | Lab | Lab | Lab | Lab | Lab |  |  | 1
| No | No | 1.01 | 1.03 | 1.06 | 1.07 | 1.09 | 1.10 | 1.11 | 1.12 | 1.13 | 1.14 | 1.17 | 1.19 | 1.20 | 1.22 | 1.24 |  |  | ppm
|  |  | 4A*MS | 4A*MS | 4A*MS | 4A*OES/MS | 4A*MS | 4A*OES/MS | 4A*OES/MS | 4A*OES/MS | 4A*OES/MS | 4A*OES/MS | 4A*MS | 4A*OES/MS | 4A*OES | 4A*MS | 4A*OES/MS |  |  | 1
2
| 1 | 1 | 39.92 | 41.68712 | 40.74686 | 43.6 | 42.4 | 40.9 | 42.1 | 39.9 | 43.9 | 44.7 | 30.33333 | 29.8 | 44 | 43.83 | 43 |  |  | 1
| 1 | 2 | 39.01 | 41.23184 | 40.30016 | 43.1 | 38.5 | 41.8 | 41.9 | 39.5 | 43.3 | 42.4 | 21.68434 | 30.8 | 43 | 42.96 | 42 |  |  | 7
| 1 | 3 | 40.93 | 41.7904 | 38.06402 | 42.1 | 41.6 | 43.5 | 43.4 | 39.2 | 44.7 | 39.4 | 22.83433 | 30.1 | 43 | 44.72 | 44 |  |  | 16
| 1 | 4 | 42.58 | 41.95349 | 38.74826 | 42 | 39.9 | 41.4 | 43.1 | 39.5 | 43.2 | 42.7 | 26.61875 | 29.7 | 46 | 42.81 | 41 |  |  | 42.05107
| 1 | 5 | 43.18 | 41.85926 | 38.92228 | 44 | 40.6 | 43.6 | 43.6 | 40.2 | 43 | 42.7 | 23.49549 | 31.3 | 44 | 43.67 | 42 |  |  | 40
| 1 | 6 | 42.64 | 41.53983 | 40.96006 | 43.1 | 40.5 | 43.3 | 41.8 | 40.1 | 43.7 | 43.7 | 27.32991 | 30.7 | 43 | 43.33 | 40
| Mean |  | 41.37667 | 41.67699 | 39.62361 | 42.98333 | 40.58333 | 42.41667 | 42.65 | 39.73333 | 43.63333 | 42.6 | 25.38269 | 30.4 | 43.83333 | 43.55333 | 42
| Median |  | 41.755 | 41.73876 | 39.61122 | 43.1 | 40.55 | 42.55 | 42.6 | 39.7 | 43.5 | 42.7 | 25.05712 | 30.4 | 43.5 | 43.5 | 42
| Std Dev. |  | 1.686329 | 0.2606189 | 1.199659 | 0.7985403 | 1.352652 | 1.188977 | 0.8068457 | 0.3932768 | 0.6186006 | 1.784377 | 3.272971 | 0.6324555 | 1.169045 | 0.6936474 | 1.414214
| Rel.Std.Dev. |  | 4.076% | 0.6253% | 3.028% | 1.858% | 3.333% | 2.803% | 1.892% | 0.9898% | 1.418% | 4.189% | 12.89% | 2.08% | 2.667% | 1.593% | 3.367%
| PDM3 |  | -1.604% | -0.8896% | -5.773% | 2.217% | -3.49% | 0.8694% | 1.424% | -5.512% | 3.763% | 1.305% | -39.64% | -27.71% | 4.238% | 3.572% | -0.1215%
| Z-Score (Absolute) |  | 0.3 | 0.15 | 1.13 | 0.47 | 0.67 | 0.2 | 0.31 | 1.08 | 0.78 | 0.29 | 7.91 | 5.52 | 0.87 | 0.74 | 0
| Analytical results for Li in OREAS 290b (Certified Value 51 ppm) | [18 empty] | Certified
Li | Round | Replicate | Lab | Lab | Lab | Lab | Lab | Lab | Lab | Lab | Lab | Lab | Lab | Lab | Lab | Lab | Lab | Lab |  | 1
| No | No | 1.01 | 1.03 | 1.06 | 1.07 | 1.09 | 1.10 | 1.11 | 1.12 | 1.13 | 1.14 | 1.17 | 1.18 | 1.19 | 1.20 | 1.22 | 1.24 |  | ppm
|  |  | 4A*MS | AR*MS | 4A*MS | 4A*OES/MS | 4A*MS | 4A*OES/MS | 4A*OES/MS | 4A*OES/MS | 4A*OES/MS | 4A*OES/MS | 4A*MS | 4A*MS | 4A*OES/MS | 4A*MS | 4A*MS | 4A*OES/MS |  | 0
|  |  |  | 0.25g | [15 empty] | 1
| 1 | 1 | 46.5 | 30.59532 | 50.3231 | 49 | 53 | 52.3 | 52 | 50.7 | 50.8 | 53 | 50.55372 | 48.6 | 46 | 50.6 | 54.48 | 50.4 |  | 1
| 1 | 2 | 47.3 | 30.83189 | 49.86096 | 49 | 54 | 51.9 | 52.1 | 50.5 | 50.1 | 51.4 | 58.48193 | 45.6 | 48 | 50.5 | 53.85 | 52.2 |  | 8
| 1 | 3 | 46.9 | 30.54566 | 49.41534 | 48 | 51 | 51 | 52.4 | 50.6 | 52.1 | 51 | 51.21157 | 47.6 | 46 | 49.5 | 55.8 | 51 |  | 16
| 1 | 4 | 46.5 | 30.36862 | 49.55461 | 50 | 49.7 | 52.8 | 53.3 | 50 | 50.6 | 52.9 | 51.59054 | 48.1 | 48 | 52.4 | 55.52 | 50.5 |  | 50.52393
| 1 | 5 | 47.5 | 30.09968 | 48.92462 | 56 | 53 | 52.7 | 53.6 | 50.3 | 50.2 | 51.9 | 52.52411 | 47.6 | 47 | 48.1 | 55.19 | 51.3 |  | 41
| 1 | 6 | 48.2 | 30.54246 | 48.95346 | 49 | 54 | 51 | 51.6 | 50.3 | 50 | 52.3 | 51.08784 | 48.5 | 47 | 50.6 | 53.72 | 51.1
| Mean |  | 47.15 | 30.49727 | 49.50535 | 50.16667 | 52.45 | 51.95 | 52.5 | 50.4 | 50.63333 | 52.08333 | 52.57495 | 47.66667 | 47 | 50.28333 | 54.76 | 51.08333
| Median |  | 47.1 | 30.54406 | 49.48497 | 49 | 53 | 52.1 | 52.25 | 50.4 | 50.4 | 52.1 | 51.40106 | 47.85 | 47 | 50.55 | 54.835 | 51.05
| Std Dev. |  | 0.6565059 | 0.2451932 | 0.5380557 | 2.926887 | 1.736376 | 0.8018728 | 0.7848567 | 0.2529822 | 0.7814516 | 0.8035339 | 2.967146 | 1.098484 | 0.8944272 | 1.421853 | 0.8754656 | 0.6493587
| Rel.Std.Dev. |  | 1.392% | 0.804% | 1.087% | 5.834% | 3.311% | 1.544% | 1.495% | 0.5019% | 1.543% | 1.543% | 5.644% | 2.305% | 1.903% | 2.828% | 1.599% | 1.271%
| PDM3 |  | -6.678% | -39.64% | -2.016% | -0.7071% | 3.812% | 2.823% | 3.911% | -0.2453% | 0.2165% | 3.086% | 4.06% | -5.655% | -6.975% | -0.4762% | 8.384% | 1.107%
| Z-Score (Absolute) |  | 1.3 | 7.71 | 0.39 | 0.13 | 0.74 | 0.55 | 0.76 | 0.04 | 0.04 | 0.6 | 0.79 | 1.1 | 1.36 | 0.09 | 1.64 | 0.22
| Analytical results for Lu in OREAS 290b (Certified Value 0.27 ppm) | [18 empty] | Certified
Lu | Round | Replicate | Lab | Lab | Lab | Lab | Lab | Lab | Lab | [10 empty] | 1
| No | No | 1.06 | 1.07 | 1.09 | 1.17 | 1.19 | 1.20 | 1.22 | [10 empty] | ppm
|  |  | 4A*MS | 4A*OES/MS | 4A*MS | 4A*MS | 4A*OES/MS | 4A*MS | 4A*MS | [10 empty] | 2
3
| 1 | 1 | 0.2672842 | 0.2 | 0.25 | 0.1366598 | 0.26 | 0.29 | < 1 | [10 empty] | 1
| 1 | 2 | 0.2666878 | 0.3 | 0.25 | 0.1364737 | 0.31 | 0.28 | < 1 | [10 empty] | 9
| 1 | 3 | 0.2575234 | 0.3 | 0.23 | 0.1287311 | 0.27 | 0.27 | < 1 | [10 empty] | 16
| 1 | 4 | 0.2633584 | 0.3 | 0.23 | 0.1416713 | 0.28 | 0.31 | < 1 | [10 empty] | 0.2725492
| 1 | 5 | 0.2583594 | 0.3 | 0.26 | 0.1370404 | 0.28 | 0.29 | < 1 | [10 empty] | 42
| 1 | 6 | 0.2532639 | 0.3 | 0.26 | 0.1393246 | 0.29 | 0.3 | < 1
| Mean |  | 0.2610795 | 0.2833333 | 0.2466667 | 0.1366502 | 0.2816667 | 0.29
| Median |  | 0.2608589 | 0.3 | 0.25 | 0.1368501 | 0.28 | 0.29
| Std Dev. |  | 0.005590562 | 0.04082483 | 0.0136626 | 0.004364851 | 0.01722401 | 0.01414214
| Rel.Std.Dev. |  | 2.141% | 14.41% | 5.539% | 3.194% | 6.115% | 4.877%
| PDM3 |  | -4.208% | 3.957% | -9.496% | -49.86% | 3.345% | 6.403%
| Z-Score (Absolute) |  | 0.67 | 0.05 | 1.15 | 4.75 | 0 | 0.27 | 7.15
| Analytical results for Mg in OREAS 290b (Certified Value 1.51 wt.%) | [18 empty] | Certified
Mg | Round | Replicate | Lab | Lab | Lab | Lab | Lab | Lab | Lab | Lab | Lab | Lab | Lab | Lab | Lab | Lab | Lab | Lab | Lab | 1
| No | No | 1.01 | 1.03 | 1.06 | 1.07 | 1.09 | 1.10 | 1.11 | 1.12 | 1.13 | 1.14 | 1.17 | 1.18 | 1.19 | 1.20 | 1.21 | 1.22 | 1.24 | wt.%
|  |  | 4A*OES | 4A*OES | 4A*MS | 4A*OES/MS | 4A*MS | 4A*OES/MS | 4A*OES/MS | 4A*OES/MS | 4A*OES/MS | 4A*OES/MS | 4A*MS | 4A*OES | 4A*OES/MS | 4A*OES | 4A*MS | 4A*MS | 4A*OES/MS | 2
3
| 1 | 1 | 1.4601 | 1.58644 | 1.56466 | 1.57 | 1.44 | 1.54 | 1.54 | 1.47 | 1.49 | 1.52 | 2.047127 | 1.49 | 1.36 | 1.4868 | 1.4707 | 1.47 | 1.58 | 1
| 1 | 2 | 1.4572 | 1.575075 | 1.514508 | 1.6 | 1.44 | 1.53 | 1.55 | 1.47 | 1.48 | 1.48 | 1.971969 | 1.49 | 1.43 | 1.4904 | 1.4726 | 1.43 | 1.58 | 10
| 1 | 3 | 1.455 | 1.572295 | 1.538031 | 1.57 | 1.5 | 1.51 | 1.55 | 1.47 | 1.53 | 1.46 | 1.762212 | 1.49 | 1.38 | 1.4917 | 1.5266 | 1.47 | 1.59 | 16
| 1 | 4 | 1.4957 | 1.57954 | 1.532401 | 1.57 | 1.41 | 1.56 | 1.58 | 1.44 | 1.48 | 1.52 | 1.860013 | 1.51 | 1.44 | 1.5992 | 1.4973 | 1.45 | 1.52 | 1.506267
| 1 | 5 | 1.4479 | 1.592075 | 1.509514 | 1.6 | 1.42 | 1.57 | 1.59 | 1.45 | 1.47 | 1.49 | 1.837628 | 1.5 | 1.43 | 1.5035 | 1.5064 | 1.47 | 1.56 | 43
| 1 | 6 | 1.4898 | 1.579195 | 1.535359 | 1.62 | 1.53 | 1.52 | 1.52 | 1.46 | 1.48 | 1.5 | 1.872704 | 1.49 | 1.42 | 1.5147 | 1.5069 | 1.45 | 1.56
| Mean |  | 1.467617 | 1.58077 | 1.532412 | 1.588333 | 1.456667 | 1.538333 | 1.555 | 1.46 | 1.488333 | 1.495 | 1.891942 | 1.495 | 1.41 | 1.514383 | 1.49675 | 1.456667 | 1.565
| Median |  | 1.45865 | 1.5793675 | 1.53388 | 1.585 | 1.44 | 1.535 | 1.55 | 1.465 | 1.48 | 1.495 | 1.866358 | 1.49 | 1.425 | 1.4976 | 1.50185 | 1.46 | 1.57
| Std Dev. |  | 0.01996852 | 0.007323989 | 0.01962167 | 0.02136976 | 0.04760952 | 0.02316607 | 0.02588436 | 0.01264911 | 0.02136976 | 0.02345208 | 0.1016426 | 0.0083666 | 0.03224903 | 0.04280885 | 0.02167623 | 0.01632993 | 0.0250998
| Rel.Std.Dev. |  | 1.361% | 0.4633% | 1.28% | 1.345% | 3.268% | 1.506% | 1.665% | 0.8664% | 1.436% | 1.569% | 5.372% | 0.5596% | 2.287% | 2.827% | 1.448% | 1.121% | 1.604%
| PDM3 |  | -2.566% | 4.946% | 1.736% | 5.448% | -3.293% | 2.129% | 3.235% | -3.072% | -1.191% | -0.748% | 25.6% | -0.748% | -6.391% | 0.5389% | -0.6318% | -3.293% | 3.899%
| Z-Score (Absolute) |  | 0.49 | 1.41 | 0.6 | 1.54 | 0.67 | 0.7 | 0.98 | 0.62 | 0.14 | 0.03 | 6.65 | 0.03 | 1.46 | 0.3 | 0 | 0.67 | 1.15
| Analytical results for Mn in OREAS 290b (Certified Value 0.063 wt.%) | [18 empty] | Certified
Mn | Round | Replicate | Lab | Lab | Lab | Lab | Lab | Lab | Lab | Lab | Lab | Lab | Lab | Lab | Lab | Lab | Lab | Lab | Lab | 1
| No | No | 1.01 | 1.03 | 1.06 | 1.07 | 1.09 | 1.10 | 1.11 | 1.12 | 1.13 | 1.14 | 1.17 | 1.18 | 1.19 | 1.20 | 1.21 | 1.22 | 1.24 | wt.%
|  |  | 4A*OES | 4A*OES | 4A*MS | 4A*OES/MS | 4A*MS | 4A*OES/MS | 4A*OES/MS | 4A*OES/MS | 4A*OES/MS | 4A*OES/MS | 4A*MS | 4A*OES | 4A*OES/MS | 4A*MS | 4A*MS | 4A*MS | 4A*OES/MS | 3
3
| 1 | 1 | 0.0617 | 0.0622909 | 0.06337472 | 0.0643 | 0.0605 | 0.0614 | 0.062 | 0.0616 | 0.0618 | 0.0624 | 0.07205105 | 0.062 | 0.0636 | 0.0628 | 0.0601 | 0.05607 | 0.0668 | 1
| 1 | 2 | 0.0614 | 0.0624485 | 0.06198597 | 0.0648 | 0.0603 | 0.0618 | 0.062 | 0.0623 | 0.0614 | 0.06 | 0.071899 | 0.0616 | 0.0654 | 0.0635 | 0.0604 | 0.05455 | 0.0661 | 11
| 1 | 3 | 0.0614 | 0.0624328 | 0.06300517 | 0.0637 | 0.0585 | 0.061 | 0.0628 | 0.0622 | 0.0633 | 0.0599 | 0.069479 | 0.0617 | 0.0638 | 0.0631 | 0.0626 | 0.05752 | 0.0677 | 16
| 1 | 4 | 0.063 | 0.0626451 | 0.06276137 | 0.064 | 0.0601 | 0.062 | 0.0632 | 0.0601 | 0.0607 | 0.0621 | 0.07249221 | 0.0632 | 0.0657 | 0.067 | 0.0612 | 0.05572 | 0.0643 | 0.06250384
| 1 | 5 | 0.0611 | 0.0623305 | 0.06104248 | 0.0654 | 0.0594 | 0.0631 | 0.0644 | 0.0605 | 0.0608 | 0.0616 | 0.07171311 | 0.0628 | 0.0649 | 0.062 | 0.0614 | 0.05651 | 0.0656 | 44
| 1 | 6 | 0.0626 | 0.0624504 | 0.06277753 | 0.0648 | 0.0605 | 0.062 | 0.0615 | 0.0619 | 0.0611 | 0.0609 | 0.07248529 | 0.062 | 0.0644 | 0.0644 | 0.0611 | 0.05567 | 0.0653
| Mean |  | 0.06186667 | 0.06243303 | 0.06249121 | 0.0645 | 0.05988333 | 0.06188333 | 0.06265 | 0.06143333 | 0.06151667 | 0.06115 | 0.07168661 | 0.06221667 | 0.06463333 | 0.0638 | 0.06113333 | 0.05600667 | 0.06596667
| Median |  | 0.06155 | 0.06244065 | 0.06276945 | 0.06455 | 0.0602 | 0.0619 | 0.0624 | 0.06175 | 0.06125 | 0.06125 | 0.07197502 | 0.062 | 0.06465 | 0.0633 | 0.06115 | 0.055895 | 0.06585
| Std Dev. |  | 0.0007580677 | 0.0001234732 | 0.0008430645 | 0.0006196773 | 0.0007909909 | 0.0007111024 | 0.00105404 | 0.0009201449 | 0.0009621157 | 0.001059717 | 0.00112597 | 0.0006400521 | 0.000850098 | 0.001756132 | 0.000875595 | 0.0009864009 | 0.001189398
| Rel.Std.Dev. |  | 1.225% | 0.1978% | 1.349% | 0.9607% | 1.321% | 1.149% | 1.682% | 1.498% | 1.564% | 1.733% | 1.571% | 1.029% | 1.315% | 2.753% | 1.432% | 1.761% | 1.803%
| PDM3 |  | -1.019% | -0.1133% | -0.02021% | 3.194% | -4.193% | -0.9927% | 0.2338% | -1.713% | -1.579% | -2.166% | 14.69% | -0.4594% | 3.407% | 2.074% | -2.193% | -10.39% | 5.54%
| Z-Score (Absolute) |  | 0.22 | 0.14 | 0.17 | 1.44 | 1.48 | 0.21 | 0.27 | 0.5 | 0.44 | 0.67 | 5.99 | 0 | 1.53 | 1 | 0.68 | 3.93 | 2.37
| Analytical results for Mo in OREAS 290b (Certified Value 0.96 ppm) | [18 empty] | Certified
Mo | Round | Replicate | Lab | Lab | Lab | Lab | Lab | Lab | Lab | Lab | Lab | Lab | Lab | Lab | Lab | Lab | Lab | Lab | Lab | 1
| No | No | 1.01 | 1.03 | 1.06 | 1.07 | 1.09 | 1.10 | 1.11 | 1.12 | 1.13 | 1.14 | 1.17 | 1.18 | 1.19 | 1.20 | 1.21 | 1.22 | 1.24 | ppm
|  |  | 4A*MS | 4A*OES | 4A*MS | 4A*OES/MS | 4A*MS | 4A*OES/MS | 4A*OES/MS | 4A*OES/MS | 4A*OES/MS | 4A*OES/MS | 4A*MS | 4A*MS | 4A*OES/MS | 4A*MS | 4A*MS | 4A*MS | 4A*OES/MS | 2
3
| 1 | 1 | 1 | < 10 | < 50 | < 1 | 1.03 | 0.97 | 0.92 | 1.41 | 0.91 | 0.93 | 3.214484 | 0.7 | 1.05 | 1 | 2.3 | < 0.3 | 1 | 1
| 1 | 2 | 0.9 | < 10 | < 50 | < 1 | 1.12 | 0.91 | 0.95 | 1 | 0.94 | 0.91 | 3.229174 | 0.7 | 1.08 | 0.9 | 2.3 | < 0.3 | 0.9 | 12
| 1 | 3 | 1 | < 10 | < 50 | < 1 | 1.18 | 0.89 | 0.97 | 0.97 | 1 | 0.89 | 3.20197 | 0.7 | 1.02 | 0.9 | 2.3 | < 0.3 | 1.1 | 16
| 1 | 4 | 1 | < 10 | < 50 | < 1 | 1.07 | 0.92 | 0.95 | 1.01 | 0.94 | 0.9 | 3.208493 | 0.8 | 1.06 | 1 | 2 | < 0.3 | 0.8 | 0.95875
| 1 | 5 | 1 | < 10 | < 50 | < 1 | 1.14 | 0.95 | 0.96 | 0.98 | 0.98 | 0.93 | 3.147027 | 0.7 | 1.07 | 1 | 2 | 0.8 | 1 | 45
| 1 | 6 | 0.9 | < 10 | < 50 | < 1 | 1.05 | 0.86 | 0.94 | 0.99 | 0.95 | 0.94 | 3.246033 | 0.6 | 1 | 1 | 2.3 | < 0.3 | 1.1
| Mean |  | 0.9666667 |  |  |  | 1.098333 | 0.9166667 | 0.9483333 | 1.06 | 0.9533333 | 0.9166667 | 3.207864 | 0.7 | 1.046667 | 0.9666667 | 2.2 | 0.8 | 0.9833333
| Median |  | 1 |  |  |  | 1.095 | 0.915 | 0.95 | 0.995 | 0.945 | 0.92 | 3.211489 | 0.7 | 1.055 | 1 | 2.3 | 0.8 | 1
| Std Dev. |  | 0.05163978 |  |  |  | 0.05776389 | 0.03983298 | 0.01722401 | 0.1720465 | 0.03204164 | 0.01966384 | 0.03373734 | 0.06324555 | 0.03076795 | 0.05163978 | 0.1549193 |  | 0.1169045
| Rel.Std.Dev. |  | 5.342% |  |  |  | 5.259% | 4.345% | 1.816% | 16.23% | 3.361% | 2.145% | 1.052% | 9.035% | 2.94% | 5.342% | 7.042% |  | 11.89%
| PDM3 |  | 0.8257% |  |  |  | 14.56% | -4.389% | -1.086% | 10.56% | -0.565% | -4.389% | 234.6% | -26.99% | 9.17% | 0.8257% | 129.5% | -16.56% | 2.564%
| Z-Score (Absolute) |  | NA | 20.51 | 124.25 | 2.84 | 0.27 | 0.67 | 0.51 | 0.07 | 0.48 | 0.67 | 11.21 | NA | 0 | NA | 5.98 | 4.09 | NA
Results from laboratories 1, 18, 20 and 24 were removed due to their 0.1 ppm reading resolution.
| Analytical results for Na in OREAS 290b (Certified Value 0.52 wt.%) | [18 empty] | Certified
Na | Round | Replicate | Lab | Lab | Lab | Lab | Lab | Lab | Lab | Lab | Lab | Lab | Lab | Lab | Lab | Lab | Lab | Lab | Lab | 1
| No | No | 1.01 | 1.03 | 1.06 | 1.07 | 1.09 | 1.10 | 1.11 | 1.12 | 1.13 | 1.14 | 1.17 | 1.18 | 1.19 | 1.20 | 1.21 | 1.22 | 1.24 | wt.%
|  |  | 4A*OES | 4A*OES | 4A*MS | 4A*OES/MS | 4A*MS | 4A*OES/MS | 4A*OES/MS | 4A*OES/MS | 4A*OES/MS | 4A*OES/MS | 4A*MS | 4A*OES | 4A*OES/MS | 4A*OES | 4A*MS | 4A*MS | 4A*OES/MS | 3
3
| 1 | 1 | 0.5091 | 0.604341 | 0.54079581 | 0.55 | 0.52 | 0.53 | 0.52 | 0.52 | 0.51 | 0.53 | 0.775969 | 0.511 | 0.68 | 0.5228 | 0.4763 | 0.51 | 0.53 | 1
| 1 | 2 | 0.5095 | 0.605601 | 0.53337021 | 0.55 | 0.51 | 0.53 | 0.52 | 0.52 | 0.51 | 0.52 | 0.7521673 | 0.512 | 0.71 | 0.5164 | 0.4794 | 0.5 | 0.53 | #N/A
| 1 | 3 | 0.5087 | 0.60618 | 0.53624153 | 0.54 | 0.52 | 0.52 | 0.53 | 0.53 | 0.53 | 0.51 | 0.6752691 | 0.514 | 0.67 | 0.5176 | 0.4946 | 0.52 | 0.53 | 16
| 1 | 4 | 0.5228 | 0.60497 | 0.53895782 | 0.54 | 0.51 | 0.53 | 0.54 | 0.51 | 0.51 | 0.53 | 0.703708 | 0.516 | 0.69 | 0.5552 | 0.4856 | 0.51 | 0.52 | 0.5200105
| 1 | 5 | 0.5036 | 0.603892 | 0.52336043 | 0.57 | 0.52 | 0.53 | 0.54 | 0.51 | 0.5 | 0.53 | 0.6978901 | 0.51 | 0.72 | 0.5228 | 0.487 | 0.52 | 0.52 | 46
| 1 | 6 | 0.5209 | 0.606235 | 0.54068033 | 0.55 | 0.53 | 0.52 | 0.52 | 0.52 | 0.5 | 0.53 | 0.7114426 | 0.516 | 0.73 | 0.5243 | 0.4903 | 0.52 | 0.53
| Mean |  | 0.5124333 | 0.6052032 | 0.5355677 | 0.55 | 0.5183333 | 0.5266667 | 0.5283333 | 0.5183333 | 0.51 | 0.525 | 0.7194077 | 0.5131667 | 0.7 | 0.5265167 | 0.4855333 | 0.5133333 | 0.5266667
| Median |  | 0.5093 | 0.6052855 | 0.537599675 | 0.55 | 0.52 | 0.53 | 0.525 | 0.52 | 0.51 | 0.53 | 0.7075753 | 0.513 | 0.7 | 0.5228 | 0.4863 | 0.515 | 0.53
| Std Dev. |  | 0.007626707 | 0.000968918 | 0.006622167 | 0.01095445 | 0.007527727 | 0.005163978 | 0.009831921 | 0.007527727 | 0.01095445 | 0.0083666 | 0.03739922 | 0.002562551 | 0.02366432 | 0.01440228 | 0.006781642 | 0.008164966 | 0.005163978
| Rel.Std.Dev. |  | 1.488% | 0.1601% | 1.236% | 1.992% | 1.452% | 0.9805% | 1.861% | 1.452% | 2.148% | 1.594% | 5.199% | 0.4994% | 3.381% | 2.735% | 1.397% | 1.591% | 0.9805%
| PDM3 |  | -1.457% | 16.38% | 2.992% | 5.767% | -0.3225% | 1.28% | 1.601% | -0.3225% | -1.925% | 0.9595% | 38.34% | -1.316% | 34.61% | 1.251% | -6.63% | -1.284% | 1.28%
| Z-Score (Absolute) |  | 0.72 | 4.02 | 0.46 | 1.2 | 0.42 | 0.01 | 0.09 | 0.42 | 0.84 | 0.08 | 9.87 | 0.68 | 8.87 | 0 | 2.1 | 0.67 | 0.01
| Analytical results for Nb in OREAS 290b (Certified Value 13.5 ppm) | [18 empty] | Certified
Nb | Round | Replicate | Lab | Lab | Lab | Lab | Lab | Lab | Lab | Lab | Lab | Lab | Lab | Lab | Lab | Lab | Lab |  |  | 1
| No | No | 1.01 | 1.06 | 1.07 | 1.09 | 1.10 | 1.11 | 1.12 | 1.13 | 1.14 | 1.17 | 1.18 | 1.19 | 1.20 | 1.22 | 1.24 |  |  | ppm
|  |  | 4A*MS | 4A*MS | 4A*OES/MS | 4A*MS | 4A*OES/MS | 4A*OES/MS | 4A*OES/MS | 4A*OES/MS | 4A*OES/MS | 4A*MS | 4A*MS | 4A*OES/MS | 4A*MS | 4A*MS | 4A*OES/MS |  |  | 1
2
| 1 | 1 | 14.15 | 13.43535 | 11.4 | 17.8 | 14.3 | 14.2 | 14.1 | 13.5 | 14.2 | 19.52688 | 9.8 | 10 | 12.84 | 14.42 | 14 |  |  | 1
| 1 | 2 | 14.38 | 12.69405 | 11.8 | 18.3 | 13.8 | 14.3 | 14 | 13.1 | 13.9 | 18.31541 | 9.7 | 10.2 | 12.06 | 14.58 | 13.1 |  |  | 13
| 1 | 3 | 13.68 | 12.29641 | 12.3 | 17 | 14 | 14.8 | 14.2 | 13.5 | 13.6 | 15.95697 | 9.7 | 9.9 | 13.06 | 14.39 | 12.6 |  |  | 16
| 1 | 4 | 14.25 | 12.75296 | 11.4 | 18.7 | 13.2 | 14.4 | 14 | 13.1 | 13.9 | 16.71516 | 9.5 | 10.5 | 13.56 | 14.49 | 12.6 |  |  | 13.49932
| 1 | 5 | 13.81 | 12.16855 | 12 | 18.2 | 14 | 15 | 14 | 14 | 14.5 | 16.36029 | 9.7 | 10.4 | 12.62 | 14.28 | 13.5 |  |  | 47
| 1 | 6 | 13.9 | 13.09787 | 11.9 | 18.1 | 14 | 13.9 | 14.2 | 13 | 13.7 | 17.27561 | 9.5 | 10.4 | 12.15 | 14.19 | 12.7
| Mean |  | 14.02833 | 12.74086 | 11.8 | 18.01667 | 13.88333 | 14.43333 | 14.08333 | 13.36667 | 13.96667 | 17.35839 | 9.65 | 10.23333 | 12.715 | 14.39167 | 13.08333
| Median |  | 14.025 | 12.7235 | 11.85 | 18.15 | 14 | 14.35 | 14.05 | 13.3 | 13.9 | 16.99539 | 9.7 | 10.3 | 12.73 | 14.405 | 12.9
| Std Dev. |  | 0.2731605 | 0.4769062 | 0.3521363 | 0.5776389 | 0.3710346 | 0.4033196 | 0.09831921 | 0.3777124 | 0.332666 | 1.341567 | 0.1224745 | 0.242212 | 0.5667363 | 0.1407717 | 0.5706721
| Rel.Std.Dev. |  | 1.947% | 3.743% | 2.984% | 3.206% | 2.673% | 2.794% | 0.6981% | 2.826% | 2.382% | 7.729% | 1.269% | 2.367% | 4.457% | 0.9781% | 4.362%
| PDM3 |  | 3.919% | -5.618% | -12.59% | 33.46% | 2.845% | 6.919% | 4.326% | -0.9827% | 3.462% | 28.59% | -28.51% | -24.19% | -5.81% | 6.61% | -3.082%
| Z-Score (Absolute) |  | 0.12 | 0.96 | 1.76 | 3.48 | 0 | 0.46 | 0.17 | 0.44 | 0.07 | 2.93 | 3.57 | 3.08 | 0.98 | 0.43 | 0.67
| Analytical results for Nd in OREAS 290b (Certified Value 36.3 ppm) | [18 empty] | Certified
Nd | Round | Replicate | Lab | Lab | Lab | Lab | Lab | Lab | Lab | [10 empty] | 1
| No | No | 1.03 | 1.06 | 1.07 | 1.09 | 1.17 | 1.20 | 1.21 | [10 empty] | ppm
|  |  | 4A*MS | 4A*MS | 4A*OES/MS | 4A*MS | 4A*MS | 4A*MS | 4A*MS | [10 empty] | 1
2
| 1 | 1 | 38.34538 | 36.09516 | 37 | 36.4 | 23.71486 | 36.96 | 21 | [10 empty] | 1
| 1 | 2 | 38.36086 | 35.93961 | 36.3 | 33.9 | 16.95252 | 37.19 | 18 | [10 empty] | 14
| 1 | 3 | 38.26983 | 34.21219 | 35.6 | 36.2 | 18.02079 | 35.72 | 25 | [10 empty] | 16
| 1 | 4 | 38.33622 | 34.15338 | 36.4 | 33.8 | 20.60601 | 38.25 | 27 | [10 empty] | 36.30913
| 1 | 5 | 38.29982 | 34.18145 | 39.4 | 34.6 | 18.08825 | 36.02 | 23 | [10 empty] | 48
| 1 | 6 | 38.30595 | 35.86405 | 35.2 | 35.6 | 21.33365 | 37.67 | 20
| Mean |  | 38.31968 | 35.07431 | 36.65 | 35.08333 | 19.78602 | 36.96833 | 22.33333
| Median |  | 38.32109 | 35.03812 | 36.35 | 35.1 | 19.34713 | 37.075 | 22
| Std Dev. |  | 0.03375515 | 0.9801151 | 1.488288 | 1.142658 | 2.550706 | 0.963523 | 3.32666
| Rel.Std.Dev. |  | 0.08809% | 2.794% | 4.061% | 3.257% | 12.89% | 2.606% | 14.9%
| PDM3 |  | 5.537% | -3.401% | 0.9388% | -3.376% | -45.51% | 1.816% | -38.49%
| Z-Score (Absolute) |  | 1.16 | 0 | 0.56 | 0 | 5.47 | 0.67 | 4.56
| Analytical results for Ni in OREAS 290b (Certified Value 58 ppm) | [18 empty] | Certified
Ni | Round | Replicate | Lab | Lab | Lab | Lab | Lab | Lab | Lab | Lab | Lab | Lab | Lab | Lab | Lab | Lab | Lab | Lab | Lab | 1
| No | No | 1.01 | 1.03 | 1.06 | 1.07 | 1.09 | 1.10 | 1.11 | 1.12 | 1.13 | 1.14 | 1.17 | 1.18 | 1.19 | 1.20 | 1.21 | 1.22 | 1.24 | ppm
|  |  | 4A*MS | AR*OES | 4A*MS | 4A*OES/MS | 4A*MS | 4A*OES/MS | 4A*OES/MS | 4A*OES/MS | 4A*OES/MS | 4A*OES/MS | 4A*MS | 4A*OES | 4A*OES/MS | 4A*MS | 4A*MS | 4A*MS | 4A*OES/MS | 0
|  |  |  | 0.25g | [15 empty] | 1
| 1 | 1 | 57.3 | 53.692 | 57.6608 | 52 | 49.9 | 60 | 58.4 | 61.9 | 57.8 | 57.8 | 77.03213 | 57 | 59.5 | 58.2 | 57.8 | 44.09 | 57.2 | 1
| 1 | 2 | 57.3 | 53.307 | 57.94634 | 53 | 51 | 58.1 | 59.5 | 58.8 | 57.5 | 56.6 | 74.36088 | 57 | 59 | 57.7 | 57.8 | 44.59 | 57.3 | 15
| 1 | 3 | 56.5 | 52.999 | 57.38359 | 54 | 48.3 | 56.8 | 60.7 | 58.7 | 60.1 | 54.6 | 66.14678 | 57 | 59.6 | 57.4 | 59.6 | 44.07 | 57.5 | 16
| 1 | 4 | 58.3 | 54.561 | 57.64055 | 55 | 52 | 54.2 | 60.3 | 58.7 | 56.5 | 56.4 | 67.46656 | 59 | 59.9 | 61.6 | 58.7 | 44.35 | 58.4 | 57.71217
| 1 | 5 | 58.6 | 54.473 | 56.9561 | 61 | 50 | 56.9 | 61.7 | 59.6 | 57.6 | 57.9 | 66.57358 | 58 | 59.9 | 56.6 | 58.9 | 43.4 | 57 | 49
| 1 | 6 | 58.3 | 55.045 | 57.64523 | 54 | 49.8 | 55.3 | 58.3 | 58.9 | 55.9 | 57.8 | 73.41701 | 58 | 59 | 59.1 | 58.6 | 43.72 | 57.1
| Mean |  | 57.71667 | 54.01283 | 57.53877 | 54.83333 | 50.16667 | 56.88333 | 59.81667 | 59.43333 | 57.56667 | 56.85 | 70.83282 | 57.66667 | 59.48333 | 58.43333 | 58.56667 | 44.03667 | 57.41667
| Median |  | 57.8 | 54.0825 | 57.64289 | 54 | 49.95 | 56.85 | 59.9 | 58.85 | 57.55 | 57.2 | 70.44178 | 57.5 | 59.55 | 57.95 | 58.65 | 44.08 | 57.25
| Std Dev. |  | 0.8109665 | 0.8008247 | 0.3365363 | 3.188521 | 1.246863 | 2.044912 | 1.339278 | 1.254857 | 1.441758 | 1.283355 | 4.668801 | 0.8164966 | 0.4070217 | 1.760303 | 0.6889606 | 0.4275356 | 0.5115336
| Rel.Std.Dev. |  | 1.405% | 1.483% | 0.5849% | 5.815% | 2.485% | 3.595% | 2.239% | 2.111% | 2.505% | 2.257% | 6.591% | 1.416% | 0.6843% | 3.012% | 1.176% | 0.9709% | 0.8909%
| PDM3 |  | 0.007784% | -6.41% | -0.3005% | -4.988% | -13.07% | -1.436% | 3.647% | 2.982% | -0.2521% | -1.494% | 22.73% | -0.07885% | 3.069% | 1.25% | 1.481% | -23.7% | -0.512%
| Z-Score (Absolute) |  | 0.1 | 2.4 | 0.02 | 1.84 | 4.99 | 0.46 | 1.52 | 1.26 | 0 | 0.48 | 8.95 | 0.07 | 1.29 | 0.58 | 0.67 | 9.12 | 0.1
| Analytical results for P in OREAS 290b (Certified Value 0.062 wt.%) | [18 empty] | Certified
P | Round | Replicate | Lab | Lab | Lab | Lab | Lab | Lab | Lab | Lab | Lab | Lab | Lab | Lab | Lab | Lab | Lab | Lab | Lab | 1
| No | No | 1.01 | 1.03 | 1.06 | 1.07 | 1.09 | 1.10 | 1.11 | 1.12 | 1.13 | 1.14 | 1.17 | 1.18 | 1.19 | 1.20 | 1.21 | 1.22 | 1.24 | wt.%
|  |  | 4A*OES | AR*OES | 4A*MS | 4A*OES/MS | 4A*MS | 4A*OES/MS | 4A*OES/MS | 4A*OES/MS | 4A*OES/MS | 4A*OES/MS | 4A*MS | 4A*OES | 4A*OES/MS | 4A*OES | 4A*MS | 4A*MS | 4A*OES/MS | 3
|  |  |  | 0.25g | [15 empty] | 3
| 1 | 1 | 0.0609 | 0.05834825 | 0.06257819 | 0.055 | 0.0574 | 0.064 | 0.063 | 0.063 | 0.062 | 0.063 | 0.08570755 | 0.061 | 0.059 | 0.065 | 0.0598 | 0.06 | 0.063 | 1
| 1 | 2 | 0.0605 | 0.0578305 | 0.06063473 | 0.056 | 0.0626 | 0.064 | 0.063 | 0.064 | 0.061 | 0.061 | 0.08385501 | 0.061 | 0.0585 | 0.0629 | 0.06 | 0.06 | 0.063 | 16
| 1 | 3 | 0.0608 | 0.0590661 | 0.06145491 | 0.053 | 0.0564 | 0.063 | 0.063 | 0.063 | 0.064 | 0.062 | 0.07996804 | 0.061 | 0.0594 | 0.0633 | 0.0616 | 0.061 | 0.063 | 16
| 1 | 4 | 0.0625 | 0.0589534 | 0.06224454 | 0.055 | 0.0562 | 0.064 | 0.064 | 0.063 | 0.061 | 0.064 | 0.08521276 | 0.06 | 0.0616 | 0.0679 | 0.0611 | 0.073 | 0.062 | 0.06156229
| 1 | 5 | 0.0603 | 0.05849395 | 0.06132943 | 0.062 | 0.0591 | 0.065 | 0.065 | 0.063 | 0.061 | 0.062 | 0.08446861 | 0.061 | 0.0626 | 0.0633 | 0.0619 | 0.063 | 0.063 | 50
| 1 | 6 | 0.0619 | 0.05871245 | 0.06170003 | 0.054 | 0.0591 | 0.063 | 0.062 | 0.064 | 0.062 | 0.063 | 0.08631011 | 0.06 | 0.0607 | 0.0633 | 0.0614 | 0.059 | 0.062
| Mean |  | 0.06115 | 0.05856744 | 0.06165697 | 0.05583333 | 0.05846667 | 0.06383333 | 0.06333333 | 0.06333333 | 0.06183333 | 0.0625 | 0.08425368 | 0.06066667 | 0.0603 | 0.06428333 | 0.06096667 | 0.06266667 | 0.06266667
| Median |  | 0.06085 | 0.0586032 | 0.06157747 | 0.055 | 0.05825 | 0.064 | 0.063 | 0.063 | 0.0615 | 0.0625 | 0.08484069 | 0.061 | 0.06005 | 0.0633 | 0.06125 | 0.0605 | 0.063
| Std Dev. |  | 0.0008619745 | 0.0004505953 | 0.0006912039 | 0.003188521 | 0.002384673 | 0.0007527727 | 0.001032796 | 0.0005163978 | 0.001169045 | 0.001048809 | 0.002273072 | 0.0005163978 | 0.001604992 | 0.001918767 | 0.0008687155 | 0.005240865 | 0.0005163978
| Rel.Std.Dev. |  | 1.41% | 0.7694% | 1.121% | 5.711% | 4.079% | 1.179% | 1.631% | 0.8154% | 1.891% | 1.678% | 2.698% | 0.8512% | 2.662% | 2.985% | 1.425% | 8.363% | 0.824%
| PDM3 |  | -0.6697% | -4.865% | 0.1538% | -9.306% | -5.028% | 3.689% | 2.877% | 2.877% | 0.4403% | 1.523% | 36.86% | -1.455% | -2.05% | 4.42% | -0.9675% | 1.794% | 1.794%
| Z-Score (Absolute) |  | 0.31 | 1.47 | 0.08 | 2.7 | 1.51 | 0.9 | 0.67 | 0.67 | 0 | 0.3 | 10.08 | 0.52 | 0.69 | 1.1 | 0.39 | 0.37 | 0.37
| Analytical results for Pb in OREAS 290b (Certified Value 24.1 ppm) | [18 empty] | Certified
Pb | Round | Replicate | Lab | Lab | Lab | Lab | Lab | Lab | Lab | Lab | Lab | Lab | Lab | Lab | Lab | Lab | Lab | Lab | Lab | 1
| No | No | 1.01 | 1.03 | 1.06 | 1.07 | 1.09 | 1.10 | 1.11 | 1.12 | 1.13 | 1.14 | 1.17 | 1.18 | 1.19 | 1.20 | 1.21 | 1.22 | 1.24 | ppm
|  |  | 4A*MS | 4A*OES | 4A*MS | 4A*OES/MS | 4A*MS | 4A*OES/MS | 4A*OES/MS | 4A*OES/MS | 4A*OES/MS | 4A*OES/MS | 4A*MS | 4A*MS | 4A*OES/MS | 4A*MS | 4A*MS | 4A*MS | 4A*OES/MS | 1
2
| 1 | 1 | 26.1 | 17.4045 | 24.30681 | 19 | 29.6 | 24.1 | 22.9 | 24.8 | 23 | 24.7 | 23.3345 | 23 | 24.1 | 25.6 | 26 | 30.6 | 21.3 | 1
| 1 | 2 | 25.5 | 15.611 | 23.27262 | 20 | 32 | 24.5 | 23 | 24.8 | 23.3 | 23.7 | 23.15278 | 23 | 24.9 | 25.1 | 29 | 30.2 | 20.3 | 17
| 1 | 3 | 24.6 | 16.496 | 23.83826 | 19 | 26.4 | 24.1 | 23.8 | 24.3 | 23.9 | 23.3 | 23.53432 | 24 | 23.9 | 25.5 | 30 | 30.3 | 20.7 | 16
| 1 | 4 | 26.8 | 15.52 | 23.01043 | 19 | 27.3 | 24.8 | 23.9 | 24.6 | 22.7 | 24.2 | 22.74107 | 24 | 24.6 | 26.8 | 29 | 29.8 | 20.6 | 24.08485
| 1 | 5 | 29.7 | 13.9775 | 23.21357 | 23 | 27.1 | 25 | 24.1 | 24.2 | 22.7 | 24.2 | 24.16607 | 23 | 24 | 25.4 | 29 | 28.2 | 20.9 | 51
| 1 | 6 | 24.2 | 16.45 | 24.20855 | 20 | 27.1 | 23.8 | 22.7 | 24.7 | 23.1 | 24.7 | 23.94916 | 23 | 24.4 | 25.7 | 28 | 28.6 | 20
| Mean |  | 26.15 | 15.90983 | 23.64171 | 20 | 28.25 | 24.38333 | 23.4 | 24.56667 | 23.11667 | 24.13333 | 23.47965 | 23.33333 | 24.31667 | 25.68333 | 28.5 | 29.61667 | 20.63333
| Median |  | 25.8 | 16.0305 | 23.55544 | 19.5 | 27.2 | 24.3 | 23.4 | 24.65 | 23.05 | 24.2 | 23.43441 | 23 | 24.25 | 25.55 | 29 | 30 | 20.65
| Std Dev. |  | 1.982675 | 1.170007 | 0.5514261 | 1.549193 | 2.13799 | 0.4622409 | 0.6 | 0.2581989 | 0.4490731 | 0.5537749 | 0.5230678 | 0.5163978 | 0.3868678 | 0.5845226 | 1.378405 | 0.9847165 | 0.4546061
| Rel.Std.Dev. |  | 7.582% | 7.354% | 2.332% | 7.746% | 7.568% | 1.896% | 2.564% | 1.051% | 1.943% | 2.295% | 2.228% | 2.213% | 1.591% | 2.276% | 4.837% | 3.325% | 2.203%
| PDM3 |  | 8.574% | -33.94% | -1.84% | -16.96% | 17.29% | 1.239% | -2.843% | 2.001% | -4.02% | 0.2013% | -2.513% | -3.12% | 0.9625% | 6.637% | 18.33% | 22.97% | -14.33%
| Z-Score (Absolute) |  | 1.34 | 5.45 | 0.33 | 2.74 | 2.73 | 0.17 | 0.49 | 0.29 | 0.67 | 0 | 0.43 | 0.53 | 0.12 | 1.03 | 2.9 | 3.64 | 2.32
| Analytical results for Pr in OREAS 290b (Certified Value 9.56 ppm) | [18 empty] | Certified
Pr | Round | Replicate | Lab | Lab | Lab | Lab | Lab | Lab | [11 empty] | 1
| No | No | 1.03 | 1.06 | 1.07 | 1.09 | 1.17 | 1.20 | [11 empty] | ppm
|  |  | 4A*MS | 4A*MS | 4A*OES/MS | 4A*MS | 4A*MS | 4A*MS | [11 empty] | 2
3
| 1 | 1 | 8.673075 | 10.01717 | 10.3 | 9.38 | 6.27935 | 10 | [11 empty] | 1
| 1 | 2 | 8.684287 | 9.70883 | 10.4 | 8.76 | 4.504446 | 10.04 | [11 empty] | 18
| 1 | 3 | 8.68626 | 9.490804 | 10.1 | 9.41 | 4.846215 | 9.64 | [11 empty] | 16
| 1 | 4 | 8.6797 | 9.481242 | 9.9 | 8.7 | 5.468796 | 10.32 | [11 empty] | 9.56092
| 1 | 5 | 8.696513 | 9.357183 | 11.2 | 9 | 4.810236 | 9.77 | [11 empty] | 52
| 1 | 6 | 8.71422 | 9.718307 | 10.4 | 9.52 | 5.637235 | 10.08
| Mean |  | 8.689009 | 9.628922 | 10.38333 | 9.128333 | 5.257713 | 9.975
| Median |  | 8.685274 | 9.599817 | 10.35 | 9.19 | 5.157505 | 10.02
| Std Dev. |  | 0.01457608 | 0.2365749 | 0.4445972 | 0.3554387 | 0.6586825 | 0.2404787
| Rel.Std.Dev. |  | 0.1678% | 2.457% | 4.282% | 3.894% | 12.53% | 2.411%
| PDM3 |  | -9.12% | 0.7113% | 8.602% | -4.525% | -45.01% | 4.331%
| Z-Score (Absolute) |  | 0.72 | 0.26 | 1.05 | 0.26 | 4.32 | 0.63
| Analytical results for Rb in OREAS 290b (Certified Value 176 ppm) | [18 empty] | Certified
Rb | Round | Replicate | Lab | Lab | Lab | Lab | Lab | Lab | Lab | Lab | Lab | Lab | Lab | Lab | Lab | Lab | Lab | Lab |  | 1
| No | No | 1.01 | 1.03 | 1.06 | 1.07 | 1.09 | 1.10 | 1.11 | 1.12 | 1.13 | 1.14 | 1.17 | 1.18 | 1.19 | 1.20 | 1.22 | 1.24 |  | ppm
|  |  | 4A*MS | 4A*MS | 4A*MS | 4A*OES/MS | 4A*MS | 4A*OES/MS | 4A*OES/MS | 4A*OES/MS | 4A*OES/MS | 4A*OES/MS | 4A*MS | 4A*MS | 4A*OES/MS | 4A*MS | 4A*MS | 4A*OES/MS |  | 0
0
| 1 | 1 | 177.19 | 164.3892 | 178.9913 | 180 | 176 | 175.5 | 177.5 | 150.5 | 174.5 | 183.5 | 241.9317 | 166 | 183.8 | 177.2 | 156.75 | 195.3 |  | 1
| 1 | 2 | 179.47 | 162.1979 | 172.2922 | 181 | 171 | 174.5 | 177.5 | 149 | 175 | 174 | 224.2182 | 164 | 185.8 | 177.78 | 152.58 | 191.8 |  | 19
| 1 | 3 | 176.26 | 162.219 | 171.8459 | 178 | 168 | 177.5 | 177 | 149.5 | 178.5 | 169.5 | 207.8705 | 168 | 184.1 | 176.36 | 154.35 | 195.4 |  | 16
| 1 | 4 | 179.01 | 163.3688 | 170.7264 | 174 | 170 | 175.5 | 185.5 | 150.5 | 171 | 175 | 216.8901 | 167 | 185.7 | 189.28 | 158.25 | 181.6 |  | 176.23
| 1 | 5 | 183.28 | 163.2915 | 168.0123 | 181 | 171 | 182 | 184.5 | 148 | 171.5 | 178 | 217.2087 | 163 | 184 | 173.79 | 152.78 | 187.1 |  | 53
| 1 | 6 | 180.18 | 163.0998 | 177.6568 | 182 | 173 | 175 | 174.5 | 151 | 169.5 | 175 | 221.9027 | 168 | 184.6 | 179.05 | 154.85 | 187.3
| Mean |  | 179.2317 | 163.0944 | 173.2542 | 179.3333 | 171.5 | 176.6667 | 179.4167 | 149.75 | 173.3333 | 175.8333 | 221.6703 | 166 | 184.6667 | 178.91 | 154.9267 | 189.75
| Median |  | 179.24 | 163.1957 | 172.069 | 180.5 | 171 | 175.5 | 177.5 | 150 | 173 | 175 | 219.5557 | 166.5 | 184.35 | 177.49 | 154.6 | 189.55
| Std Dev. |  | 2.465501 | 0.8198375 | 4.220742 | 2.94392 | 2.738613 | 2.804758 | 4.476792 | 1.129159 | 3.296463 | 4.654747 | 11.40405 | 2.097618 | 0.8801515 | 5.375396 | 2.228117 | 5.410638
| Rel.Std.Dev. |  | 1.376% | 0.5027% | 2.436% | 1.642% | 1.597% | 1.588% | 2.495% | 0.754% | 1.902% | 2.647% | 5.145% | 1.264% | 0.4766% | 3.005% | 1.438% | 2.851%
| PDM3 |  | 1.703% | -7.454% | -1.689% | 1.761% | -2.684% | 0.2478% | 1.808% | -15.03% | -1.644% | -0.2251% | 25.78% | -5.805% | 4.787% | 1.521% | -12.09% | 7.672%
| Z-Score (Absolute) |  | 0.51 | 2.24 | 0.51 | 0.53 | 0.81 | 0.07 | 0.54 | 4.51 | 0.5 | 0.07 | 7.74 | 1.75 | 1.43 | 0.45 | 3.63 | 2.3
| Analytical results for Re in OREAS 290b (Certified Value < 0.002 ppm) | [18 empty] | Certified
Re | Round | Replicate | Lab | Lab | Lab | Lab | Lab | Lab | Lab | Lab | Lab | Lab | Lab | Lab | Lab |  |  |  |  | 1
| No | No | 1.01 | 1.06 | 1.07 | 1.09 | 1.10 | 1.11 | 1.12 | 1.13 | 1.14 | 1.17 | 1.18 | 1.21 | 1.24 |  |  |  |  | ppm
|  |  | 4A*MS | 4A*MS | 4A*OES/MS | 4A*MS | 4A*OES/MS | 4A*OES/MS | 4A*OES/MS | 4A*OES/MS | 4A*OES/MS | 4A*MS | 4A*MS | 4A*MS | 4A*OES/MS |  |  |  |  | 3
3
| 1 | 1 | < 0.002 | < 0.01 | < 0.001 | 0.004 | < 0.002 | < 0.002 | < 0.002 | < 0.002 | < 0.002 | 0.001029233 | < 0.05 | < 0.003 | < 0.005 |  |  |  |  | 1
| 1 | 2 | < 0.002 | < 0.01 | < 0.001 | 0.003 | < 0.002 | < 0.002 | < 0.002 | < 0.002 | < 0.002 | 0.001029233 | < 0.05 | < 0.003 | < 0.005 |  |  |  |  | 43
| 1 | 3 | < 0.002 | < 0.01 | < 0.001 | 0.004 | < 0.002 | < 0.002 | < 0.002 | < 0.002 | < 0.002 | 0.002830647 | < 0.05 | < 0.003 | < 0.005 |  |  |  |  | 16
| 1 | 4 | < 0.002 | < 0.01 | 0.002 | 0.003 | < 0.002 | < 0.002 | < 0.002 | < 0.002 | < 0.002 | 0.001801286 | < 0.05 | < 0.003 | < 0.005 |  |  |  |  | < 0.002
| 1 | 5 | < 0.002 | < 0.01 | 0.001 | 0.003 | < 0.002 | < 0.002 | < 0.002 | < 0.002 | < 0.002 | 0.002058594 | < 0.05 | < 0.003 | < 0.005 |  |  |  |  | 54
| 1 | 6 | < 0.002 | < 0.01 | < 0.001 | 0.003 | < 0.002 | < 0.002 | < 0.002 | < 0.002 | < 0.002 | 0.002573468 | < 0.05 | < 0.003 | < 0.005
| Mean |  |  |  | 0.0015 | 0.003333333 | [5 empty] | 0.001887077
| Median |  |  |  | 0.0015 | 0.003 | [5 empty] | 0.00192994
| Std Dev. |  |  |  | 0.0007071068 | 0.0005163978 | [5 empty] | 0.0007576316
| Rel.Std.Dev. |  |  |  | 47.14% | 15.49% | [5 empty] | 40.15%
PDM3
| Z-Score (Absolute) |  | 0 | 16.18 | 0.67 | 9.44 | 0 | 0 | 0 | 0 | 0 | 3.59 | 97.1 | 2.02 | 6.07
| Analytical results for S in OREAS 290b (Certified Value 0.555 wt.%) | [18 empty] | Certified
S | Round | Replicate | Lab | Lab | Lab | Lab | Lab | Lab | Lab | Lab | Lab | Lab | Lab | Lab | Lab | Lab | Lab | Lab |  | 1
| No | No | 1.01 | 1.03 | 1.06 | 1.07 | 1.09 | 1.10 | 1.11 | 1.12 | 1.13 | 1.14 | 1.18 | 1.19 | 1.20 | 1.21 | 1.22 | 1.24 |  | wt.%
|  |  | 4A*OES | AR*OES | 4A*MS | 4A*OES/MS | 4A*MS | 4A*OES/MS | 4A*OES/MS | 4A*OES/MS | 4A*OES/MS | 4A*OES/MS | 4A*OES | 4A*OES/MS | 4A*OES | 4A*MS | 4A*MS | 4A*OES/MS |  | 3
|  |  |  | 0.25g | [15 empty] | 3
| 1 | 1 | 0.5366 | 0.546268 | 0.566757 | 0.48 | 0.55 | 0.57 | 0.55 | 0.56 | 0.56 | 0.57 | 0.55 | 0.56 | 0.5726 | 0.5532 | 0.14 | 0.55 |  | 1
| 1 | 2 | 0.5362 | 0.545554 | 0.556463 | 0.48 | 0.54 | 0.57 | 0.56 | 0.55 | 0.55 | 0.55 | 0.55 | 0.55 | 0.554 | 0.5537 | 0.13 | 0.54 |  | 24
| 1 | 3 | 0.5393 | 0.543755 | 0.5612061 | 0.46 | 0.56 | 0.56 | 0.56 | 0.56 | 0.57 | 0.55 | 0.548 | 0.55 | 0.5597 | 0.5826 | 0.13 | 0.55 |  | 16
| 1 | 4 | 0.5473 | 0.545613 | 0.5614062 | 0.47 | 0.55 | 0.56 | 0.57 | 0.55 | 0.55 | 0.57 | 0.553 | 0.56 | 0.5953 | 0.5699 | 0.12 | 0.53 |  | 0.5547406
| 1 | 5 | 0.5351 | 0.544848 | 0.5440286 | 0.54 | 0.56 | 0.56 | 0.57 | 0.55 | 0.55 | 0.56 | 0.549 | 0.56 | 0.5676 | 0.5756 | 0.12 | 0.54 |  | 55
| 1 | 6 | 0.5451 | 0.545145 | 0.5640024 | 0.46 | 0.56 | 0.56 | 0.55 | 0.55 | 0.55 | 0.56 | 0.551 | 0.55 | 0.5649 | 0.565 | 0.13 | 0.54
| Mean |  | 0.5399333 | 0.5451972 | 0.5589772 | 0.4816667 | 0.5533333 | 0.5633333 | 0.56 | 0.5533333 | 0.555 | 0.56 | 0.5501667 | 0.555 | 0.5690167 | 0.5666667 | 0.1283333 | 0.5416667
| Median |  | 0.53795 | 0.5453495 | 0.5613061 | 0.475 | 0.555 | 0.56 | 0.56 | 0.55 | 0.55 | 0.56 | 0.55 | 0.555 | 0.56625 | 0.56745 | 0.13 | 0.54
| Std Dev. |  | 0.005094572 | 0.000854566 | 0.008079935 | 0.02994439 | 0.008164966 | 0.005163978 | 0.008944272 | 0.005163978 | 0.0083666 | 0.008944272 | 0.001722401 | 0.005477226 | 0.01438686 | 0.01180164 | 0.007527727 | 0.007527727
| Rel.Std.Dev. |  | 0.9436% | 0.1567% | 1.445% | 6.217% | 1.476% | 0.9167% | 1.597% | 0.9332% | 1.507% | 1.597% | 0.3131% | 0.9869% | 2.528% | 2.083% | 5.866% | 1.39%
| PDM3 |  | -2.669% | -1.72% | 0.7637% | -13.17% | -0.2537% | 1.549% | 0.9481% | -0.2537% | 0.04677% | 0.9481% | -0.8245% | 0.04677% | 2.573% | 2.15% | -76.87% | -2.357%
| Z-Score (Absolute) |  | 1.3 | 0.82 | 0.44 | 6.61 | 0.08 | 0.84 | 0.53 | 0.08 | 0.08 | 0.53 | 0.36 | 0.08 | 1.35 | 1.14 | 38.8 | 1.14
| Analytical results for Sb in OREAS 290b (Certified Value 0.833 wt.%) | [18 empty] | Certified
Sb | Round | Replicate | Lab | Lab | Lab | Lab | Lab | Lab | Lab | Lab | Lab | Lab | Lab | Lab | Lab | Lab | Lab | Lab | Lab | 1
| No | No | 1.01 | 1.03 | 1.06 | 1.07 | 1.09 | 1.10 | 1.11 | 1.12 | 1.13 | 1.14 | 1.17 | 1.18 | 1.19 | 1.20 | 1.21 | 1.22 | 1.24 | wt.%
|  |  | 4A*MS | AR*MS | 4A*MS | 4A*OES/MS | 4A*MS | 4A*OES/MS | 4A*OES/MS | 4A*OES/MS | 4A*OES/MS | 4A*OES/MS | 4A*MS | 4A*MS | 4A*OES/MS | 4A*OES | 4A*MS | 4A*MS | 4A*OES/MS | 3
|  |  |  | 0.25g | [15 empty] | 3
| 1 | 1 | 0.849859 | 0.8040542 | 0.8376821 | > 0.05 | 0.6147 | 0.842 | 0.797 | 0.829 | 0.862 | 0.858 | 0.829254 | 0.833 | 0.8983 | 0.8312 | 0.74906 | > 0.5 | > 0.1 | 1
| 1 | 2 | 0.83118 | 0.8025469 | 0.8320893 | > 0.05 | 0.6177 | 0.845 | 0.808 | 0.831 | 0.853 | 0.832 | 0.8253429 | 0.821 | 0.8811 | 0.8098 | 0.74668 | > 0.5 | > 0.1 | 44
| 1 | 3 | 0.820409 | 0.8055937 | 0.8388604 | > 0.05 | 0.6172 | 0.84 | 0.806 | 0.833 | 0.885 | 0.832 | 0.8118031 | 0.832 | 0.8929 | 0.8096 | 0.75609 | > 0.5 | > 0.1 | 16
| 1 | 4 | 0.848885 | 0.8040131 | 0.8489252 | > 0.05 | 0.6145 | 0.862 | 0.825 | 0.823 | 0.856 | 0.861 | 0.8321196 | 0.834 | 0.884 | 0.8868 | 0.74106 | > 0.5 | > 0.1 | 0.8332311
| 1 | 5 | 0.841079 | 0.8031886 | 0.832131 | > 0.05 | 0.6161 | 0.866 | 0.833 | 0.824 | 0.847 | 0.837 | 0.83181 | 0.846 | 0.8873 | 0.813 | 0.74722 | > 0.5 | > 0.1 | 56
| 1 | 6 | 0.832219 | 0.8062135 | 0.8363222 | > 0.05 | 0.6156 | 0.84 | 0.801 | 0.83 | 0.854 | 0.847 | 0.8372694 | 0.85 | 0.8948 | 0.825 | 0.75712 | > 0.5 | > 0.1
| Mean |  | 0.8372718 | 0.8042683 | 0.8376684 |  | 0.6159667 | 0.8491667 | 0.8116667 | 0.8283333 | 0.8595 | 0.8445 | 0.8279332 | 0.836 | 0.8897333 | 0.8292333 | 0.7495383
| Median |  | 0.836649 | 0.8040336 | 0.8370022 |  | 0.61585 | 0.8435 | 0.807 | 0.8295 | 0.855 | 0.842 | 0.830532 | 0.8335 | 0.8901 | 0.819 | 0.74814
| Std Dev. |  | 0.01144372 | 0.001398601 | 0.00619255 |  | 0.001298717 | 0.01170328 | 0.0141939 | 0.003983298 | 0.01339776 | 0.01288022 | 0.008813102 | 0.01048809 | 0.006669533 | 0.02953761 | 0.006100192
| Rel.Std.Dev. |  | 1.367% | 0.1739% | 0.7393% |  | 0.2108% | 1.378% | 1.749% | 0.4809% | 1.559% | 1.525% | 1.064% | 1.255% | 0.7496% | 3.562% | 0.8139%
| PDM3 |  | 0.485% | -3.476% | 0.5325% |  | -26.07% | 1.913% | -2.588% | -0.5878% | 3.153% | 1.352% | -0.6358% | 0.3323% | 6.781% | -0.4798% | -10.04%
| Z-Score (Absolute) |  | 0.22 | 1.34 | 0.24 | NA | 10.28 | 0.78 | 0.99 | 0.2 | 1.28 | 0.56 | 0.22 | 0.16 | 2.71 | 0.16 | 3.94 | NA | NA
| Analytical results for Sc in OREAS 290b (Certified Value 14.3 ppm) | [18 empty] | Certified
Sc | Round | Replicate | Lab | Lab | Lab | Lab | Lab | Lab | Lab | Lab | Lab | Lab | Lab | Lab | Lab | Lab | Lab | Lab |  | 1
| No | No | 1.01 | 1.03 | 1.06 | 1.07 | 1.09 | 1.10 | 1.11 | 1.12 | 1.13 | 1.14 | 1.17 | 1.18 | 1.19 | 1.20 | 1.22 | 1.24 |  | ppm
|  |  | 4A*MS | 4A*MS | 4A*MS | 4A*OES/MS | 4A*MS | 4A*OES/MS | 4A*OES/MS | 4A*OES/MS | 4A*OES/MS | 4A*OES/MS | 4A*MS | 4A*OES | 4A*OES/MS | 4A*OES | 4A*MS | 4A*OES/MS |  | 1
2
| 1 | 1 | 14.2 | 13.29265 | 14.3814 | 14 | 14 | 14.6 | 14.8 | 14.8 | 14.7 | 15.6 | 122.569 | 14 | 13.2 | 14.2 | 12.85 | 15.1 |  | 1
| 1 | 2 | 14.1 | 13.73052 | 13.78737 | 14 | 13.6 | 15.2 | 14.9 | 14.6 | 15 | 14.8 | 113.5761 | 14 | 13.6 | 13.9 | 12.83 | 14.8 |  | 45
| 1 | 3 | 14.1 | 13.6145 | 14.1995 | 14 | 12.5 | 15.4 | 15.3 | 14.8 | 15.3 | 15 | 103.5328 | 14 | 12.9 | 14 | 12.96 | 15.3 |  | 16
| 1 | 4 | 14.6 | 13.46243 | 13.87164 | 14 | 13.7 | 15 | 15 | 14.6 | 14.5 | 15.4 | 120.871 | 14 | 13.4 | 15 | 12.82 | 13.8 |  | 14.2653
| 1 | 5 | 14.3 | 13.7635 | 13.66596 | 16 | 13.9 | 15.3 | 15.6 | 14.8 | 14.7 | 15.9 | 117.4777 | 14 | 13.4 | 14.2 | 12.82 | 14.8 |  | 57
| 1 | 6 | 14.9 | 13.28486 | 13.48264 | 14 | 13.6 | 14.5 | 14.8 | 14.9 | 14.8 | 15.9 | 122.1195 | 14 | 13.6 | 14.1 | 12.82 | 14.6
| Mean |  | 14.36667 | 13.52474 | 13.89808 | 14.33333 | 13.55 | 15 | 15.06667 | 14.75 | 14.83333 | 15.43333 | 116.691 | 14 | 13.35 | 14.23333 | 12.85 | 14.73333
| Median |  | 14.25 | 13.53846 | 13.8295 | 14 | 13.65 | 15.1 | 14.95 | 14.8 | 14.75 | 15.5 | 119.1744 | 14 | 13.4 | 14.15 | 12.825 | 14.8
| Std Dev. |  | 0.3204164 | 0.2110454 | 0.3358226 | 0.8164966 | 0.5394442 | 0.3741657 | 0.3204164 | 0.1224745 | 0.2804758 | 0.4589844 | 7.279442 | 0 | 0.2664583 | 0.3932768 | 0.0551362 | 0.5202563
| Rel.Std.Dev. |  | 2.23% | 1.56% | 2.416% | 5.696% | 3.981% | 2.494% | 2.127% | 0.8303% | 1.891% | 2.974% | 6.238% | 0% | 1.996% | 2.763% | 0.4291% | 3.531%
| PDM3 |  | 0.7106% | -5.191% | -2.574% | 0.4769% | -5.014% | 5.15% | 5.618% | 3.398% | 3.982% | 8.188% | 718% | -1.86% | -6.416% | -0.2241% | -9.921% | 3.281%
| Z-Score (Absolute) |  | 0.04 | 1.09 | 0.59 | 0 | 1.06 | 0.9 | 0.99 | 0.56 | 0.67 | 1.48 | NA | 0.45 | 1.33 | 0.13 | 2 | 0.54
| Analytical results for Se in OREAS 290b (Certified Value 2.71 ppm) | [18 empty] | Certified
Se | Round | Replicate | Lab | Lab | Lab | Lab | Lab | Lab | Lab | Lab | Lab | Lab | Lab | Lab | Lab | Lab | Lab |  |  | 1
| No | No | 1.01 | 1.06 | 1.07 | 1.09 | 1.10 | 1.11 | 1.12 | 1.13 | 1.14 | 1.17 | 1.18 | 1.19 | 1.20 | 1.21 | 1.22 |  |  | ppm
|  |  | 4A*MS | 4A*MS | 4A*OES/MS | 4A*MS | 4A*OES/MS | 4A*OES/MS | 4A*OES/MS | 4A*OES/MS | 4A*OES/MS | 4A*MS | 4A*MS | 4A*OES/MS | 4A*MS | 4A*MS | 4A*MS |  |  | 2
2
| 1 | 1 | 2.9 | < 5 | 2.5 | 3.05 | 3 | 3 | 3 | 3 | 2 | 3.808257 | 2 | < 2 | 2.2 | 2.45 | < 0.5 |  |  | 1
| 1 | 2 | 2.7 | < 5 | 2.3 | 3.2 | 3 | 2 | 4 | 2 | 2 | 3.905756 | 2 | < 2 | 2.3 | 0.82 | < 0.5 |  |  | #N/A
| 1 | 3 | 2.5 | < 5 | 2.3 | 3.36 | 3 | 2 | 4 | 3 | 2 | 2.723566 | 2 | < 2 | 2.3 | 2.47 | < 0.5 |  |  | 16
| 1 | 4 | 2.5 | < 5 | 2.6 | 3.23 | 3 | 2 | 3 | 2 | 2 | 3.263059 | 2 | < 2 | 2.5 | 2.47 | < 0.5 |  |  | 2.708332
| 1 | 5 | 3 | < 5 | 2.6 | 3.2 | 3 | 2 | 4 | 3 | 2 | 3.084778 | 3 | < 2 | 1.9 | 3.29 | < 0.5 |  |  | 58
| 1 | 6 | 2.4 | < 5 | 2.5 | 3.04 | 3 | 3 | 3 | 3 | 3 | 3.554478 | 3 | < 2 | 1.8 | 2.47 | < 0.5
| Mean |  | 2.666667 |  | 2.466667 | 3.18 | 3 | 2.333333 | 3.5 | 2.666667 | 2.166667 | 3.389982 | 2.333333 |  | 2.166667 | 2.328333
| Median |  | 2.6 |  | 2.5 | 3.2 | 3 | 2 | 3.5 | 3 | 2 | 3.408769 | 2 |  | 2.25 | 2.47
| Std Dev. |  | 0.242212 |  | 0.136626 | 0.1201666 | 0 | 0.5163978 | 0.5477226 | 0.5163978 | 0.4082483 | 0.4519746 | 0.5163978 |  | 0.265832 | 0.8093063
| Rel.Std.Dev. |  | 9.083% |  | 5.539% | 3.779% | 0% | 22.13% | 15.65% | 19.36% | 18.84% | 13.33% | 22.13% |  | 12.27% | 34.76%
| PDM3 |  | -1.538% |  | -8.923% | 17.42% | 10.77% | -13.85% | 29.23% | -1.538% | -20% | 25.17% | -13.85% |  | -20% | -14.03%
| Z-Score (Absolute) |  | 0.45 | 0.07 | 0 | 1.6 | 1.2 | 0.3 | 2.32 | 0.45 | 0.67 | 2.08 | 0.3 | 3.3 | 0.67 | 0.31 | 4.98
| Analytical results for Sm in OREAS 290b (Certified Value 6.73 ppm) | [18 empty] | Certified
Sm | Round | Replicate | Lab | Lab | Lab | Lab | Lab | Lab | [11 empty] | 1
| No | No | 1.03 | 1.06 | 1.07 | 1.09 | 1.17 | 1.20 | [11 empty] | ppm
|  |  | 4A*MS | 4A*MS | 4A*OES/MS | 4A*MS | 4A*MS | 4A*MS | [11 empty] | 2
3
| 1 | 1 | 6.725309 | 6.613183 | 6.8 | 6.58 | 4.506417 | 6.84 | [11 empty] | 1
| 1 | 2 | 6.755402 | 6.605287 | 7.4 | 6.63 | 3.368577 | 6.86 | [11 empty] | 46
| 1 | 3 | 6.710145 | 6.412173 | 6.7 | 6.74 | 3.514505 | 6.54 | [11 empty] | 16
| 1 | 4 | 6.726003 | 6.421454 | 8.3 | 6.5 | 4.013498 | 7.56 | [11 empty] | 6.730161
| 1 | 5 | 6.707528 | 6.380895 | 7.6 | 6.56 | 3.629165 | 6.51 | [11 empty] | 59
| 1 | 6 | 6.7414 | 6.356051 | 6.6 | 6.42 | 4.050415 | 6.89
| Mean |  | 6.727631 | 6.464841 | 7.233333 | 6.571667 | 3.847096 | 6.866667
| Median |  | 6.725656 | 6.416814 | 7.1 | 6.57 | 3.821332 | 6.85
| Std Dev. |  | 0.01832325 | 0.114253 | 0.6592926 | 0.1096206 | 0.4220956 | 0.3784001
| Rel.Std.Dev. |  | 0.2724% | 1.767% | 9.115% | 1.668% | 10.97% | 5.511%
| PDM3 |  | -0.03759% | -3.942% | 7.476% | -2.355% | -42.84% | 2.028%
| Z-Score (Absolute) |  | 0.26 | 0.62 | 1.96 | 0.26 | 9.41 | 0.73
| Analytical results for Sn in OREAS 290b (Certified Value 4 ppm) | [18 empty] | Certified
Sn | Round | Replicate | Lab | Lab | Lab | Lab | Lab | Lab | Lab | Lab | Lab | Lab | Lab | Lab | Lab | Lab | Lab |  |  | 1
| No | No | 1.01 | 1.06 | 1.07 | 1.09 | 1.10 | 1.11 | 1.12 | 1.13 | 1.14 | 1.17 | 1.18 | 1.19 | 1.20 | 1.22 | 1.24 |  |  | ppm
|  |  | 4A*MS | 4A*MS | 4A*OES/MS | 4A*MS | 4A*OES/MS | 4A*OES/MS | 4A*OES/MS | 4A*OES/MS | 4A*OES/MS | 4A*MS | 4A*MS | 4A*OES/MS | 4A*MS | 4A*MS | 4A*OES/MS |  |  | 2
3
| 1 | 1 | 4.1 | 3.997462 | 4 | 4.7 | 3.8 | 3.7 | 4.2 | 3.9 | 3.8 | 2.821596 | 3.5 | 4 | 4 | 4.04 | 4.4 |  |  | 1
| 1 | 2 | 4 | 3.824883 | 4 | 4.9 | 3.7 | 3.8 | 4.2 | 3.8 | 3.6 | 3.062113 | 3.3 | 4.5 | 3.9 | 5.26 | 4.3 |  |  | 5
| 1 | 3 | 3.9 | 3.608369 | 4 | 4.8 | 3.7 | 3.8 | 4.2 | 4 | 3.6 | 2.956653 | 3.2 | 4.3 | 4.1 | 5.66 | 3.9 |  |  | 16
| 1 | 4 | 4.2 | 3.752437 | 4 | 4.9 | 3.7 | 3.8 | 4.1 | 3.8 | 3.7 | 2.917682 | 3.6 | 4.6 | 4.4 | 4.78 | 3.9 |  |  | 3.998141
| 1 | 5 | 4.1 | 3.674104 | 4 | 5.4 | 3.7 | 3.8 | 4.2 | 3.9 | 3.8 | 3.96965 | 3.4 | 4.5 | 4.1 | 4.93 | 3.9 |  |  | 60
| 1 | 6 | 4.1 | 3.948884 | 4 | 5 | 3.6 | 3.7 | 4.2 | 4 | 3.8 | 3.266656 | 3.4 | 4.5 | 4.2 | 5 | 4
| Mean |  | 4.066667 | 3.801023 | 4 | 4.95 | 3.7 | 3.766667 | 4.183333 | 3.9 | 3.716667 | 3.165725 | 3.4 | 4.4 | 4.116667 | 4.945 | 4.066667
| Median |  | 4.1 | 3.78866 | 4 | 4.9 | 3.7 | 3.8 | 4.2 | 3.9 | 3.75 | 3.009383 | 3.4 | 4.5 | 4.1 | 4.965 | 3.95
| Std Dev. |  | 0.1032796 | 0.152712 | 0 | 0.2428992 | 0.06324555 | 0.05163978 | 0.04082483 | 0.08944272 | 0.09831921 | 0.4221087 | 0.1414214 | 0.219089 | 0.1722401 | 0.540361 | 0.2250926
| Rel.Std.Dev. |  | 2.54% | 4.018% | 0% | 4.907% | 1.709% | 1.371% | 0.9759% | 2.293% | 2.645% | 13.33% | 4.159% | 4.979% | 4.184% | 10.93% | 5.535%
| PDM3 |  | 1.714% | -4.93% | 0.0465% | 23.81% | -7.457% | -5.79% | 4.632% | -2.455% | -7.04% | -20.82% | -14.96% | 10.05% | 2.965% | 23.68% | 1.714%
| Z-Score (Absolute) |  | 0.23 | 0.51 | NA | 2.7 | 0.79 | 0.6 | 0.56 | 0.23 | 0.74 | 2.28 | 1.63 | 1.16 | 0.37 | 2.68 | 0.23
Results from laboratory 7 were removed due to their 1 ppm reading resolution.
| Analytical results for Sr in OREAS 290b (Certified Value 91 ppm) | [18 empty] | Certified
Sr | Round | Replicate | Lab | Lab | Lab | Lab | Lab | Lab | Lab | Lab | Lab | Lab | Lab | Lab | Lab | Lab | Lab | Lab |  | 1
| No | No | 1.01 | 1.03 | 1.06 | 1.07 | 1.09 | 1.10 | 1.11 | 1.12 | 1.13 | 1.14 | 1.17 | 1.18 | 1.19 | 1.20 | 1.22 | 1.24 |  | ppm
|  |  | 4A*MS | 4A*OES | 4A*MS | 4A*OES/MS | 4A*MS | 4A*OES/MS | 4A*OES/MS | 4A*OES/MS | 4A*OES/MS | 4A*OES/MS | 4A*MS | 4A*MS | 4A*OES/MS | 4A*OES | 4A*MS | 4A*OES/MS |  | 0
1
| 1 | 1 | 90.41 | 94.14 | 90.73787 | 91.2 | 92 | 92.2 | 90.4 | 93.1 | 90.5 | 92.4 | 125.3314 | 86.6 | 90.3 | 90 | 86.3 | 91 |  | 1
| 1 | 2 | 90.02 | 96.417 | 87.01986 | 91.6 | 89 | 91.7 | 91.9 | 91.7 | 90.1 | 87.9 | 120.9575 | 85.4 | 93.2 | 90 | 84.53 | 90 |  | 6
| 1 | 3 | 89.04 | 93.876 | 86.62233 | 91.3 | 88 | 91.7 | 91 | 91.3 | 91.3 | 86.7 | 108.0832 | 86 | 89 | 90 | 85.13 | 92 |  | 16
| 1 | 4 | 90.93 | 94.052 | 87.93032 | 91.8 | 88 | 92.8 | 93.5 | 91 | 90 | 90.9 | 114.8896 | 87.5 | 93.6 | 95 | 84.65 | 89 |  | 90.74903
| 1 | 5 | 92.17 | 94.316 | 82.36332 | 93.1 | 91 | 93.7 | 95.9 | 91.9 | 90 | 90.9 | 112.4538 | 86.6 | 92.3 | 91 | 85.14 | 90 |  | 61
| 1 | 6 | 91.21 | 94.525 | 89.03315 | 92.4 | 93 | 91 | 89.9 | 92.1 | 88.2 | 90.3 | 115.5395 | 87.6 | 92.5 | 90 | 84.3 | 90
| Mean |  | 90.63 | 94.55433 | 87.28448 | 91.9 | 90.16667 | 92.18333 | 92.1 | 91.85 | 90.01667 | 89.85 | 116.2092 | 86.61667 | 91.81667 | 91 | 85.00833 | 90.33333
| Median |  | 90.67 | 94.228 | 87.47509 | 91.7 | 90 | 91.95 | 91.45 | 91.8 | 90.05 | 90.6 | 115.2146 | 86.6 | 92.4 | 90 | 84.89 | 90
| Std Dev. |  | 1.072063 | 0.9392909 | 2.83292 | 0.7266361 | 2.136976 | 0.9537645 | 2.252998 | 0.7314369 | 1.018659 | 2.127675 | 6.133287 | 0.8495097 | 1.790438 | 2 | 0.7154695 | 1.032796
| Rel.Std.Dev. |  | 1.183% | 0.9934% | 3.246% | 0.7907% | 2.37% | 1.035% | 2.446% | 0.7963% | 1.132% | 2.368% | 5.278% | 0.9808% | 1.95% | 2.198% | 0.8416% | 1.143%
| PDM3 |  | -0.1312% | 4.193% | -3.818% | 1.268% | -0.6417% | 1.581% | 1.489% | 1.213% | -0.807% | -0.9907% | 28.06% | -4.554% | 1.176% | 0.2766% | -6.326% | -0.4581%
| Z-Score (Absolute) |  | 0.12 | 2.38 | 2.25 | 0.69 | 0.41 | 0.87 | 0.82 | 0.66 | 0.51 | 0.61 | 16.15 | 2.67 | 0.64 | 0.12 | 3.69 | 0.31
| Analytical results for Ta in OREAS 290b (Certified Value 1.05 ppm) | [18 empty] | Certified
Ta | Round | Replicate | Lab | Lab | Lab | Lab | Lab | Lab | Lab | Lab | Lab | Lab | Lab | Lab | Lab | Lab | Lab |  |  | 1
| No | No | 1.01 | 1.06 | 1.07 | 1.09 | 1.10 | 1.11 | 1.12 | 1.13 | 1.14 | 1.17 | 1.18 | 1.19 | 1.20 | 1.22 | 1.24 |  |  | ppm
|  |  | 4A*MS | 4A*MS | 4A*OES/MS | 4A*MS | 4A*OES/MS | 4A*OES/MS | 4A*OES/MS | 4A*OES/MS | 4A*OES/MS | 4A*MS | 4A*MS | 4A*OES/MS | 4A*MS | 4A*MS | 4A*OES/MS |  |  | 2
3
| 1 | 1 | 1.19 | 1.007826 | 0.9 | 0.66 | 1.02 | 1.03 | 1.12 | 1.05 | 1.06 | 1.070568 | 0.57 | 0.59 | 1 | 0.97 | 1.1 |  |  | 1
| 1 | 2 | 1.18 | 0.9785037 | 0.9 | 0.73 | 1.01 | 1.02 | 1.09 | 1 | 1.02 | 1.200338 | 0.54 | 0.56 | 0.98 | 0.95 | 1.2 |  |  | 7
| 1 | 3 | 1.17 | 0.9558885 | 0.8 | 0.64 | 1 | 1.04 | 1.12 | 1.08 | 1.03 | 1.101752 | 0.58 | 0.55 | 1.02 | 0.97 | 1.1 |  |  | 16
| 1 | 4 | 1.16 | 0.97449 | 1 | 0.66 | 1 | 1.06 | 1.08 | 1.03 | 1.07 | 1.104034 | 0.61 | 0.63 | 1.06 | 0.96 | 1.2 |  |  | 1.046393
| 1 | 5 | 1.17 | 0.9694442 | 1 | 0.66 | 1.02 | 1.09 | 1.11 | 1.05 | 1.08 | 1.092741 | 0.57 | 0.63 | 1.01 | 0.94 | 1.1 |  |  | 62
| 1 | 6 | 1.19 | 0.9743634 | 1 | 0.74 | 1 | 1.02 | 1.1 | 0.98 | 1.06 | 1.160383 | 0.54 | 0.57 | 0.98 | 0.95 | 1
| Mean |  | 1.176667 | 0.9767526 | 0.9333333 | 0.6816667 | 1.008333 | 1.043333 | 1.103333 | 1.031667 | 1.053333 | 1.121636 | 0.5683333 | 0.5883333 | 1.008333 | 0.9566667 | 1.116667
| Median |  | 1.175 | 0.9744267 | 0.95 | 0.66 | 1.005 | 1.035 | 1.105 | 1.04 | 1.06 | 1.102893 | 0.57 | 0.58 | 1.005 | 0.955 | 1.1
| Std Dev. |  | 0.0121106 | 0.01713561 | 0.08164966 | 0.04215052 | 0.009831921 | 0.0273252 | 0.01632993 | 0.03656045 | 0.0233809 | 0.04866916 | 0.02639444 | 0.03488075 | 0.02994439 | 0.0121106 | 0.07527727
| Rel.Std.Dev. |  | 1.029% | 1.754% | 8.748% | 6.183% | 0.9751% | 2.619% | 1.48% | 3.544% | 2.22% | 4.339% | 4.644% | 5.929% | 2.97% | 1.266% | 6.741%
| PDM3 |  | 12.45% | -6.655% | -10.8% | -34.86% | -3.637% | -0.2924% | 5.442% | -1.407% | 0.6632% | 7.191% | -45.69% | -43.78% | -3.637% | -8.575% | 6.716%
| Z-Score (Absolute) |  | 1.51 | 0.28 | 0.67 | 2.94 | 0 | 0.31 | 0.85 | 0.21 | 0.4 | 1.02 | 3.96 | 3.78 | 0 | 0.46 | 0.97
| Analytical results for Tb in OREAS 290b (Certified Value 0.61 ppm) | [18 empty] | Certified
Tb | Round | Replicate | Lab | Lab | Lab | Lab | Lab | Lab | Lab | Lab | [9 empty] | 1
| No | No | 1.03 | 1.06 | 1.07 | 1.09 | 1.17 | 1.19 | 1.20 | 1.22 | [9 empty] | ppm
|  |  | 4A*MS | 4A*MS | 4A*OES/MS | 4A*MS | 4A*MS | 4A*OES/MS | 4A*MS | 4A*MS | [9 empty] | 2
3
| 1 | 1 | 0.619204 | 0.6463744 | 0.7 | 0.59 | < 0.005 | 0.55 | 0.63 | 0.85 | [9 empty] | 1
| 1 | 2 | 0.597828 | 0.6158916 | 0.7 | 0.59 | < 0.005 | 0.64 | 0.65 | 0.85 | [9 empty] | 8
| 1 | 3 | 0.5907501 | 0.583095 | 0.7 | 0.62 | < 0.005 | 0.56 | 0.63 | 0.83 | [9 empty] | 16
| 1 | 4 | 0.611032 | 0.5807702 | 0.7 | 0.55 | < 0.005 | 0.58 | 0.69 | 0.85 | [9 empty] | 0.6058246
| 1 | 5 | 0.6050753 | 0.5995007 | 0.7 | 0.63 | < 0.005 | 0.62 | 0.62 | 0.87 | [9 empty] | 63
| 1 | 6 | 0.6009512 | 0.600266 | 0.7 | 0.58 | < 0.005 | 0.61 | 0.64 | 0.81
| Mean |  | 0.6041401 | 0.6043163 | 0.7 | 0.5933333 |  | 0.5933333 | 0.6433333 | 0.8433333
| Median |  | 0.6030133 | 0.5998834 | 0.7 | 0.59 |  | 0.595 | 0.635 | 0.85
| Std Dev. |  | 0.01004587 | 0.02427849 | 1.216188e-16 | 0.02875181 |  | 0.03559026 | 0.02503331 | 0.02065591
| Rel.Std.Dev. |  | 1.663% | 4.018% | 1.737e-14% | 4.846% |  | 5.998% | 3.891% | 2.449%
| PDM3 |  | -0.2781% | -0.249% | 15.54% | -2.062% |  | -2.062% | 6.191% | 39.2%
| Z-Score (Absolute) |  | 0 | 0.01 | NA | 0.67 | 37.54 | 0.67 | 2.45 | 14.92
Results from laboratory 7 were removed due to their 0.1 ppm reading resolution.
| Analytical results for Te in OREAS 290b (Certified Value 0.072 ppm) | [18 empty] | Certified
Te | Round | Replicate | Lab | Lab | Lab | Lab | Lab | Lab | Lab | Lab | Lab | Lab | Lab | Lab | Lab | Lab | Lab |  |  | 1
| No | No | 1.01 | 1.06 | 1.07 | 1.09 | 1.10 | 1.11 | 1.12 | 1.13 | 1.14 | 1.17 | 1.18 | 1.19 | 1.21 | 1.22 | 1.24 |  |  | ppm
|  |  | 4A*MS | 4A*MS | 4A*OES/MS | 4A*MS | 4A*OES/MS | 4A*OES/MS | 4A*OES/MS | 4A*OES/MS | 4A*OES/MS | 4A*MS | 4A*MS | 4A*OES/MS | 4A*MS | 4A*MS | 4A*OES/MS |  |  | 3
3
| 1 | 1 | < 0.2 | < 1 | < 0.1 | 0.47 | 0.09 | 0.06 | 0.07 | 0.1 | 0.05 | 0.8055925 | 0.1 | 0.09 | < 0.03 | < 0.5 | 0.1 |  |  | 1
| 1 | 2 | < 0.2 | < 1 | 0.1 | 0.48 | 0.08 | 0.06 | 0.06 | 0.1 | 0.06 | 0.941522 | 0.1 | 0.1 | < 0.03 | < 0.5 | 0.1 |  |  | 34
| 1 | 3 | < 0.2 | < 1 | < 0.1 | 0.45 | 0.06 | 0.06 | 0.06 | 0.1 | 0.06 | 0.7989659 | 0.1 | 0.06 | < 0.03 | < 0.5 | < 0.1 |  |  | 16
| 1 | 4 | < 0.2 | < 1 | < 0.1 | 0.45 | 0.07 | 0.05 | 0.08 | 0.1 | 0.07 | 0.6630364 | 0.1 | 0.06 | < 0.03 | < 0.5 | 0.1 |  |  | 0.07166667
| 1 | 5 | < 0.2 | < 1 | < 0.1 | 0.47 | 0.05 | 0.06 | 0.07 | 0.08 | 0.06 | 0.7823846 | 0.1 | 0.08 | < 0.03 | < 0.5 | < 0.1 |  |  | 64
| 1 | 6 | < 0.2 | < 1 | < 0.1 | 0.48 | 0.07 | 0.06 | 0.07 | 0.08 | 0.07 | 0.7691281 | 0.1 | 0.08 | < 0.03 | < 0.5 | < 0.1
| Mean |  |  |  | 0.1 | 0.4666667 | 0.07 | 0.05833333 | 0.06833333 | 0.09333333 | 0.06166667 | 0.7934383 | 0.1 | 0.07833333 |  |  | 0.1
| Median |  |  |  | 0.1 | 0.47 | 0.07 | 0.06 | 0.07 | 0.1 | 0.06 | 0.7906752 | 0.1 | 0.08 |  |  | 0.1
| Std Dev. |  |  |  |  | 0.0136626 | 0.01414214 | 0.004082483 | 0.007527727 | 0.01032796 | 0.007527727 | 0.08924674 | 1.520235e-17 | 0.01602082 |  |  | 1.699675e-17
| Rel.Std.Dev. |  |  |  |  | 2.928% | 20.2% | 6.999% | 11.02% | 11.07% | 12.21% | 11.25% | 1.52e-14% | 20.45% |  |  | 1.7e-14%
| PDM3 |  |  |  | 39.53% | 551.2% | -2.326% | -18.6% | -4.651% | 30.23% | -13.95% | 1007% | 39.53% | 9.302% |  |  | 39.53%
| Z-Score (Absolute) |  | 0.37 | 10.81 | NA | 9.94 | 0.41 | 0.72 | 0.46 | 0.2 | 0.63 | 18.47 | NA | 0.2 | 1.85 | 4.29 | NA
| Analytical results for Th in OREAS 290b (Certified Value 15.9 ppm) | [18 empty] | Certified
Th | Round | Replicate | Lab | Lab | Lab | Lab | Lab | Lab | Lab | Lab | Lab | Lab | Lab | Lab | Lab | Lab | Lab | Lab |  | 1
| No | No | 1.01 | 1.03 | 1.06 | 1.07 | 1.09 | 1.10 | 1.11 | 1.12 | 1.13 | 1.14 | 1.17 | 1.18 | 1.19 | 1.20 | 1.22 | 1.24 |  | ppm
|  |  | 4A*MS | 4A*MS | 4A*MS | 4A*OES/MS | 4A*MS | 4A*OES/MS | 4A*OES/MS | 4A*OES/MS | 4A*OES/MS | 4A*OES/MS | 4A*MS | 4A*MS | 4A*OES/MS | 4A*MS | 4A*MS | 4A*OES/MS |  | 1
2
| 1 | 1 | 15.33 | 14.97316 | 15.43537 | 15.4 | 16.07 | 15.85 | 16.1 | 15.45 | 16.55 | 17.1 | 16.29722 | 15.4 | 15.1 | 16.56 | 15.75 | 17.7 |  | 1
| 1 | 2 | 16.96 | 14.92971 | 14.4705 | 15.5 | 16.42 | 16.45 | 16.05 | 15 | 16.05 | 16.15 | 13.66245 | 15.5 | 16 | 16.34 | 15.44 | 17.4 |  | 9
| 1 | 3 | 15.84 | 14.90525 | 14.54307 | 15.7 | 16.08 | 16.55 | 16.25 | 14.7 | 16.45 | 15.85 | 12.34988 | 15.4 | 15.3 | 16.08 | 15.77 | 16.5 |  | 16
| 1 | 4 | 16.31 | 14.4184 | 14.38464 | 15.5 | 14.65 | 15.75 | 16.7 | 15.1 | 16.1 | 15.95 | 13.93607 | 15.4 | 15.2 | 17.33 | 15.74 | 15.8 |  | 15.86909
| 1 | 5 | 16.27 | 14.82002 | 14.84353 | 15.3 | 16.52 | 17.5 | 16.7 | 15.15 | 15.95 | 16.25 | 13.2021 | 15.5 | 15.7 | 16.57 | 15.47 | 17.3 |  | 65
| 1 | 6 | 16.25 | 14.98302 | 14.90108 | 15.8 | 17.53 | 17.15 | 15.95 | 14.95 | 16.25 | 16.4 | 14.31318 | 15.3 | 15.4 | 16.69 | 15.74 | 17.4
| Mean |  | 16.16 | 14.83826 | 14.76303 | 15.53333 | 16.21167 | 16.54167 | 16.29167 | 15.05833 | 16.225 | 16.28333 | 13.96015 | 15.41667 | 15.45 | 16.595 | 15.65167 | 17.01667
| Median |  | 16.26 | 14.91748 | 14.6933 | 15.5 | 16.25 | 16.5 | 16.175 | 15.05 | 16.175 | 16.2 | 13.79926 | 15.4 | 15.35 | 16.565 | 15.74 | 17.35
| Std Dev. |  | 0.5429549 | 0.2138316 | 0.3885144 | 0.1861899 | 0.9330255 | 0.693121 | 0.3307819 | 0.2478239 | 0.2361144 | 0.4468408 | 1.329913 | 0.07527727 | 0.3391165 | 0.4198452 | 0.1530251 | 0.7194906
| Rel.Std.Dev. |  | 3.36% | 1.441% | 2.632% | 1.199% | 5.755% | 4.19% | 2.03% | 1.646% | 1.455% | 2.744% | 9.526% | 0.4883% | 2.195% | 2.53% | 0.9777% | 4.228%
| PDM3 |  | 1.833% | -6.496% | -6.97% | -2.116% | 2.159% | 4.238% | 2.663% | -5.109% | 2.243% | 2.61% | -12.03% | -2.851% | -2.641% | 4.574% | -1.37% | 7.232%
| Z-Score (Absolute) |  | 0.36 | 1.52 | 1.63 | 0.53 | 0.44 | 0.91 | 0.55 | 1.21 | 0.46 | 0.54 | 2.78 | 0.7 | 0.65 | 0.98 | 0.36 | 1.59
| Analytical results for Ti in OREAS 290b (Certified Value 0.397 wt.%) | [18 empty] | Certified
Ti | Round | Replicate | Lab | Lab | Lab | Lab | Lab | Lab | Lab | Lab | Lab | Lab | Lab | Lab | Lab | Lab | Lab | Lab |  | 1
| No | No | 1.01 | 1.03 | 1.06 | 1.07 | 1.09 | 1.10 | 1.11 | 1.12 | 1.13 | 1.14 | 1.17 | 1.18 | 1.19 | 1.20 | 1.22 | 1.24 |  | wt.%
|  |  | 4A*OES | 4A*OES | 4A*MS | 4A*OES/MS | 4A*MS | 4A*OES/MS | 4A*OES/MS | 4A*OES/MS | 4A*OES/MS | 4A*OES/MS | 4A*MS | 4A*OES | 4A*OES/MS | 4A*MS | 4A*MS | 4A*OES/MS |  | 3
3
| 1 | 1 | 0.4242 | 0.3961248 | 0.4070847 | 0.35 | 0.3 | 0.402 | 0.424 | 0.408 | 0.405 | 0.421 | 0.3574699 | 0.331 | 0.3 | 0.3768 | 0.39 | 0.396 |  | 1
| 1 | 2 | 0.4229 | 0.397584 | 0.3997613 | 0.352 | 0.34 | 0.399 | 0.422 | 0.409 | 0.401 | 0.414 | 0.353199 | 0.325 | 0.33 | 0.3756 | 0.4 | 0.398 |  | 10
| 1 | 3 | 0.4182 | 0.3974368 | 0.4003993 | 0.347 | 0.32 | 0.398 | 0.427 | 0.415 | 0.406 | 0.403 | 0.3401828 | 0.322 | 0.32 | 0.3826 | 0.39 | 0.401 |  | 16
| 1 | 4 | 0.4276 | 0.3955328 | 0.4039941 | 0.355 | 0.32 | 0.397 | 0.424 | 0.398 | 0.407 | 0.422 | 0.3570205 | 0.336 | 0.33 | 0.4055 | 0.39 | 0.404 |  | 0.3965376
| 1 | 5 | 0.4099 | 0.3975824 | 0.3963289 | 0.399 | 0.33 | 0.409 | 0.435 | 0.407 | 0.405 | 0.415 | 0.3520681 | 0.335 | 0.33 | 0.3802 | 0.39 | 0.394 |  | 66
| 1 | 6 | 0.4286 | 0.3959392 | 0.4008178 | 0.347 | 0.33 | 0.401 | 0.415 | 0.408 | 0.405 | 0.407 | 0.3575043 | 0.329 | 0.33 | 0.3758 | 0.39 | 0.394
| Mean |  | 0.4219 | 0.3967 | 0.4013977 | 0.3583333 | 0.3233333 | 0.401 | 0.4245 | 0.4075 | 0.4048333 | 0.4136667 | 0.3529074 | 0.3296667 | 0.3233333 | 0.38275 | 0.3916667 | 0.3978333
| Median |  | 0.42355 | 0.3967808 | 0.4006086 | 0.351 | 0.325 | 0.4 | 0.424 | 0.408 | 0.405 | 0.4145 | 0.3551098 | 0.33 | 0.33 | 0.3785 | 0.39 | 0.397
| Std Dev. |  | 0.006947805 | 0.000935413 | 0.003709096 | 0.02015606 | 0.0136626 | 0.004335897 | 0.006534524 | 0.005468089 | 0.002041241 | 0.007527727 | 0.006656861 | 0.005501515 | 0.0121106 | 0.01147968 | 0.004082483 | 0.004020779
| Rel.Std.Dev. |  | 1.647% | 0.2358% | 0.924% | 5.625% | 4.226% | 1.081% | 1.539% | 1.342% | 0.5042% | 1.82% | 1.886% | 1.669% | 3.746% | 2.999% | 1.042% | 1.011%
| PDM3 |  | 6.396% | 0.04096% | 1.226% | -9.634% | -18.46% | 1.125% | 7.052% | 2.765% | 2.092% | 4.32% | -11% | -16.86% | -18.46% | -3.477% | -1.228% | 0.3268%
| Z-Score (Absolute) |  | 1.07 | 0.02 | 0.18 | 1.7 | 3.23 | 0.16 | 1.19 | 0.45 | 0.33 | 0.72 | 1.93 | 2.95 | 3.23 | 0.63 | 0.24 | 0.02
| Analytical results for Tl in OREAS 290b (Certified Value 0.91 ppm) | [18 empty] | Certified
Tl | Round | Replicate | Lab | Lab | Lab | Lab | Lab | Lab | Lab | Lab | Lab | Lab | Lab | Lab | Lab | Lab | Lab | Lab |  | 1
| No | No | 1.01 | 1.06 | 1.07 | 1.09 | 1.10 | 1.11 | 1.12 | 1.13 | 1.14 | 1.17 | 1.18 | 1.19 | 1.20 | 1.21 | 1.22 | 1.24 |  | ppm
|  |  | 4A*MS | 4A*MS | 4A*OES/MS | 4A*MS | 4A*OES/MS | 4A*OES/MS | 4A*OES/MS | 4A*OES/MS | 4A*OES/MS | 4A*MS | 4A*MS | 4A*OES/MS | 4A*MS | 4A*MS | 4A*MS | 4A*OES/MS |  | 2
3
| 1 | 1 | 0.95 | 0.9535363 | 0.92 | 0.82 | 0.84 | 0.89 | 1 | 0.95 | 0.96 | 0.3064153 | 0.92 | 0.88 | 0.97 | 0.672 | 0.8 | 0.9 |  | 1
| 1 | 2 | 0.97 | 0.8964606 | 0.94 | 0.82 | 0.86 | 0.9 | 0.97 | 0.97 | 0.91 | 0.3548382 | 0.9 | 0.91 | 0.97 | 0.484 | 0.77 | 1 |  | 11
| 1 | 3 | 0.98 | 0.8909788 | 0.95 | 0.85 | 0.86 | 0.94 | 0.95 | 0.99 | 0.9 | 0.3634166 | 0.91 | 0.89 | 0.97 | 0.76 | 0.78 | 0.9 |  | 16
| 1 | 4 | 0.98 | 0.8888827 | 0.91 | 0.76 | 0.86 | 0.92 | 0.96 | 0.95 | 0.92 | 0.3242005 | 0.92 | 0.92 | 1.04 | 0.787 | 0.79 | 0.9 |  | 0.9142282
| 1 | 5 | 0.99 | 0.9261047 | 0.92 | 0.85 | 0.87 | 0.97 | 0.99 | 0.92 | 0.92 | 0.3249125 | 0.9 | 0.91 | 0.97 | 0.669 | 0.77 | 0.9 |  | 67
| 1 | 6 | 0.98 | 0.9092086 | 0.94 | 0.89 | 0.87 | 0.9 | 0.98 | 0.94 | 0.94 | 0.3752399 | 0.93 | 0.91 | 0.98 | 0.589 | 0.8 | 1
| Mean |  | 0.975 | 0.910862 | 0.93 | 0.8316667 | 0.86 | 0.92 | 0.975 | 0.9533333 | 0.925 | 0.3415038 | 0.9133333 | 0.9033333 | 0.9833333 | 0.6601667 | 0.785 | 0.9333333
| Median |  | 0.98 | 0.9028346 | 0.93 | 0.835 | 0.86 | 0.91 | 0.975 | 0.95 | 0.92 | 0.3398753 | 0.915 | 0.91 | 0.97 | 0.6705 | 0.785 | 0.9
| Std Dev. |  | 0.01378405 | 0.02506792 | 0.01549193 | 0.04355074 | 0.01095445 | 0.0303315 | 0.01870829 | 0.0242212 | 0.02167948 | 0.02684018 | 0.0121106 | 0.01505545 | 0.02804758 | 0.1116878 | 0.01378405 | 0.05163978
| Rel.Std.Dev. |  | 1.414% | 2.752% | 1.666% | 5.237% | 1.274% | 3.297% | 1.919% | 2.541% | 2.344% | 7.859% | 1.326% | 1.667% | 2.852% | 16.92% | 1.756% | 5.533%
| PDM3 |  | 6.647% | -0.3682% | 1.725% | -9.031% | -5.932% | 0.6313% | 6.647% | 4.277% | 1.178% | -62.65% | -0.09789% | -1.192% | 7.559% | -27.79% | -14.14% | 2.09%
| Z-Score (Absolute) |  | 0.84 | 0.08 | 0.19 | 1.23 | 0.82 | 0.05 | 0.84 | 0.53 | 0.12 | 8.31 | 0.05 | 0.19 | 0.96 | 3.71 | 1.9 | 0.24
| Analytical results for Tm in OREAS 290b (Indicative Value 0.23 ppm) | [18 empty] | Indicative
Tm | Round | Replicate | Lab | Lab | Lab | Lab | Lab | [12 empty] | 1
| No | No | 1.06 | 1.07 | 1.09 | 1.17 | 1.20 | [12 empty] | ppm
|  |  | 4A*MS | 4A*OES/MS | 4A*MS | 4A*MS | 4A*MS | [12 empty] | 2
2
| 1 | 1 | 0.2301623 | 0.2 | 0.23 | 0.1511206 | 0.28 | [12 empty] | 1
| 1 | 2 | 0.2224013 | 0.3 | 0.21 | 0.1456403 | 0.26 | [12 empty] | 12
| 1 | 3 | 0.2181084 | 0.3 | 0.2 | 0.1391722 | 0.28 | [12 empty] | 16
| 1 | 4 | 0.2204388 | 0.3 | 0.21 | 0.1628974 | 0.29 | [12 empty] | 0.2272459
| 1 | 5 | 0.2116244 | 0.3 | 0.18 | 0.1441038 | 0.27 | [12 empty] | 54
| 1 | 6 | 0.2435066 | 0.3 | 0.2 | 0.1482019 | 0.27
| Mean |  | 0.2243736 | 0.2833333 | 0.205 | 0.1485227 | 0.275
| Median |  | 0.22142 | 0.3 | 0.205 | 0.1469211 | 0.275
| Std Dev. |  | 0.01114223 | 0.04082483 | 0.01643168 | 0.008108664 | 0.01048809
| Rel.Std.Dev. |  | 4.966% | 14.41% | 8.015% | 5.46% | 3.814%
| PDM3 |  | -1.264% | 24.68% | -9.789% | -34.64% | 21.01%
| Z-Score (Absolute) |  | 0 | 0.79 | 0.26 | 1.01 | 0.67
| Analytical results for U in OREAS 290b (Certified Value 2.92 ppm) | [18 empty] | Certified
U | Round | Replicate | Lab | Lab | Lab | Lab | Lab | Lab | Lab | Lab | Lab | Lab | Lab | Lab | Lab | Lab | Lab | Lab | Lab | 1
| No | No | 1.01 | 1.03 | 1.06 | 1.07 | 1.09 | 1.10 | 1.11 | 1.12 | 1.13 | 1.14 | 1.17 | 1.18 | 1.19 | 1.20 | 1.21 | 1.22 | 1.24 | ppm
|  |  | 4A*MS | AR*MS | 4A*MS | 4A*OES/MS | 4A*MS | 4A*OES/MS | 4A*OES/MS | 4A*OES/MS | 4A*OES/MS | 4A*OES/MS | 4A*MS | 4A*MS | 4A*OES/MS | 4A*MS | 4A*MS | 4A*MS | 4A*OES/MS | 2
|  |  |  | 0.25g | [15 empty] | 3
| 1 | 1 | 2.94 | 1.7972 | < 5 | 2.8 | 2.93 | 2.9 | 2.5 | 3 | 2.9 | 2.9 | 2.248797 | 3 | 2.6 | 3.05 | 1.64 | 3.25 | 2.9 | 1
| 1 | 2 | 2.95 | 1.820755 | < 5 | 2.9 | 2.94 | 2.9 | 2.6 | 3 | 2.8 | 2.8 | 2.119322 | 2.96 | 2.9 | 3.08 | 1.49 | 3.19 | 3 | 13
| 1 | 3 | 3.01 | 1.847194 | < 5 | 2.9 | 2.97 | 2.9 | 2.6 | 3 | 2.9 | 2.8 | 2.082149 | 3.03 | 2.7 | 3 | 1.62 | 3.21 | 2.9 | 16
| 1 | 4 | 3 | 1.812956 | < 5 | 3 | 2.64 | 2.9 | 2.6 | 3 | 2.8 | 2.8 | 2.170378 | 2.99 | 2.9 | 3.27 | 1.76 | 3.31 | 2.9 | 2.917194
| 1 | 5 | 2.96 | 1.821348 | < 5 | 2.9 | 3.07 | 3 | 2.7 | 3 | 2.8 | 2.8 | 2.105523 | 3.02 | 2.9 | 3.07 | 1.62 | 3.19 | 2.9 | 68
| 1 | 6 | 3 | 1.80029 | < 5 | 3 | 3.15 | 2.9 | 2.5 | 3 | 2.9 | 2.8 | 2.227444 | 2.97 | 2.8 | 3.1 | 1.43 | 3.2 | 3
| Mean |  | 2.976667 | 1.816624 |  | 2.916667 | 2.95 | 2.916667 | 2.583333 | 3 | 2.85 | 2.816667 | 2.158936 | 2.995 | 2.8 | 3.095 | 1.593333 | 3.225 | 2.933333
| Median |  | 2.98 | 1.816855 |  | 2.9 | 2.955 | 2.9 | 2.6 | 3 | 2.85 | 2.8 | 2.14485 | 2.995 | 2.85 | 3.075 | 1.62 | 3.205 | 2.9
| Std Dev. |  | 0.03011091 | 0.01806349 |  | 0.07527727 | 0.1740115 | 0.04082483 | 0.07527727 | 0 | 0.05477226 | 0.04082483 | 0.06814363 | 0.02738613 | 0.1264911 | 0.09224966 | 0.1172462 | 0.04722288 | 0.05163978
| Rel.Std.Dev. |  | 1.012% | 0.9943% |  | 2.581% | 5.899% | 1.4% | 2.914% | 0% | 1.922% | 1.449% | 3.156% | 0.9144% | 4.518% | 2.981% | 7.359% | 1.464% | 1.76%
| PDM3 |  | 2.039% | -37.73% |  | -0.01809% | 1.125% | -0.01809% | -11.44% | 2.839% | -2.303% | -3.446% | -25.99% | 2.667% | -4.017% | 6.095% | -45.38% | 10.55% | 0.5532%
| Z-Score (Absolute) |  | 0.61 | 7.02 | 2.52 | 0.22 | 0.44 | 0.22 | 1.97 | NA | 0.22 | 0.44 | 4.77 | 0.73 | 0.55 | 1.39 | 8.49 | 2.25 | 0.33
| Analytical results for V in OREAS 290b (Certified Value 105 ppm) | [18 empty] | Certified
V | Round | Replicate | Lab | Lab | Lab | Lab | Lab | Lab | Lab | Lab | Lab | Lab | Lab | Lab | Lab | Lab | Lab | Lab | Lab | 1
| No | No | 1.01 | 1.03 | 1.06 | 1.07 | 1.09 | 1.10 | 1.11 | 1.12 | 1.13 | 1.14 | 1.17 | 1.18 | 1.19 | 1.20 | 1.21 | 1.22 | 1.24 | ppm
|  |  | 4A*OES | 4A*OES | 4A*MS | 4A*OES/MS | 4A*MS | 4A*OES/MS | 4A*OES/MS | 4A*OES/MS | 4A*OES/MS | 4A*OES/MS | 4A*MS | 4A*OES | 4A*OES/MS | 4A*MS | 4A*MS | 4A*MS | 4A*OES/MS | 0
0
| 1 | 1 | 107 | 108.8188 | 103.8302 | 100 | 89 | 107 | 104 | 103 | 104 | 105 | 114.0825 | 95 | 100 | 107 | 108 | 101.4 | 109 | 1
| 1 | 2 | 106 | 109.8556 | 101.1201 | 101 | 96 | 106 | 104 | 103 | 103 | 101 | 113.9118 | 88 | 100 | 103 | 108 | 109.1 | 111 | 14
| 1 | 3 | 106 | 105.2656 | 102.3761 | 103 | 85 | 105 | 105 | 103 | 106 | 103 | 111.5594 | 87 | 99 | 99 | 113 | 100.7 | 110 | 16
| 1 | 4 | 108 | 109.7152 | 102.5608 | 102 | 88 | 109 | 106 | 102 | 102 | 103 | 116.031 | 93 | 103 | 107 | 110 | 99.99 | 108 | 104.7184
| 1 | 5 | 104 | 106.7668 | 100.6376 | 106 | 94 | 109 | 107 | 102 | 102 | 103 | 112.6658 | 91 | 104 | 102 | 110 | 100.3 | 109 | 69
| 1 | 6 | 108 | 108.9476 | 101.2224 | 107 | 91 | 105 | 103 | 102 | 102 | 100 | 116.905 | 88 | 101 | 107 | 110 | 98.74 | 110
| Mean |  | 106.5 | 108.2283 | 101.9578 | 103.1667 | 90.5 | 106.8333 | 104.8333 | 102.5 | 103.1667 | 102.5 | 114.1926 | 90.33333 | 101.1667 | 104.1667 | 109.8333 | 101.705 | 109.5
| Median |  | 106.5 | 108.8832 | 101.7992 | 102.5 | 90 | 106.5 | 104.5 | 102.5 | 102.5 | 103 | 113.9972 | 89.5 | 100.5 | 105 | 110 | 100.5 | 109.5
| Std Dev. |  | 1.516575 | 1.824206 | 1.185746 | 2.786874 | 4.037326 | 1.834848 | 1.47196 | 0.5477226 | 1.602082 | 1.760682 | 2.004642 | 3.204164 | 1.94079 | 3.371449 | 1.834848 | 3.728151 | 1.048809
| Rel.Std.Dev. |  | 1.424% | 1.686% | 1.163% | 2.701% | 4.461% | 1.717% | 1.404% | 0.5344% | 1.553% | 1.718% | 1.755% | 3.547% | 1.918% | 3.237% | 1.671% | 3.666% | 0.9578%
| PDM3 |  | 1.701% | 3.352% | -2.636% | -1.482% | -13.58% | 2.02% | 0.1097% | -2.118% | -1.482% | -2.118% | 9.047% | -13.74% | -3.392% | -0.5269% | 4.884% | -2.878% | 4.566%
| Z-Score (Absolute) |  | 1.12 | 1.71 | 0.41 | 0 | 4.27 | 1.24 | 0.56 | 0.22 | 0 | 0.22 | 3.72 | 4.33 | 0.67 | 0.34 | 2.25 | 0.49 | 2.14
| Analytical results for W in OREAS 290b (Certified Value 3.13 ppm) | [18 empty] | Certified
W | Round | Replicate | Lab | Lab | Lab | Lab | Lab | Lab | Lab | Lab | Lab | Lab | Lab | Lab | Lab | Lab | Lab |  |  | 1
| No | No | 1.01 | 1.06 | 1.07 | 1.09 | 1.10 | 1.11 | 1.12 | 1.13 | 1.14 | 1.17 | 1.18 | 1.19 | 1.20 | 1.22 | 1.24 |  |  | ppm
|  |  | 4A*MS | 4A*MS | 4A*OES/MS | 4A*MS | 4A*OES/MS | 4A*OES/MS | 4A*OES/MS | 4A*OES/MS | 4A*OES/MS | 4A*MS | 4A*MS | 4A*OES/MS | 4A*MS | 4A*MS | 4A*OES/MS |  |  | 2
2
| 1 | 1 | 3.5 | 3.368168 | 1.1 | 4.8 | 3.1 | 3.2 | 3.6 | 3 | 3.4 | 2.131797 | 1.1 | 2.3 | 4.6 | 3.63 | 3 |  |  | 1
| 1 | 2 | 3.4 | 3.379897 | 1.8 | 5.1 | 3.1 | 3.2 | 3.4 | 2.9 | 3.3 | 2.247394 | 1.1 | 2.4 | 2.9 | 4.18 | 3.1 |  |  | 15
| 1 | 3 | 3.4 | 3.296092 | 1.4 | 4.7 | 3.1 | 3.3 | 3.6 | 3.2 | 3.3 | 2.381653 | 1 | 2.2 | 3.1 | 4.06 | 3 |  |  | 16
| 1 | 4 | 3.4 | 3.291325 | 1.8 | 5.1 | 3.1 | 3.2 | 3.4 | 3 | 3.4 | 2.172924 | 1 | 2.3 | 3.3 | 4.14 | 2.6 |  |  | 3.125312
| 1 | 5 | 3.4 | 3.420214 | 2 | 4.8 | 3.1 | 3.3 | 3.5 | 3.1 | 3.4 | 2.650099 | 1 | 2.3 | 3.3 | 3.99 | 2.8 |  |  | 70
| 1 | 6 | 3.4 | 3.214909 | 1.5 | 4.9 | 3.1 | 3.1 | 3.5 | 2.8 | 3.4 | 2.677985 | 1.1 | 2.3 | 3 | 3.37 | 2.8
| Mean |  | 3.416667 | 3.328434 | 1.6 | 4.9 | 3.1 | 3.216667 | 3.5 | 3 | 3.366667 | 2.376975 | 1.05 | 2.3 | 3.366667 | 3.895 | 2.883333
| Median |  | 3.4 | 3.33213 | 1.65 | 4.85 | 3.1 | 3.2 | 3.5 | 3 | 3.4 | 2.314524 | 1.05 | 2.3 | 3.2 | 4.025 | 2.9
| Std Dev. |  | 0.04082483 | 0.07478212 | 0.3286335 | 0.167332 | 0 | 0.07527727 | 0.08944272 | 0.1414214 | 0.05163978 | 0.2382292 | 0.05477226 | 0.06324555 | 0.6250333 | 0.3235274 | 0.1834848
| Rel.Std.Dev. |  | 1.195% | 2.247% | 20.54% | 3.415% | 0% | 2.34% | 2.556% | 4.714% | 1.534% | 10.02% | 5.216% | 2.75% | 18.57% | 8.306% | 6.364%
| PDM3 |  | 9.322% | 6.499% | -48.81% | 56.78% | -0.8099% | 2.923% | 11.99% | -4.01% | 7.723% | -23.94% | -66.4% | -26.41% | 7.723% | 24.63% | -7.743%
| Z-Score (Absolute) |  | 0.48 | 0.27 | 3.85 | 4.01 | 0.28 | 0 | 0.67 | 0.52 | 0.36 | 2 | 5.16 | 2.18 | 0.36 | 1.61 | 0.79
| Analytical results for Y in OREAS 290b (Certified Value 16 ppm) | [18 empty] | Certified
Y | Round | Replicate | Lab | Lab | Lab | Lab | Lab | Lab | Lab | Lab | Lab | Lab | Lab | Lab | Lab | Lab | Lab | Lab |  | 1
| No | No | 1.01 | 1.03 | 1.06 | 1.07 | 1.09 | 1.10 | 1.11 | 1.12 | 1.13 | 1.14 | 1.17 | 1.18 | 1.19 | 1.20 | 1.22 | 1.24 |  | ppm
|  |  | 4A*MS | 4A*MS | 4A*MS | 4A*OES/MS | 4A*MS | 4A*OES/MS | 4A*OES/MS | 4A*OES/MS | 4A*OES/MS | 4A*OES/MS | 4A*MS | 4A*MS | 4A*OES/MS | 4A*MS | 4A*MS | 4A*OES/MS |  | 1
2
| 1 | 1 | 15.8 | 15.25714 | 15.58071 | 16.1 | 12.6 | 16.1 | 28.6 | 16.2 | 16.7 | 16.9 | 11.2377 | 16 | 15.9 | 16.12 | 25.09 | 17.4 |  | 1
| 1 | 2 | 15.76 | 14.85148 | 15.46527 | 16.1 | 12 | 15.4 | 16.6 | 16 | 16.4 | 15.9 | 10.50376 | 16.1 | 16.5 | 16.7 | 25.35 | 16.4 |  | 16
| 1 | 3 | 15.06 | 14.06669 | 15.51745 | 15.7 | 12.6 | 15.6 | 16.1 | 16 | 17.1 | 15.9 | 10.21965 | 15.7 | 15.8 | 16.33 | 23.6 | 15.8 |  | 16
| 1 | 4 | 17.76 | 14.80119 | 15.52622 | 15.9 | 11.8 | 15.1 | 16.4 | 15.7 | 16.6 | 16.5 | 10.99384 | 16 | 16 | 19.47 | 25.66 | 15 |  | 15.98594
| 1 | 5 | 16.86 | 14.79618 | 14.6752 | 16.3 | 12.7 | 16.4 | 16.9 | 16.1 | 16.6 | 16.7 | 10.61095 | 15.9 | 16.6 | 15.87 | 25.73 | 16.5 |  | 71
| 1 | 6 | 15.56 | 14.86579 | 15.60806 | 15.9 | 12 | 14.8 | 16 | 16 | 16.1 | 16.2 | 11.01634 | 15.5 | 16.6 | 16.38 | 22.94 | 14.6
| Mean |  | 16.13333 | 14.77308 | 15.39548 | 16 | 12.28333 | 15.56667 | 18.43333 | 16 | 16.58333 | 16.35 | 10.76371 | 15.86667 | 16.23333 | 16.81167 | 24.72833 | 15.95
| Median |  | 15.78 | 14.82634 | 15.52183 | 16 | 12.3 | 15.5 | 16.5 | 16 | 16.6 | 16.35 | 10.8024 | 15.95 | 16.25 | 16.355 | 25.22 | 16.1
| Std Dev. |  | 0.9904881 | 0.3871331 | 0.3564104 | 0.2097618 | 0.3920034 | 0.6022181 | 4.991459 | 0.167332 | 0.3311596 | 0.41833 | 0.3816713 | 0.2250926 | 0.3723797 | 1.331366 | 1.171314 | 1.034891
| Rel.Std.Dev. |  | 6.139% | 2.621% | 2.315% | 1.311% | 3.191% | 3.869% | 27.08% | 1.046% | 1.997% | 2.559% | 3.546% | 1.419% | 2.294% | 7.919% | 4.737% | 6.488%
| PDM3 |  | 0.922% | -7.587% | -3.694% | 0.08795% | -23.16% | -2.623% | 15.31% | 0.08795% | 3.737% | 2.277% | -32.67% | -0.7461% | 1.548% | 5.165% | 54.69% | -0.2248%
| Z-Score (Absolute) |  | 0.18 | 1.63 | 0.8 | 0 | 4.93 | 0.57 | 3.23 | 0 | 0.77 | 0.46 | 6.95 | 0.18 | 0.31 | 1.08 | 11.58 | 0.07
| Analytical results for Yb in OREAS 290b (Certified Value 1.71 ppm) | [18 empty] | Certified
Yb | Round | Replicate | Lab | Lab | Lab | Lab | Lab | Lab | Lab | Lab | [9 empty] | 1
| No | No | 1.03 | 1.06 | 1.07 | 1.09 | 1.17 | 1.19 | 1.20 | 1.22 | [9 empty] | ppm
|  |  | 4A*MS | 4A*MS | 4A*OES/MS | 4A*MS | 4A*MS | 4A*OES/MS | 4A*MS | 4A*MS | [9 empty] | 2
2
| 1 | 1 | 1.770781 | 1.7225 | 1.7 | 1.59 | 0.9558544 | 1.7 | 1.82 | 2.58 | [9 empty] | 1
| 1 | 2 | 1.746989 | 1.717012 | 1.7 | 1.37 | 0.9823328 | 1.8 | 2.08 | 2.69 | [9 empty] | 17
| 1 | 3 | 1.741367 | 1.674108 | 1.7 | 1.41 | 0.9294806 | 1.6 | 2.16 | 2.44 | [9 empty] | 16
| 1 | 4 | 1.773038 | 1.589003 | 1.6 | 1.42 | 0.9879594 | 1.8 | 1.97 | 2.59 | [9 empty] | 1.708696
| 1 | 5 | 1.715226 | 1.62257 | 1.8 | 1.45 | 0.9569966 | 1.9 | 1.79 | 2.65 | [9 empty] | 72
| 1 | 6 | 1.716115 | 1.634352 | 1.7 | 1.42 | 0.9902469 | 1.8 | 1.81 | 2.42
| Mean |  | 1.74392 | 1.659924 | 1.7 | 1.443333 | 0.9671451 | 1.766667 | 1.938333 | 2.561667
| Median |  | 1.744178 | 1.65423 | 1.7 | 1.42 | 0.9696647 | 1.8 | 1.895 | 2.585
| Std Dev. |  | 0.02522599 | 0.05376816 | 0.06324555 | 0.07633261 | 0.02386076 | 0.1032796 | 0.1566418 | 0.1098029
| Rel.Std.Dev. |  | 1.447% | 3.239% | 3.72% | 5.289% | 2.467% | 5.846% | 8.081% | 4.286%
| PDM3 |  | 2.061% | -2.854% | -0.5089% | -15.53% | -43.4% | 3.393% | 13.44% | 49.92%
| Z-Score (Absolute) |  | 0.11 | 0.3 | 0.11 | 1.35 | 3.66 | 0.22 | 1.05 | 4.07
| Analytical results for Zn in OREAS 290b (Certified Value 105 ppm) | [18 empty] | Certified
Zn | Round | Replicate | Lab | Lab | Lab | Lab | Lab | Lab | Lab | Lab | Lab | Lab | Lab | Lab | Lab | Lab | Lab | Lab | Lab | 1
| No | No | 1.01 | 1.03 | 1.06 | 1.07 | 1.09 | 1.10 | 1.11 | 1.12 | 1.13 | 1.14 | 1.17 | 1.18 | 1.19 | 1.20 | 1.21 | 1.22 | 1.24 | ppm
|  |  | 4A*MS | 4A*OES | 4A*MS | 4A*OES/MS | 4A*MS | 4A*OES/MS | 4A*OES/MS | 4A*OES/MS | 4A*OES/MS | 4A*OES/MS | 4A*MS | 4A*OES | 4A*OES/MS | 4A*MS | 4A*MS | 4A*MS | 4A*OES/MS | 0
0
| 1 | 1 | 110 | 95.4832 | 107.1829 | 98 | 106 | 107 | 105 | 104 | 107 | 107 | 141.4252 | 105 | 100 | 105 | 104 | 108.7 | 105 | 1
| 1 | 2 | 110 | 93.4272 | 101.1259 | 97 | 107 | 106 | 106 | 104 | 106 | 104 | 136.6826 | 105 | 101 | 104 | 104 | 93.68 | 109 | 18
| 1 | 3 | 108 | 93.06 | 103.675 | 94 | 99 | 105 | 107 | 104 | 109 | 103 | 122.4902 | 106 | 101 | 104 | 108 | 99.72 | 108 | 16
| 1 | 4 | 114 | 93.264 | 103.8798 | 99 | 103 | 108 | 109 | 102 | 105 | 107 | 124.6038 | 105 | 103 | 112 | 105 | 99.2 | 106 | 105.1759
| 1 | 5 | 120 | 91.9888 | 101.707 | 108 | 100 | 108 | 109 | 103 | 104 | 105 | 125.7871 | 104 | 102 | 104 | 105 | 97.91 | 108 | 73
| 1 | 6 | 110 | 93.9856 | 102.9462 | 96 | 101 | 105 | 104 | 104 | 105 | 106 | 127.7515 | 104 | 102 | 109 | 106 | 95.92 | 105
| Mean |  | 112 | 93.5348 | 103.4195 | 98.66667 | 102.6667 | 106.5 | 106.6667 | 103.5 | 106 | 105.3333 | 129.79 | 104.8333 | 101.5 | 106.3333 | 105.3333 | 99.18833 | 106.8333
| Median |  | 110 | 93.3456 | 103.3106 | 97.5 | 102 | 106.5 | 106.5 | 104 | 105.5 | 105.5 | 126.7693 | 105 | 101.5 | 104.5 | 105 | 98.555 | 107
| Std Dev. |  | 4.38178 | 1.157579 | 2.1381 | 4.885352 | 3.265986 | 1.378405 | 2.065591 | 0.83666 | 1.788854 | 1.632993 | 7.526588 | 0.7527727 | 1.048809 | 3.386247 | 1.505545 | 5.16551 | 1.722401
| Rel.Std.Dev. |  | 3.912% | 1.238% | 2.067% | 4.951% | 3.181% | 1.294% | 1.936% | 0.8084% | 1.688% | 1.55% | 5.799% | 0.7181% | 1.033% | 3.185% | 1.429% | 5.208% | 1.612%
| PDM3 |  | 6.488% | -11.07% | -1.67% | -6.189% | -2.386% | 1.259% | 1.417% | -1.593% | 0.7836% | 0.1497% | 23.4% | -0.3257% | -3.495% | 1.101% | 0.1497% | -5.693% | 1.576%
| Z-Score (Absolute) |  | 2.45 | 4.34 | 0.7 | 2.45 | 0.98 | 0.43 | 0.49 | 0.67 | 0.25 | 0 | 9 | 0.18 | 1.41 | 0.37 | 0 | 2.26 | 0.55
| Analytical results for Zr in OREAS 290b (Certified Value 130 ppm) | [18 empty] | Certified
Zr | Round | Replicate | Lab | Lab | Lab | Lab | Lab | Lab | Lab | Lab | Lab | Lab | Lab | Lab | Lab | Lab | Lab | Lab |  | 1
| No | No | 1.01 | 1.03 | 1.06 | 1.07 | 1.09 | 1.10 | 1.11 | 1.12 | 1.13 | 1.14 | 1.17 | 1.18 | 1.19 | 1.20 | 1.22 | 1.24 |  | ppm
|  |  | 4A*MS | 4A*OES | 4A*MS | 4A*OES/MS | 4A*MS | 4A*OES/MS | 4A*OES/MS | 4A*OES/MS | 4A*OES/MS | 4A*OES/MS | 4A*MS | 4A*MS | 4A*OES/MS | 4A*MS | 4A*MS | 4A*OES/MS |  | 0
0
| 1 | 1 | 137.6 | 110.948 | 130.9698 | 130 | 120 | 129.5 | 135 | 135 | 128 | 135 | 167.1991 | 129 | 131.2 | 129.8 | 157.65 | 120.2 |  | 1
| 1 | 2 | 133.2 | 110.1815 | 126.8357 | 133 | 124 | 132.5 | 133 | 132.5 | 128 | 130.5 | 159.7735 | 129 | 130.5 | 128.4 | 148.16 | 121.3 |  | 19
| 1 | 3 | 130.9 | 111.2945 | 125.1682 | 129 | 123 | 127.5 | 133.5 | 136.5 | 131.5 | 131 | 144.3552 | 131 | 133.1 | 132.2 | 144.99 | 119.4 |  | 16
| 1 | 4 | 133.4 | 112.2605 | 126.6998 | 130 | 120 | 131 | 136.5 | 133 | 126.5 | 133.5 | 148.6667 | 130 | 137.8 | 142.1 | 148.22 | 120.4 |  | 130.219
| 1 | 5 | 132.8 | 112.418 | 121.5092 | 130 | 130 | 130.5 | 141 | 136 | 128 | 136 | 146.6634 | 129 | 136.6 | 129 | 148.6 | 121.1 |  | 74
| 1 | 6 | 137 | 110.192 | 127.7977 | 133 | 125 | 129 | 133 | 135.5 | 125.5 | 138 | 151.5386 | 130 | 133.7 | 130.9 | 144.55 | 118.5
| Mean |  | 134.15 | 111.21575 | 126.4967 | 130.8333 | 123.6667 | 130 | 135.3333 | 134.75 | 127.9167 | 134 | 153.0327 | 129.6667 | 133.8167 | 132.0667 | 148.695 | 120.15
| Median |  | 133.3 | 111.12125 | 126.7677 | 130 | 123.5 | 130 | 134.25 | 135.25 | 128 | 134.25 | 150.1026 | 129.5 | 133.4 | 130.35 | 148.19 | 120.3
| Std Dev. |  | 2.602883 | 0.9728861 | 3.114388 | 1.722401 | 3.723797 | 1.732051 | 3.093003 | 1.635543 | 2.035109 | 2.915476 | 8.755424 | 0.8164966 | 2.897873 | 5.099673 | 4.724848 | 1.055936
| Rel.Std.Dev. |  | 1.94% | 0.8748% | 2.462% | 1.316% | 3.011% | 1.332% | 2.285% | 1.214% | 1.591% | 2.176% | 5.721% | 0.6297% | 2.166% | 3.861% | 3.178% | 0.8788%
| PDM3 |  | 3.019% | -14.59% | -2.858% | 0.4718% | -5.032% | -0.1682% | 3.928% | 3.48% | -1.768% | 2.904% | 17.52% | -0.4241% | 2.763% | 1.419% | 14.19% | -7.732%
| Z-Score (Absolute) |  | 0.53 | 3.99 | 0.98 | 0.12 | 1.54 | 0.29 | 0.77 | 0.65 | 0.7 | 0.5 | 4.26 | 0.35 | 0.47 | 0.12 | 3.4 | 2.23
Note on C17: Z-Scores have been calculated inclusive of individual outliers. In general, laboratory batches are rejected if Z-Score > 2.5.
Note on C35: Z-Scores have been calculated inclusive of individual outliers. In general, laboratory batches are rejected if Z-Score > 2.5.
Note on C53: Z-Scores have been calculated inclusive of individual outliers. In general, laboratory batches are rejected if Z-Score > 2.5.
Note on C71: Z-Scores have been calculated inclusive of individual outliers. In general, laboratory batches are rejected if Z-Score > 2.5.
Note on C89: Z-Scores have been calculated inclusive of individual outliers. In general, laboratory batches are rejected if Z-Score > 2.5.
Note on C107: Z-Scores have been calculated inclusive of individual outliers. In general, laboratory batches are rejected if Z-Score > 2.5.
Note on C126: Z-Scores have been calculated inclusive of individual outliers. In general, laboratory batches are rejected if Z-Score > 2.5.
Note on C144: Z-Scores have been calculated inclusive of individual outliers. In general, laboratory batches are rejected if Z-Score > 2.5.
Note on C162: Z-Scores have been calculated inclusive of individual outliers. In general, laboratory batches are rejected if Z-Score > 2.5.
Note on C180: Z-Scores have been calculated inclusive of individual outliers. In general, laboratory batches are rejected if Z-Score > 2.5.
Note on C199: Z-Scores have been calculated inclusive of individual outliers. In general, laboratory batches are rejected if Z-Score > 2.5.
Note on C217: Z-Scores have been calculated inclusive of individual outliers. In general, laboratory batches are rejected if Z-Score > 2.5.
Note on C235: Z-Scores have been calculated inclusive of individual outliers. In general, laboratory batches are rejected if Z-Score > 2.5.
Note on C253: Z-Scores have been calculated inclusive of individual outliers. In general, laboratory batches are rejected if Z-Score > 2.5.
Note on C271: Z-Scores have been calculated inclusive of individual outliers. In general, laboratory batches are rejected if Z-Score > 2.5.
Note on C289: Z-Scores have been calculated inclusive of individual outliers. In general, laboratory batches are rejected if Z-Score > 2.5.
Note on C307: Z-Scores have been calculated inclusive of individual outliers. In general, laboratory batches are rejected if Z-Score > 2.5.
Note on C325: Z-Scores have been calculated inclusive of individual outliers. In general, laboratory batches are rejected if Z-Score > 2.5.
Note on C343: Z-Scores have been calculated inclusive of individual outliers. In general, laboratory batches are rejected if Z-Score > 2.5.
Note on C361: Z-Scores have been calculated inclusive of individual outliers. In general, laboratory batches are rejected if Z-Score > 2.5.
Note on C379: Z-Scores have been calculated inclusive of individual outliers. In general, laboratory batches are rejected if Z-Score > 2.5.
Note on C397: Z-Scores have been calculated inclusive of individual outliers. In general, laboratory batches are rejected if Z-Score > 2.5.
Note on C415: Z-Scores have been calculated inclusive of individual outliers. In general, laboratory batches are rejected if Z-Score > 2.5.
Note on C433: Z-Scores have been calculated inclusive of individual outliers. In general, laboratory batches are rejected if Z-Score > 2.5.
Note on C451: Z-Scores have been calculated inclusive of individual outliers. In general, laboratory batches are rejected if Z-Score > 2.5.
Note on C469: Z-Scores have been calculated inclusive of individual outliers. In general, laboratory batches are rejected if Z-Score > 2.5.
Note on C487: Z-Scores have been calculated inclusive of individual outliers. In general, laboratory batches are rejected if Z-Score > 2.5.
Note on C505: Z-Scores have been calculated inclusive of individual outliers. In general, laboratory batches are rejected if Z-Score > 2.5.
Note on C523: Z-Scores have been calculated inclusive of individual outliers. In general, laboratory batches are rejected if Z-Score > 2.5.
Note on C541: Z-Scores have been calculated inclusive of individual outliers. In general, laboratory batches are rejected if Z-Score > 2.5.
Note on C559: Z-Scores have been calculated inclusive of individual outliers. In general, laboratory batches are rejected if Z-Score > 2.5.
Note on C578: Z-Scores have been calculated inclusive of individual outliers. In general, laboratory batches are rejected if Z-Score > 2.5.
Note on C596: Z-Scores have been calculated inclusive of individual outliers. In general, laboratory batches are rejected if Z-Score > 2.5.
Note on C614: Z-Scores have been calculated inclusive of individual outliers. In general, laboratory batches are rejected if Z-Score > 2.5.
Note on C632: Z-Scores have been calculated inclusive of individual outliers. In general, laboratory batches are rejected if Z-Score > 2.5.
Note on C650: Z-Scores have been calculated inclusive of individual outliers. In general, laboratory batches are rejected if Z-Score > 2.5.
Note on C668: Z-Scores have been calculated inclusive of individual outliers. In general, laboratory batches are rejected if Z-Score > 2.5.
Note on C686: Z-Scores have been calculated inclusive of individual outliers. In general, laboratory batches are rejected if Z-Score > 2.5.
Note on C704: Z-Scores have been calculated inclusive of individual outliers. In general, laboratory batches are rejected if Z-Score > 2.5.
Note on C722: Z-Scores have been calculated inclusive of individual outliers. In general, laboratory batches are rejected if Z-Score > 2.5.
Note on C740: Z-Scores have been calculated inclusive of individual outliers. In general, laboratory batches are rejected if Z-Score > 2.5.
Note on C758: Z-Scores have been calculated inclusive of individual outliers. In general, laboratory batches are rejected if Z-Score > 2.5.
Note on C776: Z-Scores have been calculated inclusive of individual outliers. In general, laboratory batches are rejected if Z-Score > 2.5.
Note on C794: Z-Scores have been calculated inclusive of individual outliers. In general, laboratory batches are rejected if Z-Score > 2.5.
Note on C812: Z-Scores have been calculated inclusive of individual outliers. In general, laboratory batches are rejected if Z-Score > 2.5.
Note on C830: Z-Scores have been calculated inclusive of individual outliers. In general, laboratory batches are rejected if Z-Score > 2.5.
Note on C849: Z-Scores have been calculated inclusive of individual outliers. In general, laboratory batches are rejected if Z-Score > 2.5.
Note on C867: Z-Scores have been calculated inclusive of individual outliers. In general, laboratory batches are rejected if Z-Score > 2.5.
Note on C885: Z-Scores have been calculated inclusive of individual outliers. In general, laboratory batches are rejected if Z-Score > 2.5.
Note on C904: Z-Scores have been calculated inclusive of individual outliers. In general, laboratory batches are rejected if Z-Score > 2.5.
Note on C922: Z-Scores have been calculated inclusive of individual outliers. In general, laboratory batches are rejected if Z-Score > 2.5.
Note on C940: Z-Scores have been calculated inclusive of individual outliers. In general, laboratory batches are rejected if Z-Score > 2.5.
Note on C958: Z-Scores have been calculated inclusive of individual outliers. In general, laboratory batches are rejected if Z-Score > 2.5.
Note on C976: Z-Scores have been calculated inclusive of individual outliers. In general, laboratory batches are rejected if Z-Score > 2.5.
Note on C994: Z-Scores have been calculated inclusive of individual outliers. In general, laboratory batches are rejected if Z-Score > 2.5.
Note on C1012: Z-Scores have been calculated inclusive of individual outliers. In general, laboratory batches are rejected if Z-Score > 2.5.
Note on C1030: Z-Scores have been calculated inclusive of individual outliers. In general, laboratory batches are rejected if Z-Score > 2.5.
Note on C1048: Z-Scores have been calculated inclusive of individual outliers. In general, laboratory batches are rejected if Z-Score > 2.5.
Note on C1066: Z-Scores have been calculated inclusive of individual outliers. In general, laboratory batches are rejected if Z-Score > 2.5.
Note on C1084: Z-Scores have been calculated inclusive of individual outliers. In general, laboratory batches are rejected if Z-Score > 2.5.
Note on C1102: Z-Scores have been calculated inclusive of individual outliers. In general, laboratory batches are rejected if Z-Score > 2.5.

## Aqua Regia
| Analytical results for Ag in OREAS 290b (Certified Value 0.215 ppm) | [17 empty] | Certified
Ag | Round | Replicate | Lab | Lab | Lab | Lab | Lab | Lab | Lab | Lab | Lab | Lab | Lab | Lab | Lab | Lab | Lab |  | 1
| No | No | 1.05 | 1.06 | 1.07 | 1.10 | 1.11 | 1.12 | 1.13 | 1.14 | 1.17 | 1.18 | 1.19 | 1.21 | 1.22 | 1.24 | 1.25 |  | ppm
|  |  | AR*OES/MS | AR*MS | AR*OES/MS | AR*MS | AR*MS | AR*MS | AR*MS | AR*MS | AR*MS | AR*OES/MS | AR*OES/MS | AR*OES/MS | AR*MS | AR*OES/MS | AR*OES/MS |  | 3
|  |  | 0.3g | 0.2g | 0.5g | 0.5g | 0.5g | 0.5g | 0.5g | 0.5g | 01g | 01g | 0.25g | 0.5g | 01g | 0.25g | 0.5g |  | 3
| 1 | 1 | 0.343 | 0.2259816 | 0.231 | 0.21 | 0.2 | 0.51 | 0.23 | 0.2 | 0.3660393 | 0.19 | 0.22 | < 0.3 | 1.07 | 0.2 | 0.22 |  | 1
| 1 | 2 | 0.207 | 0.2212794 | 0.214 | 0.2 | 0.21 | 0.44 | 0.22 | 0.2 | 0.5731405 | 0.17 | 0.2 | < 0.3 | 1.11 | 0.3 | 0.22 |  | 1
| 1 | 3 | 0.182 | 0.2242767 | 0.226 | 0.21 | 0.22 | 0.26 | 0.23 | 0.22 | 0.3733357 | 0.17 | 0.22 | < 0.3 | 1 | 0.2 | 0.21 |  | 16
| 1 | 4 | 0.33 | 0.2151196 | 0.219 | 0.21 | 0.21 | 0.23 | 0.22 | 0.22 | 0.4858833 | 0.17 | 0.23 | < 0.3 | 1.08 | 0.3 | 0.24 |  | 0.2149031
| 1 | 5 | 0.227 | 0.2250162 | 0.223 | 0.22 | 0.22 | 0.24 | 0.21 | 0.23 | 0.5259412 | 0.18 | 0.22 | < 0.3 | 1.03 | 0.2 | 0.33 |  | 76
| 1 | 6 | 0.306 | 0.2165125 | 0.218 | 0.2 | 0.21 | 0.35 | 0.24 | 0.21 | 0.3825661 | 0.18 | 0.22 | < 0.3 | 1.07 | 0.2 | 0.22
| Mean |  | 0.2658333 | 0.2213643 | 0.2218333 | 0.2083333 | 0.2116667 | 0.3383333 | 0.225 | 0.2133333 | 0.451151 | 0.1766667 | 0.2183333 |  | 1.06 | 0.2333333 | 0.24
| Median |  | 0.2665 | 0.222778 | 0.221 | 0.21 | 0.21 | 0.305 | 0.225 | 0.215 | 0.4342247 | 0.175 | 0.22 |  | 1.07 | 0.2 | 0.22
| Std Dev. |  | 0.06882272 | 0.004597408 | 0.006112828 | 0.007527727 | 0.007527727 | 0.1161752 | 0.01048809 | 0.0121106 | 0.08908924 | 0.008164966 | 0.009831921 |  | 0.03898718 | 0.05163978 | 0.04516636
| Rel.Std.Dev. |  | 25.89% | 2.077% | 2.756% | 3.613% | 3.556% | 34.34% | 4.661% | 5.677% | 19.75% | 4.622% | 4.503% |  | 3.678% | 22.13% | 18.82%
| PDM3 |  | 23.7% | 3.007% | 3.225% | -3.057% | -1.506% | 57.44% | 4.698% | -0.7305% | 109.9% | -17.79% | 1.596% |  | 393.2% | 8.576% | 11.68%
| Z-Score (Absolute) |  | 1.88 | 0.01 | 0.01 | 0.56 | 0.42 | 4.97 | 0.14 | 0.35 | 9.78 | 1.91 | 0.14 | 3.05 | 35.71 | NA | 0.78
Results from laboratory 24 were removed due to their 0.1 ppm reading resolution.
| Analytical results for Al in OREAS 290b (Certified Value 2.55 wt.%) | [17 empty] | Certified
Al | Round | Replicate | Lab | Lab | Lab | Lab | Lab | Lab | Lab | Lab | Lab | Lab | Lab | Lab | Lab | Lab |  |  | 1
| No | No | 1.05 | 1.06 | 1.07 | 1.10 | 1.11 | 1.12 | 1.13 | 1.14 | 1.17 | 1.18 | 1.19 | 1.22 | 1.24 | 1.25 |  |  | wt.%
|  |  | AR*OES/MS | AR*MS | AR*OES/MS | AR*MS | AR*MS | AR*MS | AR*MS | AR*MS | AR*MS | AR*OES/MS | AR*OES/MS | AR*MS | AR*OES/MS | AR*OES/MS |  |  | 2
|  |  | 0.3g | 0.2g | 0.5g | 0.5g | 0.5g | 0.5g | 0.5g | 25g | 01g | 01g | 0.25g | 01g | 0.25g | 0.5g |  |  | 3
| 1 | 1 | 2.6847473 | 2.586299 | 2.81 | 2.47 | 2.56 | 2.4 | 2.68 | 2.56 | 2.960198 | 2.86 | 2.39 | 2.7 | 2.33 | 2.26 |  |  | 1
| 1 | 2 | 2.696219 | 2.604528 | 2.7 | 2.47 | 2.49 | 2.44 | 2.69 | 2.48 | 2.765677 | 2.85 | 2.42 | 2.53 | 2.32 | 2.25 |  |  | 2
| 1 | 3 | 2.7169897 | 2.600766 | 2.63 | 2.46 | 2.56 | 2.55 | 2.66 | 2.41 | 2.907761 | 2.86 | 2.4 | 2.71 | 2.28 | 2.24 |  |  | 16
| 1 | 4 | 2.6923082 | 2.568971 | 2.53 | 2.47 | 2.52 | 2.45 | 2.67 | 2.33 | 2.277843 | 2.88 | 2.38 | 2.49 | 2.3 | 2.22 |  |  | 2.553707
| 1 | 5 | 2.7434197 | 2.574306 | 2.51 | 2.51 | 2.51 | 2.42 | 2.72 | 2.36 | 2.924902 | 2.88 | 2.4 | 2.71 | 2.31 | 2.29 |  |  | 77
| 1 | 6 | 2.7825867 | 2.587149 | 2.68 | 2.45 | 2.53 | 2.42 | 2.67 | 2.52 | 2.836691 | 2.85 | 2.37 | 2.72 | 2.32 | 2.19
| Mean |  | 2.719378 | 2.587003 | 2.643333 | 2.471667 | 2.528333 | 2.446667 | 2.681667 | 2.443333 | 2.778845 | 2.863333 | 2.393333 | 2.643333 | 2.31 | 2.241667
| Median |  | 2.70660435 | 2.586724 | 2.655 | 2.47 | 2.525 | 2.43 | 2.675 | 2.445 | 2.872226 | 2.86 | 2.395 | 2.705 | 2.315 | 2.245
| Std Dev. |  | 0.03754316 | 0.01402457 | 0.1123684 | 0.02041241 | 0.02786874 | 0.05354126 | 0.02136976 | 0.09136009 | 0.2550933 | 0.0136626 | 0.0175119 | 0.1042433 | 0.01788854 | 0.03430258
| Rel.Std.Dev. |  | 1.381% | 0.5421% | 4.251% | 0.8259% | 1.102% | 2.188% | 0.7969% | 3.739% | 9.18% | 0.4772% | 0.7317% | 3.944% | 0.7744% | 1.53%
| PDM3 |  | 6.488% | 1.304% | 3.51% | -3.213% | -0.9936% | -4.192% | 5.011% | -4.322% | 8.816% | 12.12% | -6.28% | 3.51% | -9.543% | -12.22%
| Z-Score (Absolute) |  | 0.92 | 0.17 | 0.48 | 0.49 | 0.17 | 0.63 | 0.7 | 0.65 | 1.25 | 1.73 | 0.93 | 0.48 | 1.4 | 1.79
| Analytical results for As in OREAS 290b (Certified Value 263 ppm) | [17 empty] | Certified
As | Round | Replicate | Lab | Lab | Lab | Lab | Lab | Lab | Lab | Lab | Lab | Lab | Lab | Lab | Lab | Lab | Lab |  | 1
| No | No | 1.05 | 1.06 | 1.07 | 1.10 | 1.11 | 1.12 | 1.13 | 1.14 | 1.17 | 1.18 | 1.19 | 1.21 | 1.22 | 1.24 | 1.25 |  | ppm
|  |  | AR*OES/MS | AR*MS | AR*OES/MS | AR*MS | AR*MS | AR*MS | AR*MS | AR*MS | AR*MS | AR*OES/MS | AR*OES/MS | AR*OES/MS | AR*MS | AR*OES/MS | AR*OES/MS |  | 0
|  |  | 0.3g | 0.2g | 0.5g | 0.5g | 0.5g | 0.5g | 0.5g | 25g | 01g | 01g | 0.25g | 0.5g | 01g | 0.25g | 0.5g |  | 0
| 1 | 1 | 271.836 | 283.5999 | 213 | 280 | 281 | 281 | 286 | 261 | 216.2157 | 255 | 274 | 259.9 | 227.8 | 241.2 | 263 |  | 1
| 1 | 2 | 281.28 | 278.8898 | 184 | 272 | 277 | 283 | 285 | 260 | 236.9375 | 253 | 281 | 255.2 | 223.5 | 245.9 | 261 |  | 3
| 1 | 3 | 286.795 | 283.8089 | 190 | 277 | 279 | 291 | 280 | 249 | 214.9166 | 251 | 280 | 254.9 | 225.8 | 240.4 | 258 |  | 16
| 1 | 4 | 279.559 | 278.5403 | 170 | 277 | 279 | 282 | 283 | 252 | 210.6675 | 255 | 279 | 254.4 | 224.1 | 244 | 254 |  | 262.7364
| 1 | 5 | 274.819 | 279.8623 | 177 | 278 | 279 | 281 | 283 | 257 | 177.0937 | 254 | 278 | 252.8 | 231.6 | 243.5 | 265 |  | 78
| 1 | 6 | 278.711 | 284.9983 | 159 | 277 | 278 | 284 | 282 | 261 | 207.8095 | 255 | 290 | 255.5 | 240.9 | 245.9 | 255
| Mean |  | 278.8333 | 281.6166 | 182.1667 | 276.8333 | 278.8333 | 283.6667 | 283.1667 | 256.6667 | 210.6068 | 253.8333 | 280.3333 | 255.45 | 228.95 | 243.4833 | 259.3333
| Median |  | 279.135 | 281.7311 | 180.5 | 277 | 279 | 282.5 | 283 | 258.5 | 212.7921 | 254.5 | 279.5 | 255.05 | 226.8 | 243.75 | 259.5
| Std Dev. |  | 5.196026 | 2.833806 | 18.58404 | 2.639444 | 1.32916 | 3.777124 | 2.136976 | 5.085928 | 19.36126 | 1.602082 | 5.316641 | 2.378865 | 6.546679 | 2.309473 | 4.412105
| Rel.Std.Dev. |  | 1.863% | 1.006% | 10.2% | 0.9534% | 0.4767% | 1.332% | 0.7547% | 1.982% | 9.193% | 0.6312% | 1.897% | 0.9312% | 2.859% | 0.9485% | 1.701%
| PDM3 |  | 6.127% | 7.186% | -30.67% | 5.365% | 6.127% | 7.966% | 7.776% | -2.31% | -19.84% | -3.389% | 6.698% | -2.773% | -12.86% | -7.328% | -1.295%
| Z-Score (Absolute) |  | 0.67 | 0.77 | 2.67 | 0.61 | 0.67 | 0.84 | 0.82 | 0.09 | 1.68 | 0.19 | 0.73 | 0.13 | 1.05 | 0.55 | 0
| Analytical results for B in OREAS 290b (Indicative Value < 10 ppm) | [17 empty] | Indicative
B | Round | Replicate | Lab | Lab | Lab | Lab | Lab | Lab | Lab | Lab | Lab | Lab | Lab | [5 empty] | 1
| No | No | 1.05 | 1.06 | 1.07 | 1.10 | 1.11 | 1.12 | 1.13 | 1.14 | 1.17 | 1.19 | 1.25 | [5 empty] | ppm
|  |  | AR*OES/MS | AR*MS | AR*OES/MS | AR*MS | AR*MS | AR*MS | AR*MS | AR*MS | AR*MS | AR*OES/MS | AR*OES/MS | [5 empty] | 1
|  |  | 0.3g | 0.2g | 0.5g | 0.5g | 0.5g | 0.5g | 0.5g | 25g | 01g | 0.25g | 0.5g | [5 empty] | 1
| 1 | 1 | 135.285 | < 10 | 13 | < 10 | < 10 | < 10 | < 10 | < 10 | 3.144707 | < 10 | < 5 | [5 empty] | 1
| 1 | 2 | 129.589 | < 10 | 9 | < 10 | < 10 | < 10 | < 10 | < 10 | 3.559442 | < 10 | < 5 | [5 empty] | 4
| 1 | 3 | 148.524 | < 10 | 10 | < 10 | < 10 | < 10 | < 10 | < 10 | 3.104058 | < 10 | < 5 | [5 empty] | 16
| 1 | 4 | 156.6 | < 10 | 8 | < 10 | < 10 | < 10 | < 10 | < 10 | 3.849436 | < 10 | < 5 | [5 empty] | < 10
| 1 | 5 | 143.67 | < 10 | 10 | < 10 | < 10 | < 10 | < 10 | < 10 | 3.113326 | < 10 | < 5 | [5 empty] | 56
| 1 | 6 | 145.811 | < 10 | 10 | < 10 | < 10 | < 10 | < 10 | < 10 | 2.696541 | < 10 | < 5
| Mean |  | 143.2465 |  | 10 | [5 empty] | 3.244585
| Median |  | 144.7405 |  | 10 | [5 empty] | 3.129017
| Std Dev. |  | 9.621193 |  | 1.67332 | [5 empty] | 0.4030593
| Rel.Std.Dev. |  | 6.717% |  | 16.73% | [5 empty] | 12.42%
PDM3
| Z-Score (Absolute) |  | NA | NA | NA | NA | NA | NA | NA | NA | NA | NA | NA
| Analytical results for Ba in OREAS 290b (Certified Value 113 ppm) | [17 empty] | Certified
Ba | Round | Replicate | Lab | Lab | Lab | Lab | Lab | Lab | Lab | Lab | Lab | Lab | Lab | Lab | Lab | Lab |  |  | 1
| No | No | 1.05 | 1.06 | 1.07 | 1.10 | 1.11 | 1.12 | 1.13 | 1.14 | 1.17 | 1.18 | 1.19 | 1.22 | 1.24 | 1.25 |  |  | ppm
|  |  | AR*OES/MS | AR*MS | AR*OES/MS | AR*MS | AR*MS | AR*MS | AR*MS | AR*MS | AR*MS | AR*OES/MS | AR*OES/MS | AR*MS | AR*OES/MS | AR*OES/MS |  |  | 0
|  |  | 0.3g | 0.2g | 0.5g | 0.5g | 0.5g | 0.5g | 0.5g | 0.5g | 01g | 01g | 0.25g | 01g | 0.25g | 0.5g |  |  | 0
| 1 | 1 | 113.515 | 116.1008 | 86.3 | 110 | 110 | 110 | 130 | 110 | 113.5862 | 149 | 112 | 114.5 | 112 | 92 |  |  | 1
| 1 | 2 | 116.372 | 115.8361 | 42.3 | 110 | 110 | 110 | 130 | 110 | 109.6409 | 148 | 114 | 105.8 | 108 | 94 |  |  | 5
| 1 | 3 | 114.551 | 116.0035 | 78.1 | 110 | 110 | 120 | 120 | 120 | 112.4653 | 145 | 116 | 115.6 | 108 | 93 |  |  | 16
| 1 | 4 | 114.901 | 115.2419 | 50.3 | 110 | 110 | 110 | 130 | 120 | 112.1491 | 144 | 115 | 103.3 | 118 | 90 |  |  | 112.7727
| 1 | 5 | 113.573 | 115.3095 | 42 | 110 | 110 | 110 | 120 | 120 | 112.1477 | 149 | 111 | 114.9 | 111 | 94 |  |  | 79
| 1 | 6 | 116.272 | 115.4683 | 57.8 | 110 | 110 | 110 | 130 | 120 | 113.5286 | 146 | 113 | 118.6 | 109 | 90
| Mean |  | 114.864 | 115.66 | 59.46667 | 110 | 110 | 111.6667 | 126.6667 | 116.6667 | 112.253 | 146.8333 | 113.5 | 112.1167 | 111 | 92.16667
| Median |  | 114.726 | 115.6522 | 54.05 | 110 | 110 | 110 | 130 | 120 | 112.3072 | 147 | 113.5 | 114.7 | 110 | 92.5
| Std Dev. |  | 1.252386 | 0.3681632 | 18.72866 | 0 | 0 | 4.082483 | 5.163978 | 5.163978 | 1.434903 | 2.136976 | 1.870829 | 6.086515 | 3.794733 | 1.834848
| Rel.Std.Dev. |  | 1.09% | 0.3183% | 31.49% | 0% | 0% | 3.656% | 4.077% | 4.426% | 1.278% | 1.455% | 1.648% | 5.429% | 3.419% | 1.991%
| PDM3 |  | 1.854% | 2.56% | -47.27% | -2.459% | -2.459% | -0.9808% | 12.32% | 3.453% | -0.4609% | 30.2% | 0.6449% | -0.5817% | -1.572% | -18.27%
| Z-Score (Absolute) |  | 0.74 | 0.96 | 14.62 | 0.61 | 0.61 | 0.14 | 4.02 | 1.24 | 0.02 | 9.61 | 0.36 | 0.02 | 0.33 | 5.55
| Analytical results for Be in OREAS 290b (Certified Value 1.19 ppm) | [17 empty] | Certified
Be | Round | Replicate | Lab | Lab | Lab | Lab | Lab | Lab | Lab | Lab | Lab | Lab | Lab | Lab | Lab |  |  |  | 1
| No | No | 1.05 | 1.06 | 1.07 | 1.10 | 1.11 | 1.12 | 1.13 | 1.14 | 1.18 | 1.19 | 1.22 | 1.24 | 1.25 |  |  |  | ppm
|  |  | AR*OES/MS | AR*MS | AR*OES/MS | AR*MS | AR*MS | AR*MS | AR*MS | AR*MS | AR*OES/MS | AR*OES/MS | AR*MS | AR*OES/MS | AR*OES/MS |  |  |  | 2
|  |  | 0.3g | 0.2g | 0.5g | 0.5g | 0.5g | 0.5g | 0.5g | 0.5g | 01g | 0.25g | 01g | 0.25g | 0.5g |  |  |  | 2
| 1 | 1 | 1.267 | 1.195917888 | 1.4 | 1.11 | 1.13 | 1.13 | 1.25 | 1.16 | 1.4 | 1.8 | 2.3 | 1 | 0.98 |  |  |  | 1
| 1 | 2 | 1.194 | 1.192342008 | 1.3 | 1.09 | 1.11 | 1.16 | 1.25 | 1.16 | 1.4 | 1.7 | 2.3 | 1 | 0.85 |  |  |  | 6
| 1 | 3 | 1.49 | 1.194334845 | 1.3 | 1.11 | 1.13 | 1.21 | 1.24 | 1.18 | 1.4 | 1.8 | 2.2 | 1 | 0.78 |  |  |  | 16
| 1 | 4 | 1.115 | 1.183993272 | 1.4 | 1.11 | 1.11 | 1.15 | 1.25 | 1.18 | 1.4 | 1.8 | 2.4 | 2 | 0.94 |  |  |  | 1.186126
| 1 | 5 | 1.253 | 1.193926206 | 1.3 | 1.12 | 1.11 | 1.14 | 1.24 | 1.18 | 1.4 | 1.7 | 2.4 | 2 | 0.98 |  |  |  | 80
| 1 | 6 | 1.236 | 1.182043071 | 1.3 | 1.09 | 1.12 | 1.14 | 1.24 | 1.16 | 1.4 | 1.8 | 2.3 | 1 | 0.78
| Mean |  | 1.259167 | 1.190426215 | 1.333333 | 1.105 | 1.118333 | 1.155 | 1.245 | 1.17 | 1.4 | 1.766667 | 2.316667 | 1.333333 | 0.885
| Median |  | 1.2445 | 1.193134107 | 1.3 | 1.11 | 1.115 | 1.145 | 1.245 | 1.17 | 1.4 | 1.8 | 2.3 | 1 | 0.895
| Std Dev. |  | 0.1256589 | 0.005882447 | 0.05163978 | 0.01224745 | 0.009831921 | 0.02880972 | 0.005477226 | 0.01095445 | 2.432377e-16 | 0.05163978 | 0.07527727 | 0.5163978 | 0.09418068
| Rel.Std.Dev. |  | 9.98% | 0.4941% | 3.873% | 1.108% | 0.8792% | 2.494% | 0.4399% | 0.9363% | 1.737e-14% | 2.923% | 3.249% | 38.73% | 10.64%
| PDM3 |  | 6.158% | 0.3625% | 12.41% | -6.84% | -5.715% | -2.624% | 4.964% | -1.36% | 18.03% | 48.94% | 95.31% | 12.41% | -25.39%
| Z-Score (Absolute) |  | 0.26 | 0.17 | 0.74 | 0.72 | 0.63 | 0.4 | 0.17 | 0.3 | 1.16 | 3.49 | 6.99 | NA | 2.12
Results from laboratory 24 were removed due to their 1 ppm reading resolution.
| Analytical results for Bi in OREAS 290b (Certified Value 0.39 ppm) | [17 empty] | Certified
Bi | Round | Replicate | Lab | Lab | Lab | Lab | Lab | Lab | Lab | Lab | Lab | Lab | Lab | Lab | Lab | Lab | Lab |  | 1
| No | No | 1.05 | 1.06 | 1.07 | 1.10 | 1.11 | 1.12 | 1.13 | 1.14 | 1.17 | 1.18 | 1.19 | 1.21 | 1.22 | 1.24 | 1.25 |  | ppm
|  |  | AR*OES/MS | AR*MS | AR*OES/MS | AR*MS | AR*MS | AR*MS | AR*MS | AR*MS | AR*MS | AR*OES/MS | AR*OES/MS | AR*OES/MS | AR*MS | AR*OES/MS | AR*OES/MS |  | 2
|  |  | 0.3g | 0.2g | 0.5g | 0.5g | 0.5g | 0.5g | 0.5g | 0.5g | 01g | 01g | 0.25g | 0.5g | 01g | 0.25g | 0.5g |  | 3
| 1 | 1 | 0.393 | 0.4020401 | 0.41 | 0.39 | 0.49 | 0.39 | 0.38 | 0.39 | 0.2282236 | 0.36 | 0.39 | 0.4 | < 0.5 | 0.3 | 0.41 |  | 1
| 1 | 2 | 0.395 | 0.4139774 | 0.41 | 0.39 | 0.38 | 0.41 | 0.38 | 0.39 | 0.381263 | 0.37 | 0.37 | 0.4 | < 0.5 | 0.4 | 0.5 |  | 7
| 1 | 3 | 0.598 | 0.420318 | 0.42 | 0.38 | 0.39 | 0.41 | 0.38 | 0.42 | 0.2947274 | 0.37 | 0.39 | 0.4 | < 0.5 | 0.3 | 0.43 |  | 16
| 1 | 4 | 0.379 | 0.384071 | 0.37 | 0.37 | 0.39 | 0.39 | 0.4 | 0.41 | 0.2508231 | 0.37 | 0.39 | 0.36 | < 0.5 | 0.3 | 0.42 |  | 0.3907895
| 1 | 5 | 0.409 | 0.3831244 | 0.41 | 0.36 | 0.38 | 0.39 | 0.4 | 0.42 | 0.3512203 | 0.37 | 0.37 | 0.37 | < 0.5 | 0.4 | 0.44 |  | 81
| 1 | 6 | 0.406 | 0.4101767 | 0.37 | 0.38 | 0.41 | 0.4 | 0.4 | 0.39 | 0.1969885 | 0.38 | 0.38 | 0.41 | < 0.5 | 0.3 | 0.46
| Mean |  | 0.43 | 0.4022846 | 0.3983333 | 0.3783333 | 0.4066667 | 0.3983333 | 0.39 | 0.4033333 | 0.2838743 | 0.37 | 0.3816667 | 0.39 |  | 0.3333333 | 0.4433333
| Median |  | 0.4005 | 0.4061084 | 0.41 | 0.38 | 0.39 | 0.395 | 0.39 | 0.4 | 0.2727753 | 0.37 | 0.385 | 0.4 |  | 0.3 | 0.435
| Std Dev. |  | 0.08298916 | 0.01564043 | 0.02228602 | 0.01169045 | 0.04226898 | 0.009831921 | 0.01095445 | 0.01505545 | 0.07193938 | 0.006324555 | 0.009831921 | 0.02 |  | 0.05163978 | 0.03265986
| Rel.Std.Dev. |  | 19.3% | 3.888% | 5.595% | 3.09% | 10.39% | 2.468% | 2.809% | 3.733% | 25.34% | 1.709% | 2.576% | 5.128% |  | 15.49% | 7.367%
| PDM3 |  | 10.03% | 2.942% | 1.93% | -3.187% | 4.063% | 1.93% | -0.202% | 3.21% | -27.36% | -5.32% | -2.334% | -0.202% |  | -14.7% | 13.45%
| Z-Score (Absolute) |  | 2.02 | 0.62 | 0.42 | 0.59 | 0.84 | 0.42 | 0 | 0.67 | 5.37 | 1.01 | 0.42 | 0 | 7.08 | 2.87 | 2.7
| Analytical results for Ca in OREAS 290b (Certified Value 0.3 wt.%) | [17 empty] | Certified
Ca | Round | Replicate | Lab | Lab | Lab | Lab | Lab | Lab | Lab | Lab | Lab | Lab | Lab | Lab | Lab | Lab | Lab |  | 1
| No | No | 1.05 | 1.06 | 1.07 | 1.10 | 1.11 | 1.12 | 1.13 | 1.14 | 1.17 | 1.18 | 1.19 | 1.21 | 1.22 | 1.24 | 1.25 |  | wt.%
|  |  | AR*OES/MS | AR*MS | AR*OES/MS | AR*MS | AR*MS | AR*MS | AR*MS | AR*MS | AR*MS | AR*OES/MS | AR*OES/MS | AR*OES/MS | AR*MS | AR*OES/MS | AR*OES/MS |  | 3
|  |  | 0.3g | 0.2g | 0.5g | 0.5g | 0.5g | 0.5g | 0.5g | 25g | 01g | 01g | 0.25g | 0.5g | 01g | 0.25g | 0.5g |  | 3
| 1 | 1 | 0.3003759 | 0.2904255 | 0.29 | 0.3 | 0.3 | 0.3 | 0.31 | 0.32 | 0.3131954 | 0.29 | 0.29 | 0.3128 | 0.26 | 0.26 | 0.31 |  | 1
| 1 | 2 | 0.3039905 | 0.293337 | 0.28 | 0.29 | 0.29 | 0.3 | 0.31 | 0.31 | 0.3053388 | 0.29 | 0.29 | 0.308 | 0.27 | 0.26 | 0.31 |  | 8
| 1 | 3 | 0.3026404 | 0.2991363 | 0.29 | 0.29 | 0.3 | 0.31 | 0.3 | 0.3 | 0.3183902 | 0.29 | 0.29 | 0.3067 | 0.26 | 0.26 | 0.31 |  | 16
| 1 | 4 | 0.313983 | 0.2950176 | 0.29 | 0.3 | 0.3 | 0.3 | 0.3 | 0.3 | 0.2509349 | 0.29 | 0.29 | 0.3042 | 0.27 | 0.26 | 0.31 |  | 0.3002285
| 1 | 5 | 0.3026279 | 0.2995159 | 0.29 | 0.3 | 0.29 | 0.3 | 0.31 | 0.31 | 0.3214573 | 0.29 | 0.3 | 0.3023 | 0.26 | 0.26 | 0.31 |  | 82
| 1 | 6 | 0.2929456 | 0.2915376 | 0.29 | 0.29 | 0.29 | 0.3 | 0.3 | 0.31 | 0.3096103 | 0.29 | 0.29 | 0.3067 | 0.26 | 0.26 | 0.31
| Mean |  | 0.30276055 | 0.2948283 | 0.2883333 | 0.295 | 0.295 | 0.3016667 | 0.305 | 0.3083333 | 0.3031545 | 0.29 | 0.2916667 | 0.3067833 | 0.2633333 | 0.26 | 0.31
| Median |  | 0.30263415 | 0.2941773 | 0.29 | 0.295 | 0.295 | 0.3 | 0.305 | 0.31 | 0.3114029 | 0.29 | 0.29 | 0.3067 | 0.26 | 0.26 | 0.31
| Std Dev. |  | 0.006775072 | 0.003821172 | 0.004082483 | 0.005477226 | 0.005477226 | 0.004082483 | 0.005477226 | 0.007527727 | 0.0262346 | 0 | 0.004082483 | 0.003590775 | 0.005163978 | 0 | 0
| Rel.Std.Dev. |  | 2.238% | 1.296% | 1.416% | 1.857% | 1.857% | 1.353% | 1.796% | 2.441% | 8.654% | 0% | 1.4% | 1.17% | 1.961% | 0% | 0%
| PDM3 |  | 0.8434% | -1.799% | -3.962% | -1.742% | -1.742% | 0.479% | 1.589% | 2.7% | 0.9746% | -3.407% | -2.852% | 2.183% | -12.29% | -13.4% | 3.255%
| Z-Score (Absolute) |  | 0.67 | 0.01 | 0.58 | 0 | 0 | 0.58 | 0.87 | 1.16 | 0.71 | 0.43 | 0.29 | 1.02 | 2.75 | 3.04 | 1.3
| Analytical results for Cd in OREAS 290b (Certified Value 0.054 ppm) | [17 empty] | Certified
Cd | Round | Replicate | Lab | Lab | Lab | Lab | Lab | Lab | Lab | Lab | Lab | Lab | Lab | Lab | Lab | Lab |  |  | 1
| No | No | 1.05 | 1.06 | 1.07 | 1.10 | 1.11 | 1.12 | 1.13 | 1.14 | 1.17 | 1.18 | 1.19 | 1.22 | 1.24 | 1.25 |  |  | ppm
|  |  | AR*OES/MS | AR*MS | AR*OES/MS | AR*MS | AR*MS | AR*MS | AR*MS | AR*MS | AR*MS | AR*OES/MS | AR*OES/MS | AR*MS | AR*OES/MS | AR*OES/MS |  |  | 3
|  |  | 0.3g | 0.2g | 0.5g | 0.5g | 0.5g | 0.5g | 0.5g | 0.5g | 01g | 01g | 0.25g | 01g | 0.25g | 0.5g |  |  | 3
| 1 | 1 | 0.061 | < 0.2 | 0.09 | 0.05 | 0.05 | 0.03 | 0.05 | 0.05 | 0.03665187 | 0.06 | 0.06 | < 0.3 | < 0.1 | 0.06 |  |  | 1
| 1 | 2 | 0.04 | < 0.2 | 0.05 | 0.04 | 0.05 | 0.06 | 0.05 | 0.06 | 0.08679634 | < 0.05 | 0.06 | < 0.3 | < 0.1 | 0.06 |  |  | 9
| 1 | 3 | 0.44 | < 0.2 | 0.06 | 0.05 | 0.05 | 0.04 | 0.05 | 0.05 | 0.07418426 | < 0.05 | 0.07 | < 0.3 | < 0.1 | 0.05 |  |  | 16
| 1 | 4 | 0.053 | < 0.2 | 0.04 | 0.05 | 0.05 | 0.04 | 0.04 | 0.05 | 0.04546229 | 0.05 | 0.06 | < 0.3 | < 0.1 | 0.06 |  |  | 0.05442028
| 1 | 5 | 0.049 | < 0.2 | 0.05 | 0.05 | 0.05 | 0.07 | 0.05 | 0.06 | 0.05603452 | 0.06 | 0.06 | < 0.3 | < 0.1 | 0.07 |  |  | 83
| 1 | 6 | 0.063 | < 0.2 | 0.06 | 0.04 | 0.05 | 0.06 | 0.06 | 0.05 | 0.08140924 | 0.05 | 0.07 | < 0.3 | < 0.1 | 0.07
| Mean |  | 0.1176667 |  | 0.05833333 | 0.04666667 | 0.05 | 0.05 | 0.05 | 0.05333333 | 0.06342309 | 0.055 | 0.06333333 |  |  | 0.06166667
| Median |  | 0.057 |  | 0.055 | 0.05 | 0.05 | 0.05 | 0.05 | 0.05 | 0.06510939 | 0.055 | 0.06 |  |  | 0.06
| Std Dev. |  | 0.1581312 |  | 0.01722401 | 0.005163978 | 7.601177e-18 | 0.01549193 | 0.006324555 | 0.005163978 | 0.02039359 | 0.005773503 | 0.005163978 |  |  | 0.007527727
| Rel.Std.Dev. |  | 134.4% |  | 29.53% | 11.07% | 1.52e-14% | 30.98% | 12.65% | 9.682% | 32.15% | 10.5% | 8.154% |  |  | 12.21%
| PDM3 |  | 116.2% |  | 7.19% | -14.25% | -8.122% | -8.122% | -8.122% | -1.997% | 16.54% | 1.065% | 16.38% |  |  | 13.32%
| Z-Score (Absolute) |  | 6.25 | 4.47 | 0.25 | 0.93 | 0.59 | 0.59 | 0.59 | 0.25 | 0.77 | 1.1 | 0.76 | 9.52 | 0.59 | 0.59
| Analytical results for Ce in OREAS 290b (Certified Value 46.2 ppm) | [17 empty] | Certified
Ce | Round | Replicate | Lab | Lab | Lab | Lab | Lab | Lab | Lab | Lab | Lab | Lab | Lab | Lab | Lab |  |  |  | 1
| No | No | 1.05 | 1.06 | 1.07 | 1.10 | 1.11 | 1.12 | 1.13 | 1.14 | 1.18 | 1.19 | 1.22 | 1.24 | 1.25 |  |  |  | ppm
|  |  | AR*OES/MS | AR*MS | AR*OES/MS | AR*MS | AR*MS | AR*MS | AR*MS | AR*MS | AR*OES/MS | AR*OES/MS | AR*MS | AR*OES/MS | AR*OES/MS |  |  |  | 1
|  |  | 0.3g | 0.2g | 0.5g | 0.5g | 0.5g | 0.5g | 0.5g | 0.5g | 01g | 0.25g | 01g | 0.25g | 0.5g |  |  |  | 1
| 1 | 1 | 39.639 | 53.7277 | 55.5 | 43.5 | 44.4 | 45.4 | 57.9 | 46.4 | 68.7 | 42.63 | 68.3 | 48 | 37.6 |  |  |  | 1
| 1 | 2 | 41.63 | 53.01185 | 49.4 | 41.2 | 45.7 | 48.6 | 54.5 | 46.9 | 67.1 | 42.32 | 67.7 | 47 | 38.1 |  |  |  | 10
| 1 | 3 | 38.525 | 52.73987 | 53.6 | 41.9 | 44.9 | 50.1 | 54.5 | 48.8 | 67.1 | 43.36 | 68 | 49 | 38.3 |  |  |  | 16
| 1 | 4 | 41.381 | 53.19245 | 50.3 | 40.3 | 43 | 45.1 | 53.3 | 47 | 68.3 | 42.83 | 67.6 | 49 | 36.5 |  |  |  | 46.19893
| 1 | 5 | 38.734 | 51.71562 | 48.1 | 42.3 | 44.6 | 44.8 | 53 | 48.7 | 68.7 | 42.05 | 68.1 | 48 | 38.4 |  |  |  | 84
| 1 | 6 | 41.694 | 52.91908 | 50.8 | 40 | 44.6 | 49.3 | 56 | 47.2 | 69 | 43.23 | 69 | 46 | 36.3
| Mean |  | 40.26717 | 52.88443 | 51.28333 | 41.53333 | 44.53333 | 47.21667 | 54.86667 | 47.5 | 68.15 | 42.73667 | 68.11667 | 47.83333 | 37.53333
| Median |  | 40.51 | 52.96546 | 50.55 | 41.55 | 44.6 | 47 | 54.5 | 47.1 | 68.5 | 42.73 | 68.05 | 48 | 37.85
| Std Dev. |  | 1.477439 | 0.664895 | 2.757837 | 1.309453 | 0.8801515 | 2.374377 | 1.827202 | 1.003992 | 0.8432082 | 0.5093394 | 0.5036533 | 1.169045 | 0.9223159
| Rel.Std.Dev. |  | 3.669% | 1.257% | 5.378% | 3.153% | 1.976% | 5.029% | 3.33% | 2.114% | 1.237% | 1.192% | 0.7394% | 2.444% | 2.457%
| PDM3 |  | -12.84% | 14.47% | 11.01% | -10.1% | -3.605% | 2.203% | 18.76% | 2.816% | 47.51% | -7.494% | 47.44% | 3.538% | -18.76%
| Z-Score (Absolute) |  | 0.91 | 0.67 | 0.47 | 0.75 | 0.37 | 0.04 | 0.92 | 0 | 2.59 | 0.6 | 2.58 | 0.04 | 1.25
| Analytical results for Co in OREAS 290b (Certified Value 14.1 ppm) | [17 empty] | Certified
Co | Round | Replicate | Lab | Lab | Lab | Lab | Lab | Lab | Lab | Lab | Lab | Lab | Lab | Lab | Lab | Lab |  |  | 1
| No | No | 1.05 | 1.06 | 1.07 | 1.10 | 1.11 | 1.12 | 1.13 | 1.14 | 1.17 | 1.18 | 1.19 | 1.22 | 1.24 | 1.25 |  |  | ppm
|  |  | AR*OES/MS | AR*MS | AR*OES/MS | AR*MS | AR*MS | AR*MS | AR*MS | AR*MS | AR*MS | AR*OES/MS | AR*OES/MS | AR*MS | AR*OES/MS | AR*OES/MS |  |  | 1
|  |  | 0.3g | 0.2g | 0.5g | 0.5g | 0.5g | 0.5g | 0.5g | 25g | 01g | 01g | 0.25g | 01g | 0.25g | 0.5g |  |  | 2
| 1 | 1 | 13.05 | 14.15705 | 15.3 | 15.4 | 14.2 | 13.2 | 14.2 | 14.5 | 15.07641 | 14.4 | 14.9 | 13.8 | 12 | 12.9 |  |  | 1
| 1 | 2 | 13.652 | 13.7108 | 14.8 | 14.8 | 14.4 | 13.6 | 14 | 13.7 | 14.48577 | 14.4 | 14.9 | 14.5 | 12.5 | 12.8 |  |  | 11
| 1 | 3 | 13.711 | 14.19934 | 15.9 | 14.5 | 14.4 | 13.6 | 14.2 | 13.5 | 15.26725 | 14.3 | 15.3 | 13.9 | 11.9 | 12.7 |  |  | 16
| 1 | 4 | 13.585 | 13.87291 | 14.3 | 14.6 | 14 | 13.2 | 14.2 | 13.5 | 15.00628 | 14.3 | 15.2 | 14 | 12 | 12.4 |  |  | 14.05007
| 1 | 5 | 13.51 | 14.13672 | 14.2 | 15.3 | 14.6 | 12.8 | 15.2 | 14 | 14.78761 | 14.3 | 15 | 14.3 | 12.2 | 13 |  |  | 85
| 1 | 6 | 13.948 | 14.22813 | 15.8 | 14.9 | 14 | 13.3 | 14.8 | 14.4 | 15.02188 | 14.2 | 15.7 | 13 | 12.3 | 12.4
| Mean |  | 13.576 | 14.05083 | 15.05 | 14.91667 | 14.26667 | 13.28333 | 14.43333 | 13.93333 | 14.94087 | 14.31667 | 15.16667 | 13.91667 | 12.15 | 12.7
| Median |  | 13.6185 | 14.14688 | 15.05 | 14.85 | 14.3 | 13.25 | 14.2 | 13.85 | 15.01408 | 14.3 | 15.1 | 13.95 | 12.1 | 12.75
| Std Dev. |  | 0.2978248 | 0.2094868 | 0.7341662 | 0.3656045 | 0.242212 | 0.2994439 | 0.4633213 | 0.4412105 | 0.2706816 | 0.07527727 | 0.3076795 | 0.5192944 | 0.2258318 | 0.2529822
| Rel.Std.Dev. |  | 2.194% | 1.491% | 4.878% | 2.451% | 1.698% | 2.254% | 3.21% | 3.167% | 1.812% | 0.5258% | 2.029% | 3.731% | 1.859% | 1.992%
| PDM3 |  | -3.374% | 0.005361% | 7.117% | 6.168% | 1.542% | -5.457% | 2.728% | -0.8309% | 6.34% | 1.897% | 7.947% | -0.9495% | -13.52% | -9.609%
| Z-Score (Absolute) |  | 0.59 | 0.11 | 0.9 | 0.76 | 0.11 | 0.88 | 0.28 | 0.23 | 0.79 | 0.16 | 1.01 | 0.24 | 2.02 | 1.47
| Analytical results for Cr in OREAS 290b (Certified Value 101 ppm) | [17 empty] | Certified
Cr | Round | Replicate | Lab | Lab | Lab | Lab | Lab | Lab | Lab | Lab | Lab | Lab | Lab | Lab | Lab |  |  |  | 1
| No | No | 1.05 | 1.06 | 1.07 | 1.10 | 1.11 | 1.12 | 1.13 | 1.14 | 1.17 | 1.18 | 1.19 | 1.24 | 1.25 |  |  |  | ppm
|  |  | AR*OES/MS | AR*MS | AR*OES/MS | AR*MS | AR*MS | AR*MS | AR*MS | AR*MS | AR*MS | AR*OES/MS | AR*OES/MS | AR*OES/MS | AR*OES/MS |  |  |  | 0
|  |  | 0.3g | 0.2g | 0.5g | 0.5g | 0.5g | 0.5g | 0.5g | 0.5g | 01g | 01g | 0.25g | 0.25g | 0.5g |  |  |  | 0
| 1 | 1 | 97.385 | 100.7104 | 104 | 99 | 101 | 98 | 104 | 104 | 109.7271 | 96 | 99 | 101 | 103 |  |  |  | 1
| 1 | 2 | 101.72 | 100.6918 | 99 | 97 | 99 | 98 | 104 | 104 | 106.7229 | 97 | 99 | 102 | 102 |  |  |  | 12
| 1 | 3 | 100.582 | 101.9605 | 104 | 99 | 100 | 102 | 102 | 107 | 108.8538 | 96 | 98 | 101 | 101 |  |  |  | 16
| 1 | 4 | 101.027 | 99.66478 | 100 | 99 | 99 | 99 | 103 | 105 | 107.7417 | 96 | 99 | 101 | 101 |  |  |  | 101.1507
| 1 | 5 | 100.113 | 101.046 | 99 | 99 | 99 | 98 | 104 | 105 | 108.7752 | 97 | 99 | 102 | 103 |  |  |  | 86
| 1 | 6 | 105.073 | 101.2616 | 102 | 98 | 100 | 98 | 103 | 103 | 109.7019 | 96 | 98 | 102 | 100
| Mean |  | 100.9833 | 100.8892 | 101.3333 | 98.5 | 99.66667 | 98.83333 | 103.3333 | 104.6667 | 108.5871 | 96.33333 | 98.66667 | 101.5 | 101.6667
| Median |  | 100.8045 | 100.8782 | 101 | 99 | 99.5 | 98 | 103.5 | 104.5 | 108.8145 | 96 | 99 | 101.5 | 101.5
| Std Dev. |  | 2.495456 | 0.7590836 | 2.33809 | 0.83666 | 0.8164966 | 1.602082 | 0.8164966 | 1.36626 | 1.169519 | 0.5163978 | 0.5163978 | 0.5477226 | 1.21106
| Rel.Std.Dev. |  | 2.471% | 0.7524% | 2.307% | 0.8494% | 0.8192% | 1.621% | 0.7902% | 1.305% | 1.077% | 0.5361% | 0.5234% | 0.5396% | 1.191%
| PDM3 |  | -0.1655% | -0.2586% | 0.1805% | -2.621% | -1.467% | -2.291% | 2.158% | 3.476% | 7.352% | -4.763% | -2.456% | 0.3453% | 0.5101%
| Z-Score (Absolute) |  | 0 | 0.03 | 0.11 | 0.78 | 0.41 | 0.67 | 0.74 | 1.16 | 2.38 | 1.46 | 0.73 | 0.16 | 0.21
| Analytical results for Cs in OREAS 290b (Certified Value 7.68 ppm) | [17 empty] | Certified
Cs | Round | Replicate | Lab | Lab | Lab | Lab | Lab | Lab | Lab | Lab | Lab | Lab | Lab | Lab | Lab |  |  |  | 1
| No | No | 1.05 | 1.06 | 1.07 | 1.10 | 1.11 | 1.12 | 1.13 | 1.14 | 1.18 | 1.19 | 1.22 | 1.24 | 1.25 |  |  |  | ppm
|  |  | AR*OES/MS | AR*MS | AR*OES/MS | AR*MS | AR*MS | AR*MS | AR*MS | AR*MS | AR*OES/MS | AR*OES/MS | AR*MS | AR*OES/MS | AR*OES/MS |  |  |  | 2
|  |  | 0.3g | 0.2g | 0.5g | 0.5g | 0.5g | 0.5g | 0.5g | 0.5g | 01g | 0.25g | 01g | 0.25g | 0.5g |  |  |  | 3
| 1 | 1 | 7.889 | 7.582729 | 7.74 | 7.73 | 8.3 | 7.33 | 8.3 | 7.92 | 8.53 | 6.94 | 11.68 | 7 | 7.22 |  |  |  | 1
| 1 | 2 | 8.331 | 7.44431 | 7.8 | 7.31 | 8.51 | 7.54 | 7.77 | 8.04 | 8.48 | 6.92 | 11.61 | 7 | 7.31 |  |  |  | 13
| 1 | 3 | 7.9 | 7.613367 | 7.99 | 7.56 | 8.27 | 7.65 | 8.09 | 8.13 | 8.4 | 7.07 | 11.52 | 7 | 7.26 |  |  |  | 16
| 1 | 4 | 7.67 | 7.20084 | 7.56 | 7.71 | 7.94 | 7.15 | 7.55 | 8.1 | 8.33 | 7.09 | 11.58 | 7 | 7.06 |  |  |  | 7.684349
| 1 | 5 | 8.493 | 7.349692 | 7.42 | 7.58 | 8.35 | 7.15 | 8.08 | 8.33 | 8.46 | 6.87 | 11.63 | 7 | 7.39 |  |  |  | 87
| 1 | 6 | 8.509 | 7.610174 | 7.79 | 7.46 | 8.4 | 7.5 | 7.84 | 8.02 | 8.42 | 7.11 | 11.37 | 6.9 | 7.01
| Mean |  | 8.132 | 7.466852 | 7.716667 | 7.558333 | 8.295 | 7.386667 | 7.938333 | 8.09 | 8.436667 | 7 | 11.565 | 6.983333 | 7.208333
| Median |  | 8.1155 | 7.513519 | 7.765 | 7.57 | 8.325 | 7.415 | 7.96 | 8.07 | 8.44 | 7.005 | 11.595 | 7 | 7.24
| Std Dev. |  | 0.3573144 | 0.1675903 | 0.2000667 | 0.15766 | 0.1933649 | 0.2102062 | 0.2693263 | 0.1382751 | 0.06947422 | 0.1019804 | 0.1093161 | 0.04082483 | 0.1466174
| Rel.Std.Dev. |  | 4.394% | 2.244% | 2.593% | 2.086% | 2.331% | 2.846% | 3.393% | 1.709% | 0.8235% | 1.457% | 0.9452% | 0.5846% | 2.034%
| PDM3 |  | 5.825% | -2.83% | 0.4206% | -1.64% | 7.947% | -3.874% | 3.305% | 5.279% | 9.79% | -8.906% | 50.5% | -9.123% | -6.195%
| Z-Score (Absolute) |  | 0.67 | 0.41 | 0 | 0.26 | 0.94 | 0.54 | 0.36 | 0.61 | 1.17 | 1.16 | 6.25 | 1.19 | 0.83
| Analytical results for Cu in OREAS 290b (Certified Value 35.3 ppm) | [17 empty] | Certified
Cu | Round | Replicate | Lab | Lab | Lab | Lab | Lab | Lab | Lab | Lab | Lab | Lab | Lab | Lab | Lab | Lab | Lab |  | 1
| No | No | 1.05 | 1.06 | 1.07 | 1.10 | 1.11 | 1.12 | 1.13 | 1.14 | 1.17 | 1.18 | 1.19 | 1.21 | 1.22 | 1.24 | 1.25 |  | ppm
|  |  | AR*OES/MS | AR*MS | AR*OES/MS | AR*MS | AR*MS | AR*MS | AR*MS | AR*MS | AR*MS | AR*OES/MS | AR*OES/MS | AR*OES/MS | AR*MS | AR*OES/MS | AR*OES/MS |  | 1
|  |  | 0.3g | 0.2g | 0.5g | 0.5g | 0.5g | 0.5g | 0.5g | 25g | 01g | 01g | 0.25g | 0.5g | 01g | 0.25g | 0.5g |  | 2
| 1 | 1 | 35.232 | 35.31565 | 37.8 | 35.9 | 34.8 | 34.4 | 36.7 | 36.1 | 40.0226 | 34 | 34.7 | 38 | 38.2 | 34.7 | 33.8 |  | 1
| 1 | 2 | 34.861 | 35.24525 | 38.3 | 35.5 | 35.9 | 34.4 | 36.9 | 34.2 | 39.66733 | 34 | 34.3 | 37 | 34.4 | 35.7 | 34 |  | 14
| 1 | 3 | 37.045 | 35.2997 | 41.4 | 36.3 | 35.8 | 35.6 | 36.1 | 33.6 | 41.22643 | 34 | 34.8 | 37 | 35.1 | 35.1 | 33 |  | 16
| 1 | 4 | 36.019 | 34.29349 | 36.1 | 37 | 34.9 | 34.2 | 36.8 | 34.3 | 31.77865 | 34 | 35.3 | 38 | 33 | 35.5 | 34 |  | 35.26769
| 1 | 5 | 34.82 | 35.4675 | 37.3 | 35.9 | 36.3 | 33.2 | 38 | 34.9 | 41.10153 | 34 | 34.1 | 36 | 36.5 | 35.9 | 33.9 |  | 88
| 1 | 6 | 35.449 | 35.07232 | 39.2 | 34.7 | 35 | 34 | 36.8 | 35.6 | 39.55404 | 34 | 35.2 | 37 | 37.5 | 35.6 | 33
| Mean |  | 35.571 | 35.11565 | 38.35 | 35.88333 | 35.45 | 34.3 | 36.88333 | 34.78333 | 38.89176 | 34 | 34.73333 | 37.16667 | 35.78333 | 35.41667 | 33.61667
| Median |  | 35.3405 | 35.27247 | 38.05 | 35.9 | 35.4 | 34.3 | 36.8 | 34.6 | 39.84497 | 34 | 34.75 | 37 | 35.8 | 35.55 | 33.85
| Std Dev. |  | 0.8451374 | 0.4224443 | 1.816315 | 0.7704977 | 0.6284903 | 0.7771744 | 0.6177918 | 0.9368387 | 3.556656 | 0 | 0.4760952 | 0.7527727 | 1.971209 | 0.4400758 | 0.4833908
| Rel.Std.Dev. |  | 2.376% | 1.203% | 4.736% | 2.147% | 1.773% | 2.266% | 1.675% | 2.693% | 9.145% | 0% | 1.371% | 2.025% | 5.509% | 1.243% | 1.438%
| PDM3 |  | 0.86% | -0.4311% | 8.74% | 1.746% | 0.5169% | -2.744% | 4.581% | -1.373% | 10.28% | -3.594% | -1.515% | 5.384% | 1.462% | 0.4224% | -4.681%
| Z-Score (Absolute) |  | 0.11 | 0.31 | 2.73 | 0.41 | 0 | 1.08 | 1.35 | 0.63 | 3.24 | 1.36 | 0.67 | 1.62 | 0.31 | 0.03 | 1.72
| Analytical results for Dy in OREAS 290b (Indicative Value 2.12 ppm) | [17 empty] | Indicative
Dy | Round | Replicate | Lab | Lab | [14 empty] | 1
| No | No | 1.06 | 1.07 | [14 empty] | ppm
|  |  | AR*MS | AR*OES/MS | [14 empty] | 2
|  |  | 0.2g | 0.5g | [14 empty] | 2
| 1 | 1 | 2.277422 | 2 | [14 empty] | 1
| 1 | 2 | 2.246713 | 2 | [14 empty] | 15
| 1 | 3 | 2.18029 | 2.2 | [14 empty] | 16
| 1 | 4 | 2.25017 | 1.9 | [14 empty] | 2.11998
| 1 | 5 | 2.208401 | 2 | [14 empty] | 57
| 1 | 6 | 2.276761 | 1.9
| Mean |  | 2.23996 | 2
| Median |  | 2.248442 | 2
| Std Dev. |  | 0.03863672 | 0.1095445
| Rel.Std.Dev. |  | 1.725% | 5.477%
| PDM3 |  | 5.659% | -5.659%
| Z-Score (Absolute) |  | 0.67 | 0.67
| Analytical results for Er in OREAS 290b (Indicative Value 0.94 ppm) | [17 empty] | Indicative
Er | Round | Replicate | Lab | Lab | [14 empty] | 1
| No | No | 1.06 | 1.07 | [14 empty] | ppm
|  |  | AR*MS | AR*OES/MS | [14 empty] | 2
|  |  | 0.2g | 0.5g | [14 empty] | 2
| 1 | 1 | 0.9601254 | 0.9 | [14 empty] | 1
| 1 | 2 | 0.942006 | 1 | [14 empty] | 16
| 1 | 3 | 0.9596196 | 1 | [14 empty] | 16
| 1 | 4 | 0.9221934 | 0.9 | [14 empty] | 0.9359581
| 1 | 5 | 0.9278558 | 0.9 | [14 empty] | 58
| 1 | 6 | 0.9196965 | 0.9
| Mean |  | 0.9385828 | 0.9333333
| Median |  | 0.9349309 | 0.9
| Std Dev. |  | 0.01821386 | 0.05163978
| Rel.Std.Dev. |  | 1.941% | 5.533%
| PDM3 |  | 0.2804% | -0.2804%
| Z-Score (Absolute) |  | 0.67 | 0.67
| Analytical results for Eu in OREAS 290b (Indicative Value 0.63 ppm) | [17 empty] | Indicative
Eu | Round | Replicate | Lab | Lab | [14 empty] | 1
| No | No | 1.06 | 1.07 | [14 empty] | ppm
|  |  | AR*MS | AR*OES/MS | [14 empty] | 2
|  |  | 0.2g | 0.5g | [14 empty] | 2
| 1 | 1 | 0.6883092 | 0.6 | [14 empty] | 1
| 1 | 2 | 0.6725456 | 0.6 | [14 empty] | 17
| 1 | 3 | 0.6593824 | 0.6 | [14 empty] | 16
| 1 | 4 | 0.6645685 | 0.6 | [14 empty] | 0.6331343
| 1 | 5 | 0.6444041 | 0.6 | [14 empty] | 59
| 1 | 6 | 0.6684017 | 0.6
| Mean |  | 0.6662686 | 0.6
| Median |  | 0.6664851 | 0.6
| Std Dev. |  | 0.01454719 | 0
| Rel.Std.Dev. |  | 2.183% | 0%
| PDM3 |  | 5.233% | -5.233%
| Z-Score (Absolute) |  | 0.67 | 0.67
| Analytical results for Fe in OREAS 290b (Certified Value 3.78 wt.%) | [17 empty] | Certified
Fe | Round | Replicate | Lab | Lab | Lab | Lab | Lab | Lab | Lab | Lab | Lab | Lab | Lab | Lab | Lab | Lab | Lab |  | 1
| No | No | 1.05 | 1.06 | 1.07 | 1.10 | 1.11 | 1.12 | 1.13 | 1.14 | 1.17 | 1.18 | 1.19 | 1.21 | 1.22 | 1.24 | 1.25 |  | wt.%
|  |  | AR*OES/MS | AR*MS | AR*OES/MS | AR*MS | AR*MS | AR*MS | AR*MS | AR*MS | AR*MS | AR*OES/MS | AR*OES/MS | AR*OES/MS | AR*MS | AR*OES/MS | AR*OES/MS |  | 2
|  |  | 0.3g | 0.2g | 0.5g | 0.5g | 0.5g | 0.5g | 0.5g | 25g | 01g | 01g | 0.25g | 0.5g | 01g | 0.25g | 0.5g |  | 3
| 1 | 1 | 3.5753155 | 3.869353 | 4.09 | 3.72 | 3.81 | 3.62 | 3.87 | 3.89 | 3.861192 | 3.85 | 3.82 | 3.8119 | 3.79 | 3.76 | 3.83 |  | 1
| 1 | 2 | 3.5766931 | 3.879003 | 4.13 | 3.71 | 3.72 | 3.64 | 3.88 | 3.8 | 3.740708 | 3.86 | 3.81 | 3.7519 | 3.75 | 3.75 | 3.86 |  | 18
| 1 | 3 | 3.7733458 | 3.913065 | 4.25 | 3.7 | 3.81 | 3.79 | 3.88 | 3.69 | 3.815569 | 3.89 | 3.83 | 3.73 | 3.75 | 3.7 | 3.84 |  | 16
| 1 | 4 | 3.6791661 | 3.832465 | 4.01 | 3.72 | 3.77 | 3.68 | 3.89 | 3.68 | 3.77636 | 3.91 | 3.8 | 3.7135 | 3.75 | 3.71 | 3.73 |  | 3.779637
| 1 | 5 | 3.5954868 | 3.92081 | 3.93 | 3.75 | 3.75 | 3.66 | 3.9 | 3.72 | 3.81968 | 3.82 | 3.83 | 3.7208 | 3.73 | 3.73 | 3.78 |  | 89
| 1 | 6 | 3.8843395 | 3.881857 | 4.22 | 3.69 | 3.77 | 3.63 | 3.87 | 3.89 | 3.879619 | 3.81 | 3.8 | 3.6974 | 3.82 | 3.74 | 3.84
| Mean |  | 3.680724 | 3.882759 | 4.105 | 3.715 | 3.771667 | 3.67 | 3.881667 | 3.778333 | 3.815521 | 3.856667 | 3.815 | 3.737583 | 3.765 | 3.731667 | 3.813333
| Median |  | 3.63732645 | 3.88043 | 4.11 | 3.715 | 3.77 | 3.65 | 3.88 | 3.76 | 3.817624 | 3.855 | 3.815 | 3.7254 | 3.75 | 3.735 | 3.835
| Std Dev. |  | 0.1258882 | 0.03190752 | 0.1222702 | 0.02073644 | 0.03488075 | 0.0626099 | 0.01169045 | 0.09621157 | 0.05165693 | 0.0388158 | 0.01378405 | 0.0406493 | 0.03331666 | 0.02316607 | 0.04885352
| Rel.Std.Dev. |  | 3.42% | 0.8218% | 2.979% | 0.5582% | 0.9248% | 1.706% | 0.3012% | 2.546% | 1.354% | 1.006% | 0.3613% | 1.088% | 0.8849% | 0.6208% | 1.281%
| PDM3 |  | -2.617% | 2.728% | 8.608% | -1.71% | -0.2109% | -2.901% | 2.699% | -0.0345% | 0.9494% | 2.038% | 0.9356% | -1.113% | -0.3873% | -1.269% | 0.8915%
| Z-Score (Absolute) |  | 1.41 | 1.51 | 4.72 | 0.92 | 0.1 | 1.57 | 1.49 | 0 | 0.54 | 1.13 | 0.53 | 0.59 | 0.19 | 0.67 | 0.51
| Analytical results for Ga in OREAS 290b (Certified Value 7.85 ppm) | [17 empty] | Certified
Ga | Round | Replicate | Lab | Lab | Lab | Lab | Lab | Lab | Lab | Lab | Lab | Lab | Lab | Lab | Lab |  |  |  | 1
| No | No | 1.06 | 1.07 | 1.10 | 1.11 | 1.12 | 1.13 | 1.14 | 1.17 | 1.18 | 1.19 | 1.22 | 1.24 | 1.25 |  |  |  | ppm
|  |  | AR*MS | AR*OES/MS | AR*MS | AR*MS | AR*MS | AR*MS | AR*MS | AR*MS | AR*OES/MS | AR*OES/MS | AR*MS | AR*OES/MS | AR*OES/MS |  |  |  | 2
|  |  | 0.2g | 0.5g | 0.5g | 0.5g | 0.5g | 0.5g | 0.5g | 01g | 01g | 0.25g | 01g | 0.25g | 0.5g |  |  |  | 3
| 1 | 1 | 8.12417 | 8.72 | 7.11 | 7.85 | 7.52 | 7.98 | 7.93 | 9.580729 | 8.7 | 7.5 | 17.1 | 8 | 7.16 |  |  |  | 1
| 1 | 2 | 8.164809 | 8.48 | 6.93 | 7.89 | 7.76 | 7.84 | 7.94 | 10.80799 | 8.7 | 7.3 | 17.5 | 9 | 7.07 |  |  |  | 19
| 1 | 3 | 8.136503 | 8.88 | 6.82 | 7.81 | 8.03 | 7.84 | 8 | 9.383797 | 8.9 | 7.6 | 17.3 | 8 | 6.93 |  |  |  | 16
| 1 | 4 | 8.060862 | 8.45 | 6.95 | 7.65 | 7.71 | 7.78 | 7.91 | 10.76823 | 8.9 | 7.7 | 17.3 | 8 | 6.93 |  |  |  | 7.853875
| 1 | 5 | 8.025579 | 8.46 | 6.96 | 7.91 | 7.55 | 7.87 | 8.37 | 8.954066 | 9 | 7.3 | 17.6 | 8 | 7.17 |  |  |  | 90
| 1 | 6 | 8.380574 | 9.01 | 6.86 | 7.8 | 7.71 | 7.77 | 7.94 | 9.072261 | 8.9 | 7.8 | 17.3 | 8 | 6.79
| Mean |  | 8.14875 | 8.666667 | 6.938333 | 7.818333 | 7.713333 | 7.846667 | 8.015 | 9.761178 | 8.85 | 7.533333 | 17.35 | 8.166667 | 7.008333
| Median |  | 8.130337 | 8.6 | 6.94 | 7.83 | 7.71 | 7.84 | 7.94 | 9.482263 | 8.9 | 7.55 | 17.3 | 8 | 7
| Std Dev. |  | 0.1246193 | 0.2411362 | 0.1002829 | 0.09304121 | 0.1825011 | 0.07580677 | 0.1764936 | 0.825951 | 0.1224745 | 0.2065591 | 0.1760682 | 0.4082483 | 0.1502553
| Rel.Std.Dev. |  | 1.529% | 2.782% | 1.445% | 1.19% | 2.366% | 0.9661% | 2.202% | 8.462% | 1.384% | 2.742% | 1.015% | 4.999% | 2.144%
| PDM3 |  | 3.755% | 10.35% | -11.66% | -0.4525% | -1.789% | -0.09178% | 2.052% | 24.28% | 12.68% | -4.081% | 120.9% | 3.983% | -10.77%
| Z-Score (Absolute) |  | 0.65 | 1.76 | 1.95 | 0.06 | 0.29 | 0 | 0.36 | 4.12 | 2.16 | 0.67 | NA | NA | 1.8
Results from laboratory 24 were removed due to their 1 ppm reading resolution.
| Analytical results for Gd in OREAS 290b (Indicative Value 3.28 ppm) | [17 empty] | Indicative
Gd | Round | Replicate | Lab | Lab | [14 empty] | 1
| No | No | 1.06 | 1.07 | [14 empty] | ppm
|  |  | AR*MS | AR*OES/MS | [14 empty] | 2
|  |  | 0.2g | 0.5g | [14 empty] | 2
| 1 | 1 | 3.365895 | 3.5 | [14 empty] | 1
| 1 | 2 | 3.247421 | 3.1 | [14 empty] | 45
| 1 | 3 | 3.305323 | 3.3 | [14 empty] | 16
| 1 | 4 | 3.317281 | 3 | [14 empty] | 3.278705
| 1 | 5 | 3.281401 | 3.2 | [14 empty] | 60
| 1 | 6 | 3.327137 | 3.4
| Mean |  | 3.30741 | 3.25
| Median |  | 3.311302 | 3.25
| Std Dev. |  | 0.04046402 | 0.1870829
| Rel.Std.Dev. |  | 1.223% | 5.756%
| PDM3 |  | 0.8755% | -0.8755%
| Z-Score (Absolute) |  | 0.67 | 0.67
| Analytical results for Ge in OREAS 290b (Certified Value 0.1 ppm) | [17 empty] | Certified
Ge | Round | Replicate | Lab | Lab | Lab | Lab | Lab | Lab | Lab | Lab | Lab | Lab | Lab | Lab |  |  |  |  | 1
| No | No | 1.06 | 1.07 | 1.10 | 1.11 | 1.12 | 1.13 | 1.14 | 1.17 | 1.19 | 1.22 | 1.24 | 1.25 |  |  |  |  | ppm
|  |  | AR*MS | AR*OES/MS | AR*MS | AR*MS | AR*MS | AR*MS | AR*MS | AR*MS | AR*OES/MS | AR*MS | AR*OES/MS | AR*OES/MS |  |  |  |  | 2
|  |  | 0.2g | 0.5g | 0.5g | 0.5g | 0.5g | 0.5g | 0.5g | 01g | 0.25g | 01g | 0.25g | 0.5g |  |  |  |  | 2
| 1 | 1 | < 0.2 | < 0.1 | 0.1 | 0.08 | 0.1 | 0.1 | 0.12 | 3.660605 | < 0.1 | < 0.5 | 1.6 | 0.14 |  |  |  |  | 1
| 1 | 2 | < 0.2 | < 0.1 | 0.1 | 0.09 | 0.06 | 0.1 | 0.12 | 4.03142 | < 0.1 | < 0.5 | 1.6 | 0.13 |  |  |  |  | 46
| 1 | 3 | < 0.2 | < 0.1 | 0.11 | 0.08 | 0.08 | 0.1 | 0.11 | 3.564018 | < 0.1 | < 0.5 | 1.6 | 0.14 |  |  |  |  | 16
| 1 | 4 | < 0.2 | < 0.1 | 0.11 | 0.08 | 0.09 | 0.09 | 0.11 | 4.196782 | < 0.1 | 0.8 | 1.6 | 0.12 |  |  |  |  | 0.1025
| 1 | 5 | < 0.2 | < 0.1 | 0.1 | 0.08 | 0.08 | 0.1 | 0.13 | 3.383027 | < 0.1 | < 0.5 | 1.6 | 0.13 |  |  |  |  | 91
| 1 | 6 | < 0.2 | < 0.1 | 0.11 | 0.07 | 0.08 | 0.1 | 0.12 | 3.417468 | < 0.1 | < 0.5 | 1.6 | 0.13
| Mean |  |  |  | 0.105 | 0.08 | 0.08166667 | 0.09833333 | 0.1183333 | 3.708887 |  | 0.8 | 1.6 | 0.1316667
| Median |  |  |  | 0.105 | 0.08 | 0.08 | 0.1 | 0.12 | 3.612311 |  | 0.8 | 1.6 | 0.13
| Std Dev. |  |  |  | 0.005477226 | 0.006324555 | 0.0132916 | 0.004082483 | 0.007527727 | 0.3336155 |  |  | 2.432377e-16 | 0.007527727
| Rel.Std.Dev. |  |  |  | 5.216% | 7.906% | 16.28% | 4.152% | 6.361% | 8.995% |  |  | 1.52e-14% | 5.717%
| PDM3 |  |  |  | 2.439% | -21.95% | -20.33% | -4.065% | 15.45% | 3518% |  | 680.5% | 1461% | 28.46%
| Z-Score (Absolute) |  | 0 | 1.69 | 0.17 | 0.67 | 0.62 | 0.06 | 0.62 | 121.68 | 1.69 | 8.15 | NA | 1.07
Results from laboratory 24 were removed due to their 0.1 ppm reading resolution.
| Analytical results for Hf in OREAS 290b (Certified Value 0.52 ppm) | [17 empty] | Certified
Hf | Round | Replicate | Lab | Lab | Lab | Lab | Lab | Lab | Lab | Lab | Lab | Lab | Lab | Lab |  |  |  |  | 1
| No | No | 1.06 | 1.07 | 1.10 | 1.11 | 1.12 | 1.13 | 1.14 | 1.17 | 1.18 | 1.19 | 1.24 | 1.25 |  |  |  |  | ppm
|  |  | AR*MS | AR*OES/MS | AR*MS | AR*MS | AR*MS | AR*MS | AR*MS | AR*MS | AR*OES/MS | AR*OES/MS | AR*OES/MS | AR*OES/MS |  |  |  |  | 2
|  |  | 0.2g | 0.5g | 0.5g | 0.5g | 0.5g | 0.5g | 0.5g | 01g | 01g | 0.25g | 0.25g | 0.5g |  |  |  |  | 3
| 1 | 1 | 0.541614 | 0.1 | 0.5 | 0.47 | 0.55 | 0.48 | 0.52 | 0.04721314 | 0.69 | 0.56 | 0.5 | 0.57 |  |  |  |  | 1
| 1 | 2 | 0.5355606 | < 0.1 | 0.51 | 0.54 | 0.55 | 0.47 | 0.49 | 0.1024912 | 0.69 | 0.53 | 0.5 | 0.58 |  |  |  |  | 3
| 1 | 3 | 0.5327098 | < 0.1 | 0.53 | 0.49 | 0.53 | 0.44 | 0.48 | 0.1142349 | 0.68 | 0.57 | 0.6 | 0.57 |  |  |  |  | 16
| 1 | 4 | 0.5327095 | < 0.1 | 0.49 | 0.5 | 0.55 | 0.47 | 0.44 | 0.04034349 | 0.7 | 0.58 | 0.5 | 0.55 |  |  |  |  | 0.5210044
| 1 | 5 | 0.5460046 | < 0.1 | 0.49 | 0.53 | 0.5 | 0.46 | 0.5 | 0.07010393 | 0.71 | 0.55 | 0.5 | 0.58 |  |  |  |  | 92
| 1 | 6 | 0.5396142 | < 0.1 | 0.48 | 0.51 | 0.56 | 0.5 | 0.49 | 0.09121734 | 0.68 | 0.57 | 0.5 | 0.55
| Mean |  | 0.5380354 | 0.1 | 0.5 | 0.5066667 | 0.54 | 0.47 | 0.4866667 | 0.07760067 | 0.6916667 | 0.56 | 0.5166667 | 0.5666667
| Median |  | 0.5375874 | 0.1 | 0.495 | 0.505 | 0.55 | 0.47 | 0.49 | 0.08066063 | 0.69 | 0.565 | 0.5 | 0.57
| Std Dev. |  | 0.005322797 |  | 0.01788854 | 0.02581989 | 0.0219089 | 0.02 | 0.0265832 | 0.03004903 | 0.01169045 | 0.01788854 | 0.04082483 | 0.0136626
| Rel.Std.Dev. |  | 0.9893% |  | 3.578% | 5.096% | 4.057% | 4.255% | 5.462% | 38.72% | 1.69% | 3.194% | 7.902% | 2.411%
| PDM3 |  | 3.269% | -80.81% | -4.032% | -2.752% | 3.646% | -9.79% | -6.591% | -85.11% | 32.76% | 7.485% | -0.8326% | 8.764%
| Z-Score (Absolute) |  | 0.58 | 8.24 | 0.12 | 0 | 0.61 | 0.67 | 0.37 | 7.89 | 3.4 | 0.98 | NA | 1.1
Results from laboratory 24 were removed due to their 0.1 ppm reading resolution.
| Analytical results for Hg in OREAS 290b (Certified Value 0.033 ppm) | [17 empty] | Certified
Hg | Round | Replicate | Lab | Lab | Lab | Lab | Lab | Lab | Lab | Lab | Lab | Lab | Lab | Lab | Lab |  |  |  | 1
| No | No | 1.05 | 1.06 | 1.07 | 1.10 | 1.11 | 1.12 | 1.13 | 1.14 | 1.17 | 1.19 | 1.21 | 1.24 | 1.25 |  |  |  | ppm
|  |  | AR*OES/MS | AR*MS | AR*OES/MS | AR*MS | AR*MS | AR*MS | AR*MS | AR*MS | AR*MS | AR*OES/MS | AR*OES/MS | AR*OES/MS | AR*OES/MS |  |  |  | 3
|  |  | 0.3g | 0.2g | 0.5g | 0.5g | 0.5g | 0.5g | 0.5g | 25g | 01g | 0.25g | 0.5g | 0.25g | 0.5g |  |  |  | 3
| 1 | 1 | 0.08 | < 1 | 0.03 | 0.03 | 0.03 | 0.01 | 0.03 | 0.03 | 0.002045777 | 0.04 | 0.04 | 0.179 | 0.04 |  |  |  | 1
| 1 | 2 | 0.082 | < 1 | 0.03 | 0.02 | 0.03 | 0.07 | 0.03 | 0.03 | 0.002418601 | 0.04 | 0.04 | 0.183 | 0.04 |  |  |  | 48
| 1 | 3 | 0.08 | < 1 | 0.03 | 0.03 | 0.03 | 0.03 | 0.03 | 0.03 | 0.01086416 | 0.05 | 0.04 | 0.21 | 0.04 |  |  |  | 16
| 1 | 4 | 0.076 | < 1 | 0.03 | 0.02 | 0.03 | 0.03 | 0.03 | 0.03 | < 0.005 | 0.04 | 0.04 | 0.207 | 0.04 |  |  |  | 0.0327037
| 1 | 5 | 0.068 | < 1 | 0.04 | 0.02 | 0.03 | 0.04 | 0.03 | 0.03 | 0.002355878 | 0.04 | 0.04 | 0.211 | 0.04 |  |  |  | 93
| 1 | 6 | 0.068 | < 1 | 0.03 | 0.03 | 0.03 | 0.02 | 0.03 | 0.03 | 0.02014347 | 0.04 | 0.04 | 0.205 | 0.04
| Mean |  | 0.07566667 |  | 0.03166667 | 0.025 | 0.03 | 0.03333333 | 0.03 | 0.03 | 0.007565577 | 0.04166667 | 0.04 | 0.1991667 | 0.04
| Median |  | 0.078 |  | 0.03 | 0.025 | 0.03 | 0.03 | 0.03 | 0.03 | 0.002418601 | 0.04 | 0.04 | 0.206 | 0.04
| Std Dev. |  | 0.006250333 |  | 0.004082483 | 0.005477226 | 0 | 0.02065591 | 0 | 0 | 0.007955887 | 0.004082483 | 0 | 0.01428869 | 0
| Rel.Std.Dev. |  | 8.26% |  | 12.89% | 21.91% | 0% | 61.97% | 0% | 0% | 105.2% | 9.798% | 0% | 7.174% | 0%
| PDM3 |  | 131.4% |  | -3.171% | -23.56% | -8.267% | 1.925% | -8.267% | -8.267% | -76.87% | 27.41% | 22.31% | 509% | 22.31%
| Z-Score (Absolute) |  | 4.28 | 47.2 | 0.17 | 0.84 | 0.34 | 0 | 0.34 | 0.34 | 2.69 | 0.84 | 0.67 | 16.77 | 0.67
| Analytical results for Ho in OREAS 290b (Indicative Value 0.36 ppm) | [17 empty] | Indicative
Ho | Round | Replicate | Lab | Lab | [14 empty] | 1
| No | No | 1.06 | 1.07 | [14 empty] | ppm
|  |  | AR*MS | AR*OES/MS | [14 empty] | 2
|  |  | 0.2g | 0.5g | [14 empty] | 2
| 1 | 1 | 0.3668608 | 0.4 | [14 empty] | 1
| 1 | 2 | 0.3609666 | 0.3 | [14 empty] | 4
| 1 | 3 | 0.3682003 | 0.4 | [14 empty] | 16
| 1 | 4 | 0.3567243 | 0.3 | [14 empty] | 0.3639404
| 1 | 5 | 0.3489708 | 0.4 | [14 empty] | 56
| 1 | 6 | 0.3655625 | 0.4
| Mean |  | 0.3612142 | 0.3666667
| Median |  | 0.3632645 | 0.4
| Std Dev. |  | 0.007344628 | 0.05163978
| Rel.Std.Dev. |  | 2.033% | 14.08%
| PDM3 |  | -0.7491% | 0.7491%
| Z-Score (Absolute) |  | 0.67 | 0.67
| Analytical results for In in OREAS 290b (Certified Value 0.03 ppm) | [17 empty] | Certified
In | Round | Replicate | Lab | Lab | Lab | Lab | Lab | Lab | Lab | Lab | Lab | Lab | Lab | Lab | Lab |  |  |  | 1
| No | No | 1.06 | 1.07 | 1.10 | 1.11 | 1.12 | 1.13 | 1.14 | 1.17 | 1.18 | 1.19 | 1.22 | 1.24 | 1.25 |  |  |  | ppm
|  |  | AR*MS | AR*OES/MS | AR*MS | AR*MS | AR*MS | AR*MS | AR*MS | AR*MS | AR*OES/MS | AR*OES/MS | AR*MS | AR*OES/MS | AR*OES/MS |  |  |  | 3
|  |  | 0.2g | 0.5g | 0.5g | 0.5g | 0.5g | 0.5g | 0.5g | 01g | 01g | 0.25g | 01g | 0.25g | 0.5g |  |  |  | 3
| 1 | 1 | < 0.1 | 0.03 | 0.029 | 0.03 | 0.032 | 0.033 | 0.031 | 0.03593454 | < 0.05 | 0.03 | < 0.5 | 0.03 | 0.031 |  |  |  | 1
| 1 | 2 | < 0.1 | 0.04 | 0.028 | 0.029 | 0.033 | 0.031 | 0.032 | 0.0371129 | < 0.05 | 0.03 | < 0.5 | 0.03 | 0.03 |  |  |  | 5
| 1 | 3 | < 0.1 | 0.03 | 0.031 | 0.029 | 0.033 | 0.032 | 0.031 | 0.03574676 | < 0.05 | 0.03 | < 0.5 | 0.03 | 0.028 |  |  |  | 16
| 1 | 4 | < 0.1 | 0.03 | 0.029 | 0.027 | 0.027 | 0.032 | 0.031 | 0.0345175 | < 0.05 | 0.03 | < 0.5 | 0.03 | 0.028 |  |  |  | 0.03045556
| 1 | 5 | < 0.1 | 0.03 | 0.03 | 0.029 | 0.034 | 0.032 | 0.033 | 0.03538828 | < 0.05 | 0.03 | < 0.5 | 0.03 | 0.033 |  |  |  | 94
| 1 | 6 | < 0.1 | 0.04 | 0.03 | 0.029 | 0.031 | 0.03 | 0.033 | 0.03859848 | < 0.05 | 0.03 | < 0.5 | 0.03 | 0.028
| Mean |  |  | 0.03333333 | 0.0295 | 0.02883333 | 0.03166667 | 0.03166667 | 0.03183333 | 0.03621641 |  | 0.03 |  | 0.03 | 0.02966667
| Median |  |  | 0.03 | 0.0295 | 0.029 | 0.0325 | 0.032 | 0.0315 | 0.03584065 |  | 0.03 |  | 0.03 | 0.029
| Std Dev. |  |  | 0.005163978 | 0.001048809 | 0.0009831921 | 0.002503331 | 0.001032796 | 0.0009831921 | 0.001438753 |  | 0 |  | 0 | 0.002065591
| Rel.Std.Dev. |  |  | 15.49% | 3.555% | 3.41% | 7.905% | 3.261% | 3.089% | 3.973% |  | 0% |  | 0% | 6.963%
| PDM3 |  |  | 9.449% | -3.138% | -5.327% | 3.977% | 3.977% | 4.524% | 18.92% |  | -1.496% |  | -1.496% | -2.59%
| Z-Score (Absolute) |  | 6.18 | 0.56 | 0.73 | 0.96 | 0 | 0 | 0.06 | 1.53 | 2.25 | 0.56 | 73.61 | 0.56 | 0.67
| Analytical results for K in OREAS 290b (Certified Value 0.875 wt.%) | [17 empty] | Certified
K | Round | Replicate | Lab | Lab | Lab | Lab | Lab | Lab | Lab | Lab | Lab | Lab | Lab | Lab | Lab | Lab |  |  | 1
| No | No | 1.05 | 1.06 | 1.07 | 1.10 | 1.11 | 1.12 | 1.13 | 1.14 | 1.17 | 1.18 | 1.19 | 1.22 | 1.24 | 1.25 |  |  | wt.%
|  |  | AR*OES/MS | AR*MS | AR*OES/MS | AR*MS | AR*MS | AR*MS | AR*MS | AR*MS | AR*MS | AR*OES/MS | AR*OES/MS | AR*MS | AR*OES/MS | AR*OES/MS |  |  | 3
|  |  | 0.3g | 0.2g | 0.5g | 0.5g | 0.5g | 0.5g | 0.5g | 25g | 01g | 01g | 0.25g | 01g | 0.25g | 0.5g |  |  | 3
| 1 | 1 | 0.8711081 | 0.8700826 | 0.92 | 0.83 | 0.85 | 0.88 | 0.91 | 0.88 | 1.255631 | 0.924 | 0.83 | 1.01 | 0.81 | 0.81 |  |  | 1
| 1 | 2 | 0.8725508 | 0.8666886 | 0.87 | 0.83 | 0.84 | 0.9 | 0.91 | 0.86 | 1.204151 | 0.925 | 0.83 | 0.99 | 0.81 | 0.81 |  |  | 6
| 1 | 3 | 0.877389 | 0.8744256 | 0.94 | 0.83 | 0.85 | 0.94 | 0.9 | 0.84 | 1.259852 | 0.922 | 0.84 | 1.01 | 0.8 | 0.8 |  |  | 16
| 1 | 4 | 0.8646049 | 0.8648997 | 0.94 | 0.82 | 0.85 | 0.9 | 0.91 | 0.82 | 1.002691 | 0.937 | 0.82 | 1 | 0.8 | 0.8 |  |  | 0.8749762
| 1 | 5 | 0.8706098 | 0.8727044 | 0.9 | 0.84 | 0.84 | 0.89 | 0.92 | 0.83 | 1.258903 | 0.928 | 0.85 | 1.01 | 0.81 | 0.82 |  |  | 95
| 1 | 6 | 0.8842442 | 0.8668348 | 0.94 | 0.82 | 0.85 | 0.9 | 0.91 | 0.88 | 1.22611 | 0.936 | 0.83 | 1 | 0.8 | 0.79
| Mean |  | 0.8734178 | 0.8692726 | 0.9183333 | 0.8283333 | 0.8466667 | 0.9016667 | 0.91 | 0.8516667 | 1.201223 | 0.9286667 | 0.8333333 | 1.003333 | 0.805 | 0.805
| Median |  | 0.87182945 | 0.8684587 | 0.93 | 0.83 | 0.85 | 0.9 | 0.91 | 0.85 | 1.240871 | 0.9265 | 0.83 | 1.005 | 0.805 | 0.805
| Std Dev. |  | 0.006702534 | 0.003761101 | 0.02857738 | 0.007527727 | 0.005163978 | 0.02041241 | 0.006324555 | 0.02562551 | 0.09976718 | 0.006377042 | 0.01032796 | 0.008164966 | 0.005477226 | 0.01048809
| Rel.Std.Dev. |  | 0.7674% | 0.4327% | 3.112% | 0.9088% | 0.6099% | 2.264% | 0.695% | 3.009% | 8.305% | 0.6867% | 1.239% | 0.8138% | 0.6804% | 1.303%
| PDM3 |  | -0.1781% | -0.6519% | 4.955% | -5.331% | -3.235% | 3.05% | 4.003% | -2.664% | 37.29% | 6.136% | -4.759% | 14.67% | -7.997% | -7.997%
| Z-Score (Absolute) |  | 0.03 | 0.03 | 0.78 | 0.71 | 0.41 | 0.5 | 0.64 | 0.32 | 5.45 | 0.95 | 0.63 | 2.18 | 1.1 | 1.1
| Analytical results for La in OREAS 290b (Certified Value 24.9 ppm) | [17 empty] | Certified
La | Round | Replicate | Lab | Lab | Lab | Lab | Lab | Lab | Lab | Lab | Lab | Lab | Lab | Lab |  |  |  |  | 1
| No | No | 1.06 | 1.07 | 1.10 | 1.11 | 1.12 | 1.13 | 1.14 | 1.18 | 1.19 | 1.22 | 1.24 | 1.25 |  |  |  |  | ppm
|  |  | AR*MS | AR*OES/MS | AR*MS | AR*MS | AR*MS | AR*MS | AR*MS | AR*OES/MS | AR*OES/MS | AR*MS | AR*OES/MS | AR*OES/MS |  |  |  |  | 1
|  |  | 0.2g | 0.5g | 0.5g | 0.5g | 0.5g | 0.5g | 0.5g | 01g | 0.25g | 01g | 0.25g | 0.5g |  |  |  |  | 1
| 1 | 1 | 26.68562 | 30.9 | 22.9 | 24.3 | 23.2 | 28.4 | 25.4 | 35 | 19.5 | 43.8 | 24 | 18 |  |  |  |  | 1
| 1 | 2 | 26.05259 | 27.3 | 21.8 | 23.7 | 25.2 | 27.6 | 25.4 | 34.5 | 19.3 | 42.8 | 23 | 18.2 |  |  |  |  | 7
| 1 | 3 | 26.86863 | 29.3 | 22.2 | 24 | 25.8 | 27.9 | 25.8 | 34.2 | 20.1 | 45 | 23 | 18 |  |  |  |  | 16
| 1 | 4 | 26.60178 | 27.8 | 21.3 | 22.6 | 23.2 | 27.3 | 25 | 35.2 | 20 | 43.4 | 24 | 17.3 |  |  |  |  | 24.91035
| 1 | 5 | 26.54624 | 26.5 | 22.5 | 24.4 | 23.3 | 27.1 | 25.8 | 35.5 | 19.6 | 43.7 | 24 | 18.4 |  |  |  |  | 96
| 1 | 6 | 26.22825 | 28.2 | 20.8 | 24.2 | 25.2 | 28.2 | 24.7 | 35.1 | 19.8 | 43.7 | 23 | 17.2
| Mean |  | 26.49719 | 28.33333 | 21.91667 | 23.86667 | 24.31667 | 27.75 | 25.35 | 34.91667 | 19.71667 | 43.73333 | 23.5 | 17.85
| Median |  | 26.57401 | 28 | 22 | 24.1 | 24.25 | 27.75 | 25.4 | 35.05 | 19.7 | 43.7 | 23.5 | 18
| Std Dev. |  | 0.3022627 | 1.565461 | 0.7782459 | 0.6683313 | 1.207339 | 0.5089204 | 0.4370355 | 0.4792355 | 0.3060501 | 0.7201852 | 0.5477226 | 0.4888763
| Rel.Std.Dev. |  | 1.141% | 5.525% | 3.551% | 2.8% | 4.965% | 1.834% | 1.724% | 1.373% | 1.552% | 1.647% | 2.331% | 2.739%
| PDM3 |  | 6.37% | 13.74% | -12.02% | -4.19% | -2.383% | 11.4% | 1.765% | 40.17% | -20.85% | 75.56% | -5.662% | -28.34%
| Z-Score (Absolute) |  | 0.38 | 0.81 | 0.67 | 0.22 | 0.12 | 0.67 | 0.12 | 2.33 | 1.18 | 4.37 | 0.31 | 1.61
| Analytical results for Li in OREAS 290b (Certified Value 38.5 ppm) | [17 empty] | Certified
Li | Round | Replicate | Lab | Lab | Lab | Lab | Lab | Lab | Lab | Lab | Lab | Lab | Lab | Lab | Lab | Lab |  |  | 1
| No | No | 1.05 | 1.06 | 1.07 | 1.10 | 1.11 | 1.12 | 1.13 | 1.14 | 1.17 | 1.18 | 1.19 | 1.22 | 1.24 | 1.25 |  |  | ppm
|  |  | AR*OES/MS | AR*MS | AR*OES/MS | AR*MS | AR*MS | AR*MS | AR*MS | AR*MS | AR*MS | AR*OES/MS | AR*OES/MS | AR*MS | AR*OES/MS | AR*OES/MS |  |  | 1
|  |  | 0.3g | 0.2g | 0.5g | 0.5g | 0.5g | 0.5g | 0.5g | 25g | 01g | 01g | 0.25g | 01g | 0.25g | 0.5g |  |  | 2
| 1 | 1 | 39.042 | 39.25655 | 38.8 | 37.1 | 38.8 | 39.6 | 38.7 | 37.8 | 46.67591 | 40.1 | 35 | 41.6 | 37.1 | 31.7 |  |  | 1
| 1 | 2 | 40.203 | 38.48683 | 37.5 | 36.2 | 37.9 | 40.3 | 38.7 | 36.6 | 40.065 | 39.6 | 33 | 39.7 | 39.7 | 30.5 |  |  | 8
| 1 | 3 | 38.1 | 38.8957 | 38 | 37 | 38.6 | 42 | 38.5 | 35.7 | 42.36029 | 39.2 | 34 | 42.2 | 36.5 | 30.8 |  |  | 16
| 1 | 4 | 38.751 | 38.18524 | 35.6 | 37.4 | 38.2 | 40.7 | 38.7 | 34.7 | 35.29522 | 39.6 | 33 | 39.6 | 36.7 | 29.3 |  |  | 38.45187
| 1 | 5 | 38.943 | 38.59665 | 39.5 | 37.2 | 38.2 | 40 | 40.9 | 34.9 | 43.27666 | 39.8 | 34 | 41.9 | 39.9 | 31.6 |  |  | 97
| 1 | 6 | 39.951 | 39.23386 | 37 | 36.8 | 38.4 | 40.2 | 38.5 | 37.3 | 42.33671 | 39.8 | 33 | 41.5 | 39.1 | 29.5
| Mean |  | 39.165 | 38.77581 | 37.73333 | 36.95 | 38.35 | 40.46667 | 39 | 36.16667 | 41.6683 | 39.68333 | 33.66667 | 41.08333 | 38.16667 | 30.56667
| Median |  | 38.9925 | 38.74617 | 37.75 | 37.05 | 38.3 | 40.25 | 38.7 | 36.15 | 42.3485 | 39.7 | 33.5 | 41.55 | 38.1 | 30.65
| Std Dev. |  | 0.7829782 | 0.4288767 | 1.376469 | 0.41833 | 0.3209361 | 0.8334667 | 0.9359487 | 1.273839 | 3.788809 | 0.2994439 | 0.8164966 | 1.137395 | 1.568014 | 1.015218
| Rel.Std.Dev. |  | 1.999% | 1.106% | 3.648% | 1.132% | 0.8369% | 2.06% | 2.4% | 3.522% | 9.093% | 0.7546% | 2.425% | 2.769% | 4.108% | 3.321%
| PDM3 |  | 1.855% | 0.8425% | -1.869% | -3.906% | -0.2649% | 5.24% | 1.426% | -5.943% | 8.365% | 3.203% | -12.44% | 6.844% | -0.7417% | -20.51%
| Z-Score (Absolute) |  | 0.3 | 0.11 | 0.41 | 0.8 | 0.11 | 0.94 | 0.22 | 1.18 | 1.53 | 0.55 | 2.42 | 1.24 | 0.2 | 3.95
| Analytical results for Lu in OREAS 290b (Indicative Value 0.1 ppm) | [17 empty] | Indicative
Lu | Round | Replicate | Lab | Lab | Lab | Lab | [12 empty] | 1
| No | No | 1.06 | 1.07 | 1.19 | 1.22 | [12 empty] | ppm
|  |  | AR*MS | AR*OES/MS | AR*OES/MS | AR*MS | [12 empty] | 2
|  |  | 0.2g | 0.5g | 0.25g | 01g | [12 empty] | 2
| 1 | 1 | 0.1073184 | 0.1 | 0.1 | < 1 | [12 empty] | 1
| 1 | 2 | 0.1188641 | 0.1 | 0.1 | < 1 | [12 empty] | 9
| 1 | 3 | 0.1109223 | 0.1 | 0.1 | < 1 | [12 empty] | 16
| 1 | 4 | 0.1112052 | 0.1 | 0.1 | < 1 | [12 empty] | 0.1035834
| 1 | 5 | 0.1095086 | 0.1 | 0.09 | < 1 | [12 empty] | 57
| 1 | 6 | 0.1166821 | 0.1 | 0.1 | < 1
| Mean |  | 0.1124168 | 0.1 | 0.09833333
| Median |  | 0.1110637 | 0.1 | 0.1
| Std Dev. |  | 0.004425237 | 1.520235e-17 | 0.004082483
| Rel.Std.Dev. |  | 3.936% | 1.52e-14% | 4.152%
| PDM3 |  | 8.528% | -3.459% | -5.068%
| Z-Score (Absolute) |  | 0.59 | 0.59 | 0.75 | 37.71
| Analytical results for Mg in OREAS 290b (Certified Value 1.3 wt.%) | [17 empty] | Certified
Mg | Round | Replicate | Lab | Lab | Lab | Lab | Lab | Lab | Lab | Lab | Lab | Lab | Lab | Lab | Lab | Lab |  |  | 1
| No | No | 1.05 | 1.06 | 1.07 | 1.10 | 1.11 | 1.12 | 1.13 | 1.14 | 1.17 | 1.18 | 1.19 | 1.22 | 1.24 | 1.25 |  |  | wt.%
|  |  | AR*OES/MS | AR*MS | AR*OES/MS | AR*MS | AR*MS | AR*MS | AR*MS | AR*MS | AR*MS | AR*OES/MS | AR*OES/MS | AR*MS | AR*OES/MS | AR*OES/MS |  |  | 2
|  |  | 0.3g | 0.2g | 0.5g | 0.5g | 0.5g | 0.5g | 0.5g | 25g | 01g | 01g | 0.25g | 01g | 0.25g | 0.5g |  |  | 3
| 1 | 1 | 1.3027186 | 1.342302 | 1.5 | 1.25 | 1.31 | 1.26 | 1.33 | 1.32 | 1.446679 | 1.29 | 1.21 | 1.24 | 1.29 | 1.25 |  |  | 1
| 1 | 2 | 1.3145175 | 1.314864 | 1.39 | 1.23 | 1.28 | 1.27 | 1.33 | 1.28 | 1.368242 | 1.29 | 1.22 | 1.23 | 1.29 | 1.25 |  |  | 10
| 1 | 3 | 1.3104323 | 1.33216 | 1.42 | 1.25 | 1.3 | 1.33 | 1.32 | 1.24 | 1.437584 | 1.29 | 1.22 | 1.23 | 1.27 | 1.25 |  |  | 16
| 1 | 4 | 1.2941235 | 1.317473 | 1.34 | 1.26 | 1.3 | 1.29 | 1.33 | 1.24 | 1.141018 | 1.3 | 1.2 | 1.23 | 1.27 | 1.2 |  |  | 1.295745
| 1 | 5 | 1.3108871 | 1.339337 | 1.38 | 1.26 | 1.28 | 1.28 | 1.34 | 1.26 | 1.436991 | 1.28 | 1.22 | 1.23 | 1.28 | 1.22 |  |  | 98
| 1 | 6 | 1.3370977 | 1.329345 | 1.45 | 1.24 | 1.3 | 1.26 | 1.33 | 1.31 | 1.419971 | 1.28 | 1.21 | 1.25 | 1.28 | 1.24
| Mean |  | 1.31162945 | 1.329247 | 1.413333 | 1.248333 | 1.295 | 1.281667 | 1.33 | 1.275 | 1.375081 | 1.288333 | 1.213333 | 1.235 | 1.28 | 1.235
| Median |  | 1.3106597 | 1.330752 | 1.405 | 1.25 | 1.3 | 1.275 | 1.33 | 1.27 | 1.428481 | 1.29 | 1.215 | 1.23 | 1.28 | 1.245
| Std Dev. |  | 0.01445558 | 0.01119137 | 0.05645057 | 0.01169045 | 0.01224745 | 0.02639444 | 0.006324555 | 0.03449638 | 0.1180788 | 0.007527727 | 0.008164966 | 0.0083666 | 0.008944272 | 0.02073644
| Rel.Std.Dev. |  | 1.102% | 0.8419% | 3.994% | 0.9365% | 0.9457% | 2.059% | 0.4755% | 2.706% | 8.587% | 0.5843% | 0.6729% | 0.6775% | 0.6988% | 1.679%
| PDM3 |  | 1.226% | 2.585% | 9.075% | -3.659% | -0.05753% | -1.087% | 2.644% | -1.601% | 6.123% | -0.572% | -6.36% | -4.688% | -1.215% | -4.688%
| Z-Score (Absolute) |  | 0.44 | 0.74 | 2.14 | 0.61 | 0.17 | 0.06 | 0.75 | 0.17 | 1.5 | 0.06 | 1.19 | 0.83 | 0.08 | 0.83
| Analytical results for Mn in OREAS 290b (Certified Value 0.056 wt.%) | [17 empty] | Certified
Mn | Round | Replicate | Lab | Lab | Lab | Lab | Lab | Lab | Lab | Lab | Lab | Lab | Lab | Lab | Lab | Lab |  |  | 1
| No | No | 1.05 | 1.06 | 1.07 | 1.10 | 1.11 | 1.12 | 1.13 | 1.14 | 1.17 | 1.18 | 1.19 | 1.22 | 1.24 | 1.25 |  |  | wt.%
|  |  | AR*OES/MS | AR*MS | AR*OES/MS | AR*MS | AR*MS | AR*MS | AR*MS | AR*MS | AR*MS | AR*OES/MS | AR*OES/MS | AR*MS | AR*OES/MS | AR*OES/MS |  |  | 3
|  |  | 0.3g | 0.2g | 0.5g | 0.5g | 0.5g | 0.5g | 0.5g | 0.5g | 01g | 01g | 0.25g | 01g | 0.25g | 0.5g |  |  | 3
| 1 | 1 | 0.0534255 | 0.05715571 | 0.0597 | 0.0541 | 0.055 | 0.0561 | 0.0573 | 0.0577 | 0.0571422 | 0.0541 | 0.0666 | 0.05494 | 0.0511 | 0.0582 |  |  | 1
| 1 | 2 | 0.0541107 | 0.05625019 | 0.0586 | 0.0538 | 0.0542 | 0.0563 | 0.0574 | 0.0577 | 0.0550336 | 0.0546 | 0.066 | 0.05411 | 0.0532 | 0.0586 |  |  | 11
| 1 | 3 | 0.056322 | 0.05697102 | 0.0611 | 0.055 | 0.0544 | 0.0586 | 0.0562 | 0.0585 | 0.05643651 | 0.0548 | 0.0678 | 0.05446 | 0.0508 | 0.0574 |  |  | 16
| 1 | 4 | 0.055579 | 0.05622941 | 0.057 | 0.0541 | 0.0542 | 0.0566 | 0.0568 | 0.0588 | 0.05579789 | 0.0551 | 0.0665 | 0.05408 | 0.0513 | 0.0569 |  |  | 0.05578439
| 1 | 5 | 0.0519611 | 0.05778569 | 0.0568 | 0.055 | 0.0542 | 0.0561 | 0.0587 | 0.058 | 0.05623709 | 0.0544 | 0.0671 | 0.05421 | 0.0532 | 0.0543 |  |  | 99
| 1 | 6 | 0.055742 | 0.05676546 | 0.0607 | 0.0541 | 0.0543 | 0.0558 | 0.0565 | 0.0579 | 0.05667697 | 0.0546 | 0.0685 | 0.05516 | 0.0523 | 0.0564
| Mean |  | 0.05452338 | 0.05685958 | 0.05898333 | 0.05435 | 0.05438333 | 0.05658333 | 0.05715 | 0.0581 | 0.05622071 | 0.0546 | 0.06708333 | 0.05449333 | 0.05198333 | 0.05696667
| Median |  | 0.05484485 | 0.05686824 | 0.05915 | 0.0541 | 0.05425 | 0.0562 | 0.05705 | 0.05795 | 0.0563368 | 0.0546 | 0.06685 | 0.054335 | 0.0518 | 0.05715
| Std Dev. |  | 0.001659839 | 0.0005890885 | 0.001832394 | 0.0005167204 | 0.0003125167 | 0.001022578 | 0.0008871302 | 0.0004516636 | 0.0007337802 | 0.0003405877 | 0.0009239408 | 0.0004567567 | 0.001068488 | 0.001537097
| Rel.Std.Dev. |  | 3.044% | 1.036% | 3.107% | 0.9507% | 0.5747% | 1.807% | 1.552% | 0.7774% | 1.305% | 0.6238% | 1.377% | 0.8382% | 2.055% | 2.698%
| PDM3 |  | -2.26% | 1.927% | 5.734% | -2.571% | -2.512% | 1.432% | 2.448% | 4.151% | 0.7822% | -2.123% | 20.25% | -2.314% | -6.814% | 2.119%
| Z-Score (Absolute) |  | 0.69 | 0.17 | 0.95 | 0.75 | 0.74 | 0.07 | 0.27 | 0.62 | 0.07 | 0.66 | 3.91 | 0.7 | 1.62 | 0.21
| Analytical results for Mo in OREAS 290b (Certified Value 0.81 ppm) | [17 empty] | Certified
Mo | Round | Replicate | Lab | Lab | Lab | Lab | Lab | Lab | Lab | Lab | Lab | Lab | Lab | Lab | Lab | Lab | Lab |  | 1
| No | No | 1.05 | 1.06 | 1.07 | 1.10 | 1.11 | 1.12 | 1.13 | 1.14 | 1.17 | 1.18 | 1.19 | 1.21 | 1.22 | 1.24 | 1.25 |  | ppm
|  |  | AR*OES/MS | AR*MS | AR*OES/MS | AR*MS | AR*MS | AR*MS | AR*MS | AR*MS | AR*MS | AR*OES/MS | AR*OES/MS | AR*OES/MS | AR*MS | AR*OES/MS | AR*OES/MS |  | 2
|  |  | 0.3g | 0.2g | 0.5g | 0.5g | 0.5g | 0.5g | 0.5g | 0.5g | 01g | 01g | 0.25g | 0.5g | 01g | 0.25g | 0.5g |  | 3
| 1 | 1 | 0.888 | 0.9036034 | 0.86 | 0.83 | 0.78 | 0.95 | 0.82 | 0.76 | < 0.002 | 0.8 | 0.79 | 1.5 | 0.6 | 0.7 | 0.85 |  | 1
| 1 | 2 | 0.885 | 0.8602637 | 0.79 | 0.78 | 0.79 | 0.92 | 0.85 | 0.79 | < 0.002 | 0.8 | 0.76 | 1.4 | 0.5 | 0.7 | 0.81 |  | 12
| 1 | 3 | 0.948 | 0.8364714 | 0.81 | 0.76 | 0.8 | 0.94 | 0.83 | 0.81 | < 0.002 | 0.8 | 0.78 | 1.4 | 0.6 | 0.7 | 0.83 |  | 16
| 1 | 4 | 0.855 | 0.8060626 | 0.74 | 0.79 | 0.76 | 0.91 | 0.8 | 0.8 | < 0.002 | 0.8 | 0.83 | 1.4 | 0.5 | 0.8 | 0.8 |  | 0.8149083
| 1 | 5 | 0.843 | 0.8753355 | 0.77 | 0.81 | 0.81 | 0.88 | 0.82 | 0.84 | < 0.002 | 0.8 | 0.77 | 1.4 | 0.6 | 0.7 | 0.88 |  | 100
| 1 | 6 | 0.871 | 0.8529099 | 0.75 | 0.78 | 0.79 | 0.9 | 0.85 | 0.79 | < 0.002 | 0.8 | 0.79 | 1.5 | 0.6 | 0.7 | 0.81
| Mean |  | 0.8816667 | 0.8557744 | 0.7866667 | 0.7916667 | 0.7883333 | 0.9166667 | 0.8283333 | 0.7983333 |  | 0.8 | 0.7866667 | 1.433333 | 0.5666667 | 0.7166667 | 0.83
| Median |  | 0.878 | 0.8565868 | 0.78 | 0.785 | 0.79 | 0.915 | 0.825 | 0.795 |  | 0.8 | 0.785 | 1.4 | 0.6 | 0.7 | 0.82
| Std Dev. |  | 0.03680036 | 0.03329408 | 0.04412105 | 0.02483277 | 0.01722401 | 0.02581989 | 0.0194079 | 0.02639444 |  | 1.216188e-16 | 0.0242212 | 0.05163978 | 0.05163978 | 0.04082483 | 0.0303315
| Rel.Std.Dev. |  | 4.174% | 3.891% | 5.609% | 3.137% | 2.185% | 2.817% | 2.343% | 3.306% |  | 1.52e-14% | 3.079% | 3.603% | 9.113% | 5.696% | 3.654%
| PDM3 |  | 8.192% | 5.015% | -3.466% | -2.852% | -3.261% | 12.49% | 1.647% | -2.034% |  | -1.829% | -3.466% | 75.89% | -30.46% | -12.06% | 1.852%
| Z-Score (Absolute) |  | 1.87 | 1.29 | 0.26 | 0.15 | 0.22 | 2.66 | 0.67 | 0 | 17.92 | NA | 0.26 | NA | NA | NA | 0.71
Results from laboratories 18, 21, 22 and 24 were removed due to their 0.1 ppm reading resolution.
| Analytical results for Na in OREAS 290b (Certified Value 0.035 wt.%) | [17 empty] | Certified
Na | Round | Replicate | Lab | Lab | Lab | Lab | Lab | Lab | Lab | Lab | Lab | Lab | Lab | Lab | Lab | Lab |  |  | 1
| No | No | 1.05 | 1.06 | 1.07 | 1.10 | 1.11 | 1.12 | 1.13 | 1.14 | 1.17 | 1.18 | 1.19 | 1.22 | 1.24 | 1.25 |  |  | wt.%
|  |  | AR*OES/MS | AR*MS | AR*OES/MS | AR*MS | AR*MS | AR*MS | AR*MS | AR*MS | AR*MS | AR*OES/MS | AR*OES/MS | AR*MS | AR*OES/MS | AR*OES/MS |  |  | 3
|  |  | 0.3g | 0.2g | 0.5g | 0.5g | 0.5g | 0.5g | 0.5g | 0.5g | 01g | 01g | 0.25g | 01g | 0.25g | 0.5g |  |  | 3
| 1 | 1 | 0.0372597 | 0.03552873 | 0.048 | 0.03 | 0.04 | 0.04 | 0.03 | 0.03 | 0.02491119 | 0.04 | 0.03 | 0.03 | 0.04 | 0.03 |  |  | 1
| 1 | 2 | 0.03985 | 0.03530301 | 0.043 | 0.03 | 0.04 | 0.04 | 0.03 | 0.04 | 0.02386831 | 0.04 | 0.03 | 0.03 | 0.04 | 0.03 |  |  | #N/A
| 1 | 3 | 0.0378603 | 0.03561744 | 0.045 | 0.03 | 0.04 | 0.05 | 0.03 | 0.04 | 0.02465721 | 0.04 | 0.03 | 0.03 | 0.04 | 0.03 |  |  | 16
| 1 | 4 | 0.0409388 | 0.03564024 | 0.042 | 0.03 | 0.04 | 0.04 | 0.03 | 0.04 | 0.01978488 | 0.04 | 0.03 | 0.03 | 0.04 | 0.03 |  |  | 0.03522458
| 1 | 5 | 0.0374966 | 0.03573656 | 0.043 | 0.03 | 0.04 | 0.04 | 0.03 | 0.04 | 0.02565316 | 0.04 | 0.03 | 0.03 | 0.04 | 0.03 |  |  | 101
| 1 | 6 | 0.0367055 | 0.0351786 | 0.046 | 0.03 | 0.04 | 0.04 | 0.03 | 0.04 | 0.02486788 | 0.04 | 0.03 | 0.03 | 0.04 | 0.03
| Mean |  | 0.03835182 | 0.03550076 | 0.0445 | 0.03 | 0.04 | 0.04166667 | 0.03 | 0.03833333 | 0.02395711 | 0.04 | 0.03 | 0.03 | 0.04 | 0.03
| Median |  | 0.03767845 | 0.03557308 | 0.044 | 0.03 | 0.04 | 0.04 | 0.03 | 0.04 | 0.02476255 | 0.04 | 0.03 | 0.03 | 0.04 | 0.03
| Std Dev. |  | 0.001662113 | 0.0002155676 | 0.002258318 | 0 | 0 | 0.004082483 | 0 | 0.004082483 | 0.00212235 | 0 | 0 | 0 | 0 | 0
| Rel.Std.Dev. |  | 4.334% | 0.6072% | 5.075% | 0% | 0% | 9.798% | 0% | 10.65% | 8.859% | 0% | 0% | 0% | 0% | 0%
| PDM3 |  | 8.878% | 0.7841% | 26.33% | -14.83% | 13.56% | 18.29% | -14.83% | 8.826% | -31.99% | 13.56% | -14.83% | -14.83% | 13.56% | -14.83%
| Z-Score (Absolute) |  | 0.17 | 0.16 | 0.88 | 0.8 | 0.36 | 0.55 | 0.8 | 0.16 | 1.5 | 0.36 | 0.8 | 0.8 | 0.36 | 0.8
| Analytical results for Nb in OREAS 290b (Certified Value 0.38 ppm) | [17 empty] | Certified
Nb | Round | Replicate | Lab | Lab | Lab | Lab | Lab | Lab | Lab | Lab | Lab | Lab | Lab | Lab | Lab |  |  |  | 1
| No | No | 1.06 | 1.07 | 1.10 | 1.11 | 1.12 | 1.13 | 1.14 | 1.17 | 1.18 | 1.19 | 1.22 | 1.24 | 1.25 |  |  |  | ppm
|  |  | AR*MS | AR*OES/MS | AR*MS | AR*MS | AR*MS | AR*MS | AR*MS | AR*MS | AR*OES/MS | AR*OES/MS | AR*MS | AR*OES/MS | AR*OES/MS |  |  |  | 2
|  |  | 0.2g | 0.5g | 0.5g | 0.5g | 0.5g | 0.5g | 25g | 01g | 01g | 0.25g | 01g | 0.25g | 0.5g |  |  |  | 2
| 1 | 1 | 0.3503216 | 0.4 | 0.54 | 0.35 | 0.31 | 0.63 | 0.38 | 0.3243793 | 0.2 | 0.26 | 14.4 | 0.7 | 0.46 |  |  |  | 1
| 1 | 2 | 0.344732 | 0.2 | 0.5 | 0.3 | 0.38 | 0.66 | 0.46 | 0.5626941 | 0.2 | 0.27 | 14.3 | 0.7 | 0.46 |  |  |  | 13
| 1 | 3 | 0.3230691 | 0.2 | 0.49 | 0.41 | 0.45 | 0.69 | 0.36 | 0.419154 | 0.2 | 0.26 | 14.6 | 0.7 | 0.45 |  |  |  | 16
| 1 | 4 | 0.3410522 | 0.2 | 0.49 | 0.34 | 0.32 | 0.62 | 0.41 | 0.3211241 | 0.2 | 0.25 | 14.4 | 0.6 | 0.45 |  |  |  | 0.3835569
| 1 | 5 | 0.3249092 | 0.2 | 0.51 | 0.32 | 0.33 | 0.71 | 0.45 | 0.4313027 | 0.2 | 0.26 | 14.4 | 0.7 | 0.47 |  |  |  | 102
| 1 | 6 | 0.3576928 | 0.1 | 0.56 | 0.38 | 0.31 | 0.7 | 0.29 | 0.4802998 | 0.3 | 0.27 | 14.3 | 0.7 | 0.45
| Mean |  | 0.3402961 | 0.2166667 | 0.515 | 0.35 | 0.35 | 0.6683333 | 0.3916667 | 0.423159 | 0.2166667 | 0.2616667 | 14.4 | 0.6833333 | 0.4566667
| Median |  | 0.3428921 | 0.2 | 0.505 | 0.345 | 0.325 | 0.675 | 0.395 | 0.4252283 | 0.2 | 0.26 | 14.4 | 0.7 | 0.455
| Std Dev. |  | 0.01383426 | 0.09831921 | 0.02880972 | 0.04 | 0.05549775 | 0.03763863 | 0.06306082 | 0.09272112 | 0.04082483 | 0.007527727 | 0.1095445 | 0.04082483 | 0.008164966
| Rel.Std.Dev. |  | 4.065% | 45.38% | 5.594% | 11.43% | 15.86% | 5.632% | 16.1% | 21.91% | 18.84% | 2.877% | 0.7607% | 5.974% | 1.788%
| PDM3 |  | -11.28% | -43.51% | 34.27% | -8.749% | -8.749% | 74.25% | 2.114% | 10.32% | -43.51% | -31.78% | 3654% | 78.16% | 19.06%
| Z-Score (Absolute) |  | 0.67 | NA | 1.62 | 0.55 | 0.55 | 3.63 | 0 | 0.41 | NA | 1.71 | NA | NA | 0.85
Results from laboratories 7, 18 and 24 were removed due to their 0.1 ppm reading resolution.
| Analytical results for Nd in OREAS 290b (Indicative Value 23.5 ppm) | [17 empty] | Indicative
Nd | Round | Replicate | Lab | Lab | [14 empty] | 1
| No | No | 1.06 | 1.07 | [14 empty] | ppm
|  |  | AR*MS | AR*OES/MS | [14 empty] | 1
|  |  | 0.2g | 0.5g | [14 empty] | 1
| 1 | 1 | 25.36059 | 24.2 | [14 empty] | 1
| 1 | 2 | 24.68913 | 21 | [14 empty] | 14
| 1 | 3 | 25.47738 | 22.5 | [14 empty] | 16
| 1 | 4 | 24.75521 | 21.5 | [14 empty] | 23.4848
| 1 | 5 | 24.79705 | 20.9 | [14 empty] | 58
| 1 | 6 | 24.73823 | 21.9
| Mean |  | 24.9696 | 22
| Median |  | 24.77613 | 21.7
| Std Dev. |  | 0.3517493 | 1.229634
| Rel.Std.Dev. |  | 1.409% | 5.589%
| PDM3 |  | 6.322% | -6.322%
| Z-Score (Absolute) |  | 0.67 | 0.67
| Analytical results for Ni in OREAS 290b (Certified Value 55 ppm) | [17 empty] | Certified
Ni | Round | Replicate | Lab | Lab | Lab | Lab | Lab | Lab | Lab | Lab | Lab | Lab | Lab | Lab | Lab | Lab |  |  | 1
| No | No | 1.05 | 1.06 | 1.07 | 1.10 | 1.11 | 1.12 | 1.13 | 1.14 | 1.17 | 1.18 | 1.19 | 1.22 | 1.24 | 1.25 |  |  | ppm
|  |  | AR*OES/MS | AR*MS | AR*OES/MS | AR*MS | AR*MS | AR*MS | AR*MS | AR*MS | AR*MS | AR*OES/MS | AR*OES/MS | AR*MS | AR*OES/MS | AR*OES/MS |  |  | 0
|  |  | 0.3g | 0.2g | 0.5g | 0.5g | 0.5g | 0.5g | 0.5g | 25g | 01g | 01g | 0.25g | 01g | 0.25g | 0.5g |  |  | 1
| 1 | 1 | 51.722 | 55.12651 | 55 | 54.4 | 57.7 | 52.3 | 57.2 | 55.7 | 55.6958 | 55 | 57.6 | 43.3 | 45.7 | 54.3 |  |  | 1
| 1 | 2 | 54.485 | 54.76452 | 55.9 | 51.7 | 57.8 | 53.1 | 57.9 | 53.5 | 54.23578 | 56 | 58.5 | 39.9 | 46.9 | 54.1 |  |  | 15
| 1 | 3 | 57.901 | 54.91927 | 60.7 | 52.3 | 56 | 54.5 | 56 | 52 | 56.62259 | 56 | 59.1 | 43.7 | 45.3 | 54.1 |  |  | 16
| 1 | 4 | 54.384 | 54.04844 | 54.5 | 53.8 | 56 | 52 | 55.4 | 52.5 | 44.58125 | 56 | 60 | 43.3 | 45.9 | 53 |  |  | 55.29439
| 1 | 5 | 53.689 | 54.95722 | 54.9 | 51.4 | 57.5 | 52.2 | 61.1 | 54.2 | 56.49458 | 55 | 57.3 | 43.8 | 46.4 | 53.3 |  |  | 103
| 1 | 6 | 53.757 | 56.21541 | 58.4 | 52.4 | 56.1 | 53.1 | 59.8 | 54.6 | 55.14012 | 56 | 59.2 | 44.3 | 46.9 | 53.3
| Mean |  | 54.323 | 55.00523 | 56.56667 | 52.66667 | 56.85 | 52.86667 | 57.9 | 53.75 | 53.79502 | 55.66667 | 58.61667 | 43.05 | 46.18333 | 53.68333
| Median |  | 54.0705 | 54.93824 | 55.45 | 52.35 | 56.8 | 52.7 | 57.55 | 53.85 | 55.41796 | 56 | 58.8 | 43.5 | 46.15 | 53.7
| Std Dev. |  | 2.015915 | 0.7017594 | 2.465495 | 1.18603 | 0.9005554 | 0.9266427 | 2.2 | 1.372224 | 4.599843 | 0.5163978 | 1.026483 | 1.587136 | 0.6585337 | 0.5455884
| Rel.Std.Dev. |  | 3.711% | 1.276% | 4.359% | 2.252% | 1.584% | 1.753% | 3.8% | 2.553% | 8.551% | 0.9277% | 1.751% | 3.687% | 1.426% | 1.016%
| PDM3 |  | -1.757% | -0.5229% | 2.301% | -4.752% | 2.813% | -4.391% | 4.712% | -2.793% | -2.712% | 0.6733% | 6.008% | -22.14% | -16.48% | -2.914%
| Z-Score (Absolute) |  | 0.12 | 0.43 | 1.13 | 0.63 | 1.25 | 0.54 | 1.73 | 0.14 | 0.12 | 0.72 | 2.05 | 4.95 | 3.54 | 0.17
| Analytical results for P in OREAS 290b (Certified Value 0.055 wt.%) | [17 empty] | Certified
P | Round | Replicate | Lab | Lab | Lab | Lab | Lab | Lab | Lab | Lab | Lab | Lab | Lab | Lab | Lab |  |  |  | 1
| No | No | 1.05 | 1.06 | 1.07 | 1.10 | 1.11 | 1.12 | 1.13 | 1.14 | 1.18 | 1.19 | 1.22 | 1.24 | 1.25 |  |  |  | wt.%
|  |  | AR*OES/MS | AR*MS | AR*OES/MS | AR*MS | AR*MS | AR*MS | AR*MS | AR*MS | AR*OES/MS | AR*OES/MS | AR*MS | AR*OES/MS | AR*OES/MS |  |  |  | 3
|  |  | 0.3g | 0.2g | 0.5g | 0.5g | 0.5g | 0.5g | 0.5g | 0.5g | 01g | 0.25g | 01g | 0.25g | 0.5g |  |  |  | 3
| 1 | 1 | 0.0556415 | 0.05663817 | 0.052 | 0.054 | 0.054 | 0.057 | 0.056 | 0.057 | 0.054 | 0.0555 | 0.052 | 0.051 | 0.0559 |  |  |  | 1
| 1 | 2 | 0.0561357 | 0.05526549 | 0.045 | 0.052 | 0.053 | 0.057 | 0.056 | 0.058 | 0.0545 | 0.0548 | 0.054 | 0.053 | 0.0552 |  |  |  | 16
| 1 | 3 | 0.0576029 | 0.05624698 | 0.046 | 0.054 | 0.054 | 0.059 | 0.055 | 0.057 | 0.0541 | 0.0535 | 0.052 | 0.051 | 0.0536 |  |  |  | 16
| 1 | 4 | 0.0555529 | 0.05516576 | 0.043 | 0.054 | 0.054 | 0.057 | 0.056 | 0.057 | 0.0544 | 0.0556 | 0.053 | 0.051 | 0.0555 |  |  |  | 0.05491634
| 1 | 5 | 0.0563214 | 0.05676784 | 0.045 | 0.054 | 0.054 | 0.057 | 0.057 | 0.058 | 0.0545 | 0.053 | 0.054 | 0.053 | 0.0535 |  |  |  | 104
| 1 | 6 | 0.0566293 | 0.05680846 | 0.04 | 0.053 | 0.053 | 0.057 | 0.056 | 0.057 | 0.0545 | 0.0545 | 0.054 | 0.053 | 0.0546
| Mean |  | 0.05631395 | 0.05614878 | 0.04516667 | 0.0535 | 0.05366667 | 0.05733333 | 0.056 | 0.05733333 | 0.05433333 | 0.05448333 | 0.05316667 | 0.052 | 0.05471667
| Median |  | 0.05622855 | 0.05644258 | 0.045 | 0.054 | 0.054 | 0.057 | 0.056 | 0.057 | 0.05445 | 0.05465 | 0.0535 | 0.052 | 0.0549
| Std Dev. |  | 0.0007515387 | 0.0007502125 | 0.003970726 | 0.00083666 | 0.0005163978 | 0.0008164966 | 0.0006324555 | 0.0005163978 | 0.0002250926 | 0.001053407 | 0.0009831921 | 0.001095445 | 0.0009988327
| Rel.Std.Dev. |  | 1.335% | 1.336% | 8.791% | 1.564% | 0.9622% | 1.424% | 1.129% | 0.9007% | 0.4143% | 1.933% | 1.849% | 2.107% | 1.825%
| PDM3 |  | 2.545% | 2.244% | -17.75% | -2.579% | -2.276% | 4.401% | 1.973% | 4.401% | -1.062% | -0.7885% | -3.186% | -5.311% | -0.3636%
| Z-Score (Absolute) |  | 0.81 | 0.74 | 4.14 | 0.44 | 0.36 | 1.27 | 0.67 | 1.27 | 0.07 | 0 | 0.59 | 1.1 | 0.1
| Analytical results for Pb in OREAS 290b (Certified Value 14.7 ppm) | [17 empty] | Certified
Pb | Round | Replicate | Lab | Lab | Lab | Lab | Lab | Lab | Lab | Lab | Lab | Lab | Lab | Lab | Lab | Lab | Lab |  | 1
| No | No | 1.05 | 1.06 | 1.07 | 1.10 | 1.11 | 1.12 | 1.13 | 1.14 | 1.17 | 1.18 | 1.19 | 1.21 | 1.22 | 1.24 | 1.25 |  | ppm
|  |  | AR*OES/MS | AR*MS | AR*OES/MS | AR*MS | AR*MS | AR*MS | AR*MS | AR*MS | AR*MS | AR*OES/MS | AR*OES/MS | AR*OES/MS | AR*MS | AR*OES/MS | AR*OES/MS |  | 1
|  |  | 0.3g | 0.2g | 0.5g | 0.5g | 0.5g | 0.5g | 0.5g | 25g | 01g | 01g | 0.25g | 0.5g | 01g | 0.25g | 0.5g |  | 2
| 1 | 1 | 15.387 | 16.23408 | 14.5 | 14.6 | 13.7 | 14.6 | 15.8 | 15 | 7.546169 | 15.6 | 13.5 | 15 | 16.5 | 14.4 | 15.2 |  | 1
| 1 | 2 | 15.157 | 16.07199 | 13.1 | 14.8 | 14 | 14.6 | 15.7 | 14.4 | 8.600362 | 15.4 | 13.6 | 13 | 16 | 14.6 | 15.2 |  | 17
| 1 | 3 | 20.27 | 15.42824 | 13.3 | 14.8 | 13.9 | 15.2 | 15.3 | 13.4 | 8.91523 | 15.5 | 13.7 | 14 | 16.4 | 12.9 | 15.2 |  | 16
| 1 | 4 | 15.017 | 14.57763 | 12.1 | 14.2 | 13.8 | 14.3 | 16.2 | 14.4 | 7.770353 | 15.6 | 13.9 | 13 | 16.8 | 13.2 | 14.8 |  | 14.74081
| 1 | 5 | 15.564 | 14.94556 | 12.9 | 14.6 | 13.9 | 14.4 | 15.1 | 14.4 | 8.384083 | 15.4 | 13.3 | 13 | 16.7 | 13.6 | 17.4 |  | 105
| 1 | 6 | 16.001 | 15.29436 | 11.1 | 14.6 | 13.9 | 14.9 | 16 | 14.8 | 8.267536 | 15.5 | 13.8 | 14 | 15.5 | 13.7 | 15.6
| Mean |  | 16.23267 | 15.42531 | 12.83333 | 14.6 | 13.86667 | 14.66667 | 15.68333 | 14.4 | 8.247289 | 15.5 | 13.63333 | 13.66667 | 16.31667 | 13.73333 | 15.56667
| Median |  | 15.4755 | 15.3613 | 13 | 14.6 | 13.9 | 14.6 | 15.75 | 14.4 | 8.325809 | 15.5 | 13.65 | 13.5 | 16.45 | 13.65 | 15.2
| Std Dev. |  | 2.007531 | 0.6384644 | 1.150072 | 0.219089 | 0.1032796 | 0.332666 | 0.4167333 | 0.551362 | 0.511657 | 0.08944272 | 0.2160247 | 0.8164966 | 0.4875107 | 0.6623192 | 0.9330952
| Rel.Std.Dev. |  | 12.37% | 4.139% | 8.962% | 1.501% | 0.7448% | 2.268% | 2.657% | 3.829% | 6.204% | 0.577% | 1.585% | 5.974% | 2.988% | 4.823% | 5.994%
| PDM3 |  | 10.12% | 4.644% | -12.94% | -0.9552% | -5.93% | -0.503% | 6.394% | -2.312% | -44.05% | 5.15% | -7.513% | -7.287% | 10.69% | -6.835% | 5.603%
| Z-Score (Absolute) |  | 1.18 | 0.58 | 1.32 | 0.02 | 0.56 | 0.02 | 0.77 | 0.17 | 4.7 | 0.64 | 0.74 | NA | 1.24 | 0.66 | 0.69
Results from laboratory 21 were removed due to their 1 ppm reading resolution.
| Analytical results for Pr in OREAS 290b (Indicative Value 6.32 ppm) | [17 empty] | Indicative
Pr | Round | Replicate | Lab | Lab | [14 empty] | 1
| No | No | 1.06 | 1.07 | [14 empty] | ppm
|  |  | AR*MS | AR*OES/MS | [14 empty] | 2
|  |  | 0.2g | 0.5g | [14 empty] | 2
| 1 | 1 | 6.829952 | 6.3 | [14 empty] | 1
| 1 | 2 | 6.675792 | 5.7 | [14 empty] | 18
| 1 | 3 | 6.868582 | 6 | [14 empty] | 16
| 1 | 4 | 6.769247 | 5.8 | [14 empty] | 6.32421
| 1 | 5 | 6.683586 | 5.6 | [14 empty] | 59
| 1 | 6 | 6.763363 | 5.9
| Mean |  | 6.765087 | 5.883333
| Median |  | 6.766305 | 5.85
| Std Dev. |  | 0.07688298 | 0.2483277
| Rel.Std.Dev. |  | 1.136% | 4.221%
| PDM3 |  | 6.971% | -6.971%
| Z-Score (Absolute) |  | 0.67 | 0.67
| Analytical results for Rb in OREAS 290b (Indicative Value 79 ppm) | [17 empty] | Indicative
Rb | Round | Replicate | Lab | Lab | Lab | Lab | Lab | Lab | Lab | Lab | Lab | Lab | Lab | Lab | Lab |  |  |  | 1
| No | No | 1.05 | 1.06 | 1.07 | 1.10 | 1.11 | 1.12 | 1.13 | 1.14 | 1.18 | 1.19 | 1.22 | 1.24 | 1.25 |  |  |  | ppm
|  |  | AR*OES/MS | AR*MS | AR*OES/MS | AR*MS | AR*MS | AR*MS | AR*MS | AR*MS | AR*OES/MS | AR*OES/MS | AR*MS | AR*OES/MS | AR*OES/MS |  |  |  | 0
|  |  | 0.3g | 0.2g | 0.5g | 0.5g | 0.5g | 0.5g | 0.5g | 25g | 01g | 0.25g | 01g | 0.25g | 0.5g |  |  |  | 0
| 1 | 1 | 76.631 | 80.52776 | 78.6 | 79.8 | 75.2 | 79.8 | 87.4 | 80.7 | 91.6 | 71.2 | 156.8 | 80.4 | 71 |  |  |  | 1
| 1 | 2 | 80.329 | 79.94897 | 77.5 | 76.5 | 75.9 | 81.4 | 84.8 | 76.9 | 91.1 | 72.9 | 157.8 | 81 | 70 |  |  |  | 19
| 1 | 3 | 78.34 | 82.89845 | 82.1 | 78.1 | 73.5 | 84.6 | 84.8 | 76.6 | 91.5 | 72.9 | 152.6 | 78.8 | 69.5 |  |  |  | 16
| 1 | 4 | 79.953 | 80.73354 | 75.7 | 76.4 | 74.7 | 79.5 | 84.3 | 74.3 | 90.5 | 72.4 | 156.8 | 80.5 | 67.8 |  |  |  | 78.57955
| 1 | 5 | 77.679 | 79.0269 | 75.4 | 78.2 | 76.8 | 78.9 | 87.5 | 77 | 90.3 | 71.3 | 154.3 | 80.6 | 71.6 |  |  |  | 60
| 1 | 6 | 81.612 | 81.05887 | 80.3 | 77.1 | 75 | 80.3 | 87.5 | 79 | 90.7 | 71.6 | 152.8 | 80.6 | 68.3
| Mean |  | 79.09067 | 80.69908 | 78.26667 | 77.68333 | 75.18333 | 80.75 | 86.05 | 77.41667 | 90.95 | 72.05 | 155.1833 | 80.31667 | 69.7
| Median |  | 79.1465 | 80.63065 | 78.05 | 77.6 | 75.1 | 80.05 | 86.1 | 76.95 | 90.9 | 72 | 155.55 | 80.55 | 69.75
| Std Dev. |  | 1.856905 | 1.292753 | 2.620433 | 1.289057 | 1.116094 | 2.065672 | 1.56301 | 2.195829 | 0.5357238 | 0.7816649 | 2.245366 | 0.7704977 | 1.48324
| Rel.Std.Dev. |  | 2.348% | 1.602% | 3.348% | 1.659% | 1.484% | 2.558% | 1.816% | 2.836% | 0.589% | 1.085% | 1.447% | 0.9593% | 2.128%
| PDM3 |  | 0.6504% | 2.697% | -0.3982% | -1.141% | -4.322% | 2.762% | 9.507% | -1.48% | 15.74% | -8.309% | 97.49% | 2.211% | -11.3%
| Z-Score (Absolute) |  | 0 | 0.65 | 0.33 | 0.57 | 1.57 | 0.67 | 2.8 | 0.67 | 4.78 | 2.84 | 30.65 | 0.49 | 3.78
| Analytical results for Re in OREAS 290b (Certified Value < 0.001 ppm) | [17 empty] | Certified
Re | Round | Replicate | Lab | Lab | Lab | Lab | Lab | Lab | Lab | Lab | Lab | Lab | Lab | Lab |  |  |  |  | 1
| No | No | 1.06 | 1.07 | 1.10 | 1.11 | 1.12 | 1.13 | 1.14 | 1.18 | 1.19 | 1.22 | 1.24 | 1.25 |  |  |  |  | ppm
|  |  | AR*MS | AR*OES/MS | AR*MS | AR*MS | AR*MS | AR*MS | AR*MS | AR*OES/MS | AR*OES/MS | AR*MS | AR*OES/MS | AR*OES/MS |  |  |  |  | 3
|  |  | 0.2g | 0.5g | 0.5g | 0.5g | 0.5g | 0.5g | 25g | 01g | 0.25g | 01g | 0.25g | 0.5g |  |  |  |  | 3
| 1 | 1 | < 0.01 | < 0.001 | < 0.001 | < 0.001 | < 0.001 | 0.001 | 0.001 | < 0.05 | < 0.002 | < 0.5 | < 0.005 | 0.001 |  |  |  |  | 1
| 1 | 2 | < 0.01 | < 0.001 | 0.001 | 0.001 | 0.001 | < 0.001 | 0.001 | < 0.05 | < 0.002 | < 0.5 | < 0.005 | 0.001 |  |  |  |  | 43
| 1 | 3 | < 0.01 | < 0.001 | < 0.001 | < 0.001 | < 0.001 | < 0.001 | 0.001 | < 0.05 | < 0.002 | < 0.5 | < 0.005 | < 0.001 |  |  |  |  | 16
| 1 | 4 | < 0.01 | < 0.001 | < 0.001 | < 0.001 | < 0.001 | < 0.001 | 0.001 | < 0.05 | < 0.002 | < 0.5 | < 0.005 | 0.002 |  |  |  |  | < 0.001
| 1 | 5 | < 0.01 | < 0.001 | < 0.001 | < 0.001 | 0.001 | < 0.001 | 0.001 | < 0.05 | < 0.002 | < 0.5 | < 0.005 | 0.002 |  |  |  |  | 106
| 1 | 6 | < 0.01 | < 0.001 | 0.001 | < 0.001 | 0.001 | 0.001 | 0.001 | < 0.05 | < 0.002 | < 0.5 | < 0.005 | 0.001
| Mean |  |  |  | 0.001 | 0.001 | 0.001 | 0.001 | 0.001 |  |  |  |  | 0.0014
| Median |  |  |  | 0.001 | 0.001 | 0.001 | 0.001 | 0.001 |  |  |  |  | 0.001
| Std Dev. |  |  |  | 0 |  | 0 | 0 | 0 |  |  |  |  | 0.0005477226
| Rel.Std.Dev. |  |  |  | 0% |  | 0% | 0% | 0% |  |  |  |  | 39.12%
PDM3
| Z-Score (Absolute) |  | 7.19 | 0.9 | 0.6 | 0.75 | 0.45 | 0.6 | 0 | 43.16 | 0 | 447.74 | 2.7 | 0.45
| Analytical results for S in OREAS 290b (Certified Value 0.557 wt.%) | [17 empty] | Certified
S | Round | Replicate | Lab | Lab | Lab | Lab | Lab | Lab | Lab | Lab | Lab | Lab | Lab | Lab | Lab | Lab |  |  | 1
| No | No | 1.05 | 1.06 | 1.07 | 1.10 | 1.11 | 1.12 | 1.13 | 1.14 | 1.18 | 1.19 | 1.21 | 1.22 | 1.24 | 1.25 |  |  | wt.%
|  |  | AR*OES/MS | AR*MS | AR*OES/MS | AR*MS | AR*MS | AR*MS | AR*MS | AR*MS | AR*OES/MS | AR*OES/MS | AR*OES/MS | AR*MS | AR*OES/MS | AR*OES/MS |  |  | 3
|  |  | 0.3g | 0.2g | 0.5g | 0.5g | 0.5g | 0.5g | 0.5g | 0.5g | 01g | 0.25g | 0.5g | 01g | 0.25g | 0.5g |  |  | 3
| 1 | 1 | 0.4503194 | 0.5616522 | 0.539 | 0.56 | 0.56 | 0.56 | 0.58 | 0.54 | 0.53 | 0.59 | 0.5638 | 0.11 | 0.55 | 0.58 |  |  | 1
| 1 | 2 | 0.4508128 | 0.5676459 | 0.525 | 0.56 | 0.55 | 0.56 | 0.57 | 0.54 | 0.54 | 0.59 | 0.5603 | 0.11 | 0.54 | 0.59 |  |  | 24
| 1 | 3 | 0.4672374 | 0.5669196 | 0.538 | 0.56 | 0.56 | 0.59 | 0.57 | 0.54 | 0.54 | 0.59 | 0.5616 | 0.12 | 0.54 | 0.57 |  |  | 16
| 1 | 4 | 0.4762253 | 0.5499077 | 0.521 | 0.56 | 0.55 | 0.56 | 0.58 | 0.55 | 0.54 | 0.59 | 0.5523 | 0.12 | 0.54 | 0.56 |  |  | 0.557059
| 1 | 5 | 0.4739385 | 0.5632863 | 0.537 | 0.56 | 0.56 | 0.56 | 0.59 | 0.54 | 0.53 | 0.59 | 0.5503 | 0.1 | 0.54 | 0.56 |  |  | 107
| 1 | 6 | 0.4365598 | 0.5552382 | 0.53 | 0.55 | 0.55 | 0.56 | 0.57 | 0.54 | 0.53 | 0.59 | 0.5553 | 0.11 | 0.54 | 0.57
| Mean |  | 0.4591822 | 0.560775 | 0.5316667 | 0.5583333 | 0.555 | 0.565 | 0.5766667 | 0.5416667 | 0.535 | 0.59 | 0.5572667 | 0.1116667 | 0.5416667 | 0.5716667
| Median |  | 0.4590251 | 0.5624693 | 0.5335 | 0.56 | 0.555 | 0.56 | 0.575 | 0.54 | 0.535 | 0.59 | 0.5578 | 0.11 | 0.54 | 0.57
| Std Dev. |  | 0.0157065 | 0.006939665 | 0.007527727 | 0.004082483 | 0.005477226 | 0.01224745 | 0.008164966 | 0.004082483 | 0.005477226 | 0 | 0.005435685 | 0.007527727 | 0.004082483 | 0.01169045
| Rel.Std.Dev. |  | 3.421% | 1.238% | 1.416% | 0.7312% | 0.9869% | 2.168% | 1.416% | 0.7537% | 1.024% | 0% | 0.9754% | 6.741% | 0.7537% | 2.045%
| PDM3 |  | -17.57% | 0.6671% | -4.558% | 0.2288% | -0.3696% | 1.426% | 3.52% | -2.763% | -3.96% | 5.913% | 0.03727% | -79.95% | -2.763% | 2.622%
| Z-Score (Absolute) |  | 4.24 | 0.15 | 1.11 | 0.05 | 0.1 | 0.33 | 0.84 | 0.67 | 0.96 | 1.41 | 0 | NA | 0.67 | 0.62
| Analytical results for Sb in OREAS 290b (Certified Value 0.727 wt.%) | [17 empty] | Certified
Sb | Round | Replicate | Lab | Lab | Lab | Lab | Lab | Lab | Lab | Lab | Lab | Lab | Lab | Lab | Lab | Lab | Lab | Lab | 1
| No | No | 1.05 | 1.06 | 1.07 | 1.10 | 1.11 | 1.12 | 1.13 | 1.14 | 1.17 | 1.18 | 1.19 | 1.21 | 1.22 | 1.24 | 1.25 | 1.26 | wt.%
|  |  | AR*OES/MS | AR*MS | AR*OES/MS | AR*MS | AR*MS | AR*MS | AR*MS | AR*MS | AR*MS | AR*OES/MS | AR*OES/MS | AR*OES/MS | AR*MS | AR*OES/MS | AR*OES/MS | AR*AAS | 3
|  |  | 0.3g | 0.2g | 0.5g | 0.5g | 0.5g | 0.5g | 0.5g | 0.5g | 01g | 01g | 0.25g | 0.5g | 01g | 0.25g | 0.5g | 0.2g | 3
| 1 | 1 | 0.7158391 | 0.7716132 | > 0.05 | 0.707 | 0.716 | 0.724 | 0.733 | 0.739 | 0.5038121 | > 0.5 | 0.690634 | 0.695171 | > 0.5 | > 0.1 | 0.769 | 0.8 | 1
| 1 | 2 | 0.7234035 | 0.7678965 | > 0.05 | 0.692 | 0.716 | 0.718 | 0.733 | 0.746 | 0.5425077 | > 0.5 | 0.7021 | 0.628485 | > 0.5 | > 0.1 | 0.745 | 0.82 | 44
| 1 | 3 | 0.713931 | 0.7730458 | > 0.05 | 0.714 | 0.727 | 0.746 | 0.723 | 0.726 | 0.4947119 | > 0.5 | 0.687541 | 0.658158 | > 0.5 | > 0.1 | 0.749 | 0.81 | 16
| 1 | 4 | 0.6917145 | 0.7669359 | > 0.05 | 0.706 | 0.728 | 0.721 | 0.733 | 0.736 | 0.5441363 | > 0.5 | 0.703311 | 0.623203 | > 0.5 | > 0.1 | 0.736 | 0.78 | 0.7271312
| 1 | 5 | 0.7421963 | 0.7549845 | > 0.05 | 0.706 | 0.724 | 0.726 | 0.712 | 0.747 | 0.405954 | > 0.5 | 0.690722 | 0.63178 | > 0.5 | > 0.1 | 0.745 | 0.81 | 108
| 1 | 6 | 0.7292594 | 0.7861172 | > 0.05 | 0.697 | 0.731 | 0.718 | 0.728 | 0.73 | 0.5198698 | > 0.5 | 0.692906 | 0.650709 | > 0.5 | > 0.1 | 0.742 | 0.79
| Mean |  | 0.7193906 | 0.7700989 |  | 0.7036667 | 0.7236667 | 0.7255 | 0.727 | 0.7373333 | 0.501832 |  | 0.6945357 | 0.6479177 |  |  | 0.7476667 | 0.8016667
| Median |  | 0.7196213 | 0.7697549 |  | 0.706 | 0.7255 | 0.7225 | 0.7305 | 0.7375 | 0.511841 |  | 0.691814 | 0.6412445 |  |  | 0.745 | 0.805
| Std Dev. |  | 0.01698225 | 0.01010806 |  | 0.007865537 | 0.006345602 | 0.0105404 | 0.0083666 | 0.008430105 | 0.05102302 |  | 0.006566184 | 0.02681194 |  |  | 0.01130781 | 0.0147196
| Rel.Std.Dev. |  | 2.361% | 1.313% |  | 1.118% | 0.8769% | 1.453% | 1.151% | 1.143% | 10.17% |  | 0.9454% | 4.138% |  |  | 1.512% | 1.836%
| PDM3 |  | -1.065% | 5.909% |  | -3.227% | -0.4765% | -0.2243% | -0.01804% | 1.403% | -30.98% |  | -4.483% | -10.89% |  |  | 2.824% | 10.25%
| Z-Score (Absolute) |  | 0.16 | 1.4 | NA | 0.64 | 0.03 | 0.03 | 0.07 | 0.39 | 6.83 | NA | 0.92 | 2.35 | NA | NA | 0.71 | 2.36
| Analytical results for Sc in OREAS 290b (Certified Value 6.71 ppm) | [17 empty] | Certified
Sc | Round | Replicate | Lab | Lab | Lab | Lab | Lab | Lab | Lab | Lab | Lab | Lab | Lab | Lab | Lab |  |  |  | 1
| No | No | 1.05 | 1.06 | 1.07 | 1.10 | 1.11 | 1.12 | 1.13 | 1.14 | 1.18 | 1.19 | 1.22 | 1.24 | 1.25 |  |  |  | ppm
|  |  | AR*OES/MS | AR*MS | AR*OES/MS | AR*MS | AR*MS | AR*MS | AR*MS | AR*MS | AR*OES/MS | AR*OES/MS | AR*MS | AR*OES/MS | AR*OES/MS |  |  |  | 2
|  |  | 0.3g | 0.2g | 0.5g | 0.5g | 0.5g | 0.5g | 0.5g | 25g | 01g | 0.25g | 01g | 0.25g | 0.5g |  |  |  | 3
| 1 | 1 | 6.511 | 6.795319 | 6.5 | 6.9 | 6.9 | 7 | 7 | 7.4 | 7 | 6.6 | 6.1 | 7.1 | 6 |  |  |  | 1
| 1 | 2 | 6.733 | 6.829342 | 6 | 6.4 | 6.9 | 7.2 | 7.3 | 7 | 7 | 6.6 | 5.9 | 7.3 | 6 |  |  |  | 45
| 1 | 3 | 7.099 | 7.16358 | 6.5 | 6.6 | 6.6 | 7.4 | 7.3 | 6.8 | 7 | 6.4 | 6.1 | 7.1 | 5.9 |  |  |  | 16
| 1 | 4 | 6.571 | 7.067781 | 5.6 | 7 | 6.7 | 7.1 | 7 | 6.9 | 7 | 6.7 | 5.8 | 7.3 | 5.8 |  |  |  | 6.70738
| 1 | 5 | 6.609 | 6.961326 | 5.8 | 6.6 | 6.9 | 6.9 | 7.9 | 7.1 | 7 | 6.5 | 6.1 | 7.3 | 6.1 |  |  |  | 109
| 1 | 6 | 6.939 | 6.951989 | 6 | 6.7 | 6.7 | 7.1 | 7.4 | 7.2 | 7 | 6.3 | 6.3 | 7.4 | 5.7
| Mean |  | 6.743667 | 6.961556 | 6.066667 | 6.7 | 6.783333 | 7.116667 | 7.316667 | 7.066667 | 7 | 6.516667 | 6.05 | 7.25 | 5.916667
| Median |  | 6.671 | 6.956657 | 6 | 6.65 | 6.8 | 7.1 | 7.3 | 7.05 | 7 | 6.55 | 6.1 | 7.3 | 5.95
| Std Dev. |  | 0.230917 | 0.1395023 | 0.3669696 | 0.219089 | 0.132916 | 0.1722401 | 0.3311596 | 0.2160247 | 0 | 0.147196 | 0.1760682 | 0.1224745 | 0.147196
| Rel.Std.Dev. |  | 3.424% | 2.004% | 6.049% | 3.27% | 1.959% | 2.42% | 4.526% | 3.057% | 0% | 2.259% | 2.91% | 1.689% | 2.488%
| PDM3 |  | 0.541% | 3.79% | -9.552% | -0.11% | 1.132% | 6.102% | 9.084% | 5.357% | 4.363% | -2.843% | -9.801% | 8.09% | -11.79%
| Z-Score (Absolute) |  | 0.04 | 0.41 | 1.43 | 0.13 | 0.04 | 0.73 | 1.14 | 0.62 | NA | 0.51 | 1.47 | 1 | 1.74
Results from laboratory 18 were removed due to their 1 ppm reading resolution.
| Analytical results for Se in OREAS 290b (Certified Value 2.08 ppm) | [17 empty] | Certified
Se | Round | Replicate | Lab | Lab | Lab | Lab | Lab | Lab | Lab | Lab | Lab | Lab | Lab | Lab | Lab | Lab |  |  | 1
| No | No | 1.05 | 1.06 | 1.07 | 1.10 | 1.11 | 1.12 | 1.13 | 1.14 | 1.18 | 1.19 | 1.21 | 1.22 | 1.24 | 1.25 |  |  | ppm
|  |  | AR*OES/MS | AR*MS | AR*OES/MS | AR*MS | AR*MS | AR*MS | AR*MS | AR*MS | AR*OES/MS | AR*OES/MS | AR*OES/MS | AR*MS | AR*OES/MS | AR*OES/MS |  |  | 2
|  |  | 0.3g | 0.2g | 0.5g | 0.5g | 0.5g | 0.5g | 0.5g | 25g | 01g | 0.25g | 0.5g | 01g | 0.25g | 0.5g |  |  | 3
| 1 | 1 | 1.993 | < 5 | 1.3 | 1.9 | 2.1 | 2 | 2.1 | 2.1 | 2 | 2 | 2.53 | < 0.5 | 3.4 | 2.1 |  |  | 1
| 1 | 2 | 1.922 | < 5 | 1.4 | 2 | 2.4 | 2.1 | 2 | 2 | 2 | 2 | 2.2 | < 0.5 | 3.1 | 2 |  |  | #N/A
| 1 | 3 | 2.179 | < 5 | 1.4 | 1.8 | 2.2 | 2.3 | 2 | 2 | 2 | 2 | 2.36 | < 0.5 | 3.2 | 2 |  |  | 16
| 1 | 4 | 2.124 | < 5 | 1.2 | 1.9 | 2.3 | 2.1 | 2 | 2 | 2 | 2 | 2.17 | < 0.5 | 3.4 | 1.9 |  |  | 2.078917
| 1 | 5 | 2.281 | < 5 | 1.3 | 2.2 | 2.2 | 1.6 | 2.1 | 2 | 2 | 2 | 2.36 | < 0.5 | 3.3 | 1.9 |  |  | 110
| 1 | 6 | 1.959 | < 5 | 1.1 | 1.8 | 2.1 | 1.8 | 2.3 | 2.1 | 2 | 2 | 2.31 | < 0.5 | 3.6 | 2
| Mean |  | 2.076333 |  | 1.283333 | 1.933333 | 2.216667 | 1.983333 | 2.083333 | 2.033333 | 2 | 2 | 2.321667 |  | 3.333333 | 1.983333
| Median |  | 2.0585 |  | 1.3 | 1.9 | 2.2 | 2.05 | 2.05 | 2 | 2 | 2 | 2.335 |  | 3.35 | 2
| Std Dev. |  | 0.1408768 |  | 0.1169045 | 0.1505545 | 0.1169045 | 0.2483277 | 0.1169045 | 0.05163978 | 0 | 0 | 0.1298332 |  | 0.175119 | 0.07527727
| Rel.Std.Dev. |  | 6.785% |  | 9.109% | 7.787% | 5.274% | 12.52% | 5.611% | 2.54% | 0% | 0% | 5.592% |  | 5.254% | 3.795%
| PDM3 |  | -0.1243% |  | -38.27% | -7.003% | 6.626% | -4.598% | 0.2125% | -2.193% | -3.796% | -3.796% | 11.68% |  | 60.34% | -4.598%
| Z-Score (Absolute) |  | 0.1 | 2.12 | 3.67 | 0.58 | 0.77 | 0.34 | 0.14 | 0.1 | NA | NA | 1.27 | 8.59 | 6.09 | 0.34
Results from laboratories 18 and 19 were removed due to their 1 ppm reading resolution.
| Analytical results for Sm in OREAS 290b (Indicative Value 4.36 ppm) | [17 empty] | Indicative
Sm | Round | Replicate | Lab | Lab | [14 empty] | 1
| No | No | 1.06 | 1.07 | [14 empty] | ppm
|  |  | AR*MS | AR*OES/MS | [14 empty] | 2
|  |  | 0.2g | 0.5g | [14 empty] | 2
| 1 | 1 | 4.453099 | 4.6 | [14 empty] | 1
| 1 | 2 | 4.397478 | 4.1 | [14 empty] | 46
| 1 | 3 | 4.53908 | 4.5 | [14 empty] | 16
| 1 | 4 | 4.453154 | 3.9 | [14 empty] | 4.35794
| 1 | 5 | 4.422862 | 4 | [14 empty] | 56
| 1 | 6 | 4.429607 | 4.5
| Mean |  | 4.449213 | 4.266667
| Median |  | 4.441353 | 4.3
| Std Dev. |  | 0.04870727 | 0.3011091
| Rel.Std.Dev. |  | 1.095% | 7.057%
| PDM3 |  | 2.094% | -2.094%
| Z-Score (Absolute) |  | 0.67 | 0.67
| Analytical results for Sn in OREAS 290b (Certified Value 1.32 ppm) | [17 empty] | Certified
Sn | Round | Replicate | Lab | Lab | Lab | Lab | Lab | Lab | Lab | Lab | Lab | Lab | Lab | Lab | Lab | Lab |  |  | 1
| No | No | 1.05 | 1.06 | 1.07 | 1.10 | 1.11 | 1.12 | 1.13 | 1.14 | 1.17 | 1.18 | 1.19 | 1.22 | 1.24 | 1.25 |  |  | ppm
|  |  | AR*OES/MS | AR*MS | AR*OES/MS | AR*MS | AR*MS | AR*MS | AR*MS | AR*MS | AR*MS | AR*OES/MS | AR*OES/MS | AR*MS | AR*OES/MS | AR*OES/MS |  |  | 2
|  |  | 0.3g | 0.2g | 0.5g | 0.5g | 0.5g | 0.5g | 0.5g | 0.5g | 01g | 01g | 0.25g | 01g | 0.25g | 0.5g |  |  | 3
| 1 | 1 | 1.474 | < 2.5 | 1.4 | 1.2 | 1.3 | 1.3 | 1.5 | 1.2 | 0.8178427 | 1.5 | 1.3 | 5 | 1.3 | 1.2 |  |  | 1
| 1 | 2 | 1.312 | < 2.5 | 1.33 | 1.1 | 1.3 | 1.3 | 1.5 | 1.2 | 1.149269 | 1.4 | 1.3 | 5.5 | 1.3 | 1.2 |  |  | 5
| 1 | 3 | 1.361 | < 2.5 | 1.46 | 1.2 | 1.3 | 1.3 | 1.4 | 1.3 | 1.033237 | 1.5 | 1.4 | 5.3 | 1.3 | 1.2 |  |  | 16
| 1 | 4 | 1.263 | < 2.5 | 1.33 | 1.2 | 1.3 | 1.2 | 1.4 | 1.3 | 0.9008188 | 1.4 | 1.4 | 6 | 1.3 | 1.2 |  |  | 1.316061
| 1 | 5 | 1.335 | < 2.5 | 1.34 | 1.2 | 1.3 | 1.3 | 1.4 | 1.3 | 1.044115 | 1.4 | 1.3 | 5.7 | 1.3 | 1.3 |  |  | 111
| 1 | 6 | 1.385 | < 2.5 | 1.37 | 1.2 | 1.3 | 1.3 | 1.4 | 1.2 | 1.242639 | 1.4 | 1.4 | 4.9 | 1.3 | 1.2
| Mean |  | 1.355 |  | 1.371667 | 1.183333 | 1.3 | 1.283333 | 1.433333 | 1.25 | 1.03132 | 1.433333 | 1.35 | 5.4 | 1.3 | 1.216667
| Median |  | 1.348 |  | 1.355 | 1.2 | 1.3 | 1.3 | 1.4 | 1.25 | 1.038676 | 1.4 | 1.35 | 5.4 | 1.3 | 1.2
| Std Dev. |  | 0.07184706 |  | 0.05115336 | 0.04082483 | 0 | 0.04082483 | 0.05163978 | 0.05477226 | 0.1557808 | 0.05163978 | 0.05477226 | 0.4195235 | 0 | 0.04082483
| Rel.Std.Dev. |  | 5.302% |  | 3.729% | 3.45% | 0% | 3.181% | 3.603% | 4.382% | 15.1% | 3.603% | 4.057% | 7.769% | 0% | 3.355%
| PDM3 |  | 2.959% |  | 4.225% | -10.09% | -1.22% | -2.487% | 8.911% | -5.02% | -21.64% | 8.911% | 2.579% | 310.3% | -1.22% | -7.552%
| Z-Score (Absolute) |  | 0.67 | 0.61 | 0.88 | 1.43 | 0 | 0.2 | 1.63 | 0.61 | 3.29 | 1.63 | 0.61 | NA | 0 | 1.02
| Analytical results for Sr in OREAS 290b (Certified Value 29.1 ppm) | [17 empty] | Certified
Sr | Round | Replicate | Lab | Lab | Lab | Lab | Lab | Lab | Lab | Lab | Lab | Lab | Lab | Lab | Lab | Lab |  |  | 1
| No | No | 1.05 | 1.06 | 1.07 | 1.10 | 1.11 | 1.12 | 1.13 | 1.14 | 1.17 | 1.18 | 1.19 | 1.22 | 1.24 | 1.25 |  |  | ppm
|  |  | AR*OES/MS | AR*MS | AR*OES/MS | AR*MS | AR*MS | AR*MS | AR*MS | AR*MS | AR*MS | AR*OES/MS | AR*OES/MS | AR*MS | AR*OES/MS | AR*OES/MS |  |  | 1
|  |  | 0.3g | 0.2g | 0.5g | 0.5g | 0.5g | 0.5g | 0.5g | 0.5g | 01g | 01g | 0.25g | 01g | 0.25g | 0.5g |  |  | 2
| 1 | 1 | 28.249 | 29.33127 | 35.2 | 31.1 | 26.9 | 29.3 | 30.8 | 31 | 31.49605 | 29.8 | 26.5 | 29.6 | 29 | 26.6 |  |  | 1
| 1 | 2 | 29.175 | 28.65739 | 35 | 29.7 | 27.6 | 29.5 | 29.8 | 30.4 | 30.19884 | 30 | 26.1 | 29.3 | 29 | 26.4 |  |  | 6
| 1 | 3 | 29.079 | 29.64521 | 35.9 | 29.9 | 27.5 | 30.7 | 30.4 | 31.8 | 30.96164 | 29.4 | 25.7 | 28.7 | 29 | 26.2 |  |  | 16
| 1 | 4 | 28.8 | 29.30836 | 33.5 | 29.9 | 27 | 29 | 30.3 | 30.9 | 30.85327 | 30.4 | 26.4 | 28 | 29 | 25.5 |  |  | 29.08349
| 1 | 5 | 29.14 | 28.67228 | 33.8 | 30 | 28 | 29 | 31.8 | 31.9 | 30.87517 | 30.2 | 25.8 | 28.9 | 29 | 27 |  |  | 112
| 1 | 6 | 29.127 | 29.1799 | 35.9 | 30.1 | 27.4 | 29.3 | 30.6 | 30.8 | 30.96319 | 30 | 26.9 | 29.3 | 29 | 25.7
| Mean |  | 28.92833 | 29.1324 | 34.88333 | 30.11667 | 27.4 | 29.46667 | 30.61667 | 31.13333 | 30.89136 | 29.96667 | 26.23333 | 28.96667 | 29 | 26.23333
| Median |  | 29.103 | 29.24413 | 35.1 | 29.95 | 27.45 | 29.3 | 30.5 | 30.95 | 30.9184 | 30 | 26.25 | 29.1 | 29 | 26.3
| Std Dev. |  | 0.3593826 | 0.3932136 | 1.026483 | 0.4996666 | 0.4049691 | 0.6345602 | 0.6705719 | 0.5921711 | 0.4140166 | 0.3444803 | 0.4546061 | 0.5715476 | 0 | 0.5609516
| Rel.Std.Dev. |  | 1.242% | 1.35% | 2.943% | 1.659% | 1.478% | 2.153% | 2.19% | 1.902% | 1.34% | 1.15% | 1.733% | 1.973% | 0% | 2.138%
| PDM3 |  | -0.5335% | 0.1682% | 19.94% | 3.552% | -5.788% | 1.317% | 5.272% | 7.048% | 6.216% | 3.037% | -9.8% | -0.4017% | -0.2871% | -9.8%
| Z-Score (Absolute) |  | 0.23 | 0.11 | 3.53 | 0.52 | 1.2 | 0.11 | 0.83 | 1.16 | 1.01 | 0.42 | 1.94 | 0.21 | 0.19 | 1.94
| Analytical results for Ta in OREAS 290b (Certified Value < 0.01 ppm) | [17 empty] | Certified
Ta | Round | Replicate | Lab | Lab | Lab | Lab | Lab | Lab | Lab | Lab | Lab | Lab | Lab | Lab | Lab |  |  |  | 1
| No | No | 1.06 | 1.07 | 1.10 | 1.11 | 1.12 | 1.13 | 1.14 | 1.17 | 1.18 | 1.19 | 1.22 | 1.24 | 1.25 |  |  |  | ppm
|  |  | AR*MS | AR*OES/MS | AR*MS | AR*MS | AR*MS | AR*MS | AR*MS | AR*MS | AR*OES/MS | AR*OES/MS | AR*MS | AR*OES/MS | AR*OES/MS |  |  |  | 3
|  |  | 0.2g | 0.5g | 0.5g | 0.5g | 0.5g | 0.5g | 25g | 01g | 01g | 0.25g | 01g | 0.25g | 0.5g |  |  |  | 3
| 1 | 1 | < 0.01 | < 0.05 | < 0.01 | < 0.01 | < 0.01 | < 0.01 | < 0.01 | 0.01325001 | < 0.05 | < 0.05 | 1 | < 0.1 | < 0.01 |  |  |  | 1
| 1 | 2 | < 0.01 | < 0.05 | < 0.01 | < 0.01 | < 0.01 | < 0.01 | < 0.01 | 0.0205843 | < 0.05 | < 0.05 | 0.9 | < 0.1 | < 0.01 |  |  |  | 7
| 1 | 3 | < 0.01 | < 0.05 | 0.01 | < 0.01 | < 0.01 | < 0.01 | < 0.01 | 0.02200859 | < 0.05 | < 0.05 | 1 | < 0.1 | < 0.01 |  |  |  | 16
| 1 | 4 | < 0.01 | < 0.05 | < 0.01 | < 0.01 | < 0.01 | < 0.01 | < 0.01 | 0.009503695 | < 0.05 | < 0.05 | 1 | < 0.1 | < 0.01 |  |  |  | < 0.01
| 1 | 5 | < 0.01 | < 0.05 | 0.01 | < 0.01 | < 0.01 | < 0.01 | < 0.01 | 0.01597707 | < 0.05 | < 0.05 | 1 | < 0.1 | < 0.01 |  |  |  | 113
| 1 | 6 | < 0.01 | < 0.05 | 0.01 | < 0.01 | < 0.01 | < 0.01 | < 0.01 | 0.01636862 | < 0.05 | < 0.05 | 0.9 | < 0.1 | < 0.01
| Mean |  |  |  | 0.01 |  |  |  |  | 0.01628205 |  |  | 0.9666667
| Median |  |  |  | 0.01 |  |  |  |  | 0.01617284 |  |  | 1
| Std Dev. |  |  |  | 0 |  |  |  |  | 0.004616112 |  |  | 0.05163978
| Rel.Std.Dev. |  |  |  | 0% |  |  |  |  | 28.35% |  |  | 5.342%
PDM3
| Z-Score (Absolute) |  | 0.67 | 4.72 | 0 | 0.67 | 0.67 | 0.67 | 0.67 | 2.37 | 4.72 | 4.72 | 258.71 | 11.46 | 0.67
| Analytical results for Tb in OREAS 290b (Indicative Value 0.41 ppm) | [17 empty] | Indicative
Tb | Round | Replicate | Lab | Lab | Lab | Lab | [12 empty] | 1
| No | No | 1.06 | 1.07 | 1.19 | 1.22 | [12 empty] | ppm
|  |  | AR*MS | AR*OES/MS | AR*OES/MS | AR*MS | [12 empty] | 2
|  |  | 0.2g | 0.5g | 0.25g | 01g | [12 empty] | 2
| 1 | 1 | 0.4348386 | 0.4 | 0.41 | 0.8 | [12 empty] | 1
| 1 | 2 | 0.4214367 | 0.4 | 0.39 | 0.8 | [12 empty] | 8
| 1 | 3 | 0.4399718 | 0.4 | 0.42 | 0.8 | [12 empty] | 16
| 1 | 4 | 0.4126905 | 0.4 | 0.42 | 0.8 | [12 empty] | 0.4110073
| 1 | 5 | 0.4163018 | 0.4 | 0.39 | 0.8 | [12 empty] | 57
| 1 | 6 | 0.4328926 | 0.4 | 0.41 | 0.9
| Mean |  | 0.4263553 | 0.4 | 0.4066667 | 0.8166667
| Median |  | 0.4271646 | 0.4 | 0.41 | 0.8
| Std Dev. |  | 0.01106437 | 6.080942e-17 | 0.0136626 | 0.04082483
| Rel.Std.Dev. |  | 2.595% | 1.52e-14% | 3.36% | 4.999%
| PDM3 |  | 3.734% | -2.678% | -1.056% | 98.7%
| Z-Score (Absolute) |  | 0.5 | 0.84 | 0.5 | 20.48
| Analytical results for Te in OREAS 290b (Indicative Value 0.05 ppm) | [17 empty] | Indicative
Te | Round | Replicate | Lab | Lab | Lab | Lab | Lab | Lab | Lab | Lab | Lab | Lab | Lab | Lab | Lab | Lab |  |  | 1
| No | No | 1.06 | 1.07 | 1.10 | 1.11 | 1.12 | 1.13 | 1.14 | 1.17 | 1.18 | 1.19 | 1.21 | 1.22 | 1.24 | 1.25 |  |  | ppm
|  |  | AR*MS | AR*OES/MS | AR*MS | AR*MS | AR*MS | AR*MS | AR*MS | AR*MS | AR*OES/MS | AR*OES/MS | AR*OES/MS | AR*MS | AR*OES/MS | AR*OES/MS |  |  | 3
|  |  | 0.2g | 0.5g | 0.5g | 0.5g | 0.5g | 0.5g | 0.5g | 01g | 01g | 0.25g | 0.5g | 01g | 0.25g | 0.5g |  |  | 3
| 1 | 1 | < 0.2 | < 0.02 | 0.05 | 0.06 | 0.02 | 0.07 | 0.04 | 0.03200145 | 0.06 | < 0.05 | 0.05 | < 0.5 | < 0.1 | 0.08 |  |  | 1
| 1 | 2 | < 0.2 | < 0.02 | 0.04 | 0.06 | 0.03 | 0.05 | 0.05 | 0.05707117 | 0.06 | < 0.05 | < 0.03 | < 0.5 | < 0.1 | 0.09 |  |  | 34
| 1 | 3 | < 0.2 | < 0.02 | 0.05 | 0.06 | 0.05 | 0.06 | 0.05 | 0.03450285 | 0.06 | < 0.05 | 0.05 | < 0.5 | < 0.1 | 0.07 |  |  | 16
| 1 | 4 | < 0.2 | < 0.02 | 0.04 | 0.05 | 0.04 | 0.06 | 0.04 | 0.03724737 | 0.07 | < 0.05 | < 0.03 | < 0.5 | < 0.1 | 0.05 |  |  | 0.0500713
| 1 | 5 | < 0.2 | < 0.02 | 0.05 | 0.06 | 0.03 | 0.05 | 0.05 | 0.02226669 | 0.07 | < 0.05 | < 0.03 | < 0.5 | < 0.1 | 0.04 |  |  | 58
| 1 | 6 | < 0.2 | < 0.02 | 0.05 | 0.04 | 0.05 | 0.05 | 0.05 | 0.03076078 | 0.06 | < 0.05 | < 0.03 | < 0.5 | < 0.1 | 0.03
| Mean |  |  |  | 0.04666667 | 0.055 | 0.03666667 | 0.05666667 | 0.04666667 | 0.03564172 | 0.06333333 |  | 0.05 |  |  | 0.06
| Median |  |  |  | 0.05 | 0.06 | 0.035 | 0.055 | 0.05 | 0.03325215 | 0.06 |  | 0.05 |  |  | 0.06
| Std Dev. |  |  |  | 0.005163978 | 0.0083666 | 0.0121106 | 0.008164966 | 0.005163978 | 0.01165387 | 0.005163978 |  | 0 |  |  | 0.02366432
| Rel.Std.Dev. |  |  |  | 11.07% | 15.21% | 33.03% | 14.41% | 11.07% | 32.7% | 8.154% |  | 0% |  |  | 39.44%
| PDM3 |  |  |  | -6.8% | 9.843% | -26.77% | 13.17% | -6.8% | -28.82% | 26.49% |  | -0.1424% |  |  | 19.83%
| Z-Score (Absolute) |  | 2.86 | 2.12 | 0.09 | 0.37 | 0.65 | 0.46 | 0.09 | 0.7 | 0.83 | 1.29 | 1.2 | 11.17 | 0.09 | 0.65
| Analytical results for Th in OREAS 290b (Certified Value 12.3 ppm) | [17 empty] | Certified
Th | Round | Replicate | Lab | Lab | Lab | Lab | Lab | Lab | Lab | Lab | Lab | Lab | Lab | Lab | Lab |  |  |  | 1
| No | No | 1.05 | 1.06 | 1.07 | 1.10 | 1.11 | 1.12 | 1.13 | 1.14 | 1.18 | 1.19 | 1.22 | 1.24 | 1.25 |  |  |  | ppm
|  |  | AR*OES/MS | AR*MS | AR*OES/MS | AR*MS | AR*MS | AR*MS | AR*MS | AR*MS | AR*OES/MS | AR*OES/MS | AR*MS | AR*OES/MS | AR*OES/MS |  |  |  | 1
|  |  | 0.3g | 0.2g | 0.5g | 0.5g | 0.5g | 0.5g | 0.5g | 0.5g | 01g | 0.25g | 01g | 0.25g | 0.5g |  |  |  | 1
| 1 | 1 | 10.856 | 12.87275 | 3 | 11.3 | 12.1 | 11.9 | 13.3 | 12.1 | 13.5 | 10.7 | 15.7 | 12.7 | 11 |  |  |  | 1
| 1 | 2 | 11.396 | 12.54695 | 1.3 | 11.1 | 12.6 | 12.3 | 12.8 | 12.1 | 13.3 | 10.7 | 15.5 | 12.6 | 11.2 |  |  |  | 9
| 1 | 3 | 10.406 | 12.74898 | 1.3 | 11.5 | 12.3 | 12.6 | 12.4 | 12.6 | 13.3 | 10.9 | 15.4 | 12.5 | 11.1 |  |  |  | 16
| 1 | 4 | 11.153 | 12.63598 | 1 | 10.9 | 12 | 11.7 | 13.1 | 12.3 | 13.5 | 11 | 15.6 | 12.1 | 10.8 |  |  |  | 12.307
| 1 | 5 | 10.648 | 12.53421 | 1.2 | 11.1 | 12.6 | 11.8 | 13 | 12.5 | 13.6 | 10.4 | 15.8 | 12.5 | 11.3 |  |  |  | 114
| 1 | 6 | 11.059 | 12.94714 | 0.7 | 10.6 | 12.7 | 12.3 | 13.2 | 12.1 | 13.7 | 10.7 | 15.5 | 12.1 | 10.7
| Mean |  | 10.91967 | 12.71434 | 1.416667 | 11.08333 | 12.38333 | 12.1 | 12.96667 | 12.28333 | 13.48333 | 10.73333 | 15.58333 | 12.41667 | 11.01667
| Median |  | 10.9575 | 12.69248 | 1.25 | 11.1 | 12.45 | 12.1 | 13.05 | 12.2 | 13.5 | 10.7 | 15.55 | 12.5 | 11.05
| Std Dev. |  | 0.3584582 | 0.1715197 | 0.8084965 | 0.3125167 | 0.2926887 | 0.3521363 | 0.3265986 | 0.2228602 | 0.1602082 | 0.2065591 | 0.147196 | 0.2562551 | 0.2316607
| Rel.Std.Dev. |  | 3.283% | 1.349% | 57.07% | 2.82% | 2.364% | 2.91% | 2.519% | 1.814% | 1.188% | 1.924% | 0.9446% | 2.064% | 2.103%
| PDM3 |  | -11.27% | 3.31% | -88.49% | -9.943% | 0.6202% | -1.682% | 5.36% | -0.1923% | 9.558% | -12.79% | 26.62% | 0.8911% | -10.48%
| Z-Score (Absolute) |  | 0.77 | 0.24 | 6.11 | 0.67 | 0.06 | 0.1 | 0.38 | 0 | 0.67 | 0.87 | 1.85 | 0.07 | 0.71
| Analytical results for Ti in OREAS 290b (Certified Value 0.11 wt.%) | [17 empty] | Certified
Ti | Round | Replicate | Lab | Lab | Lab | Lab | Lab | Lab | Lab | Lab | Lab | Lab | Lab | Lab | Lab | Lab |  |  | 1
| No | No | 1.05 | 1.06 | 1.07 | 1.10 | 1.11 | 1.12 | 1.13 | 1.14 | 1.17 | 1.18 | 1.19 | 1.22 | 1.24 | 1.25 |  |  | wt.%
|  |  | AR*OES/MS | AR*MS | AR*OES/MS | AR*MS | AR*MS | AR*MS | AR*MS | AR*MS | AR*MS | AR*OES/MS | AR*OES/MS | AR*MS | AR*OES/MS | AR*OES/MS |  |  | 3
|  |  | 0.3g | 0.2g | 0.5g | 0.5g | 0.5g | 0.5g | 0.5g | 0.5g | 01g | 01g | 0.25g | 01g | 0.25g | 0.5g |  |  | 3
| 1 | 1 | 0.1006663 | 0.1085303 | 0.1 | 0.105 | 0.108 | 0.113 | 0.115 | 0.114 | 0.1050943 | 0.11 | 0.1 | 0.18 | 0.106 | 0.1 |  |  | 1
| 1 | 2 | 0.1042339 | 0.1076575 | 0.09 | 0.105 | 0.106 | 0.114 | 0.115 | 0.115 | 0.1355847 | 0.109 | 0.1 | 0.17 | 0.106 | 0.1 |  |  | 10
| 1 | 3 | 0.1066084 | 0.1103289 | 0.09 | 0.107 | 0.107 | 0.119 | 0.111 | 0.115 | 0.1274566 | 0.111 | 0.1 | 0.18 | 0.105 | 0.1 |  |  | 16
| 1 | 4 | 0.1048599 | 0.1075182 | 0.09 | 0.105 | 0.106 | 0.114 | 0.115 | 0.116 | 0.1283723 | 0.113 | 0.1 | 0.17 | 0.105 | 0.1 |  |  | 0.1103599
| 1 | 5 | 0.0981238 | 0.1090005 | 0.09 | 0.107 | 0.106 | 0.112 | 0.11 | 0.117 | 0.1238615 | 0.112 | 0.1 | 0.18 | 0.106 | 0.1 |  |  | 115
| 1 | 6 | 0.1077267 | 0.1064187 | 0.08 | 0.104 | 0.108 | 0.113 | 0.114 | 0.116 | 0.1126505 | 0.111 | 0.1 | 0.18 | 0.107 | 0.1
| Mean |  | 0.1037032 | 0.1082423 | 0.09 | 0.1055 | 0.1068333 | 0.1141667 | 0.1133333 | 0.1155 | 0.12217 | 0.111 | 0.1 | 0.1766667 | 0.1058333 | 0.1
| Median |  | 0.1045469 | 0.1080939 | 0.09 | 0.105 | 0.1065 | 0.1135 | 0.1145 | 0.1155 | 0.125659 | 0.111 | 0.1 | 0.18 | 0.106 | 0.1
| Std Dev. |  | 0.00364968 | 0.001356758 | 0.006324555 | 0.001224745 | 0.0009831921 | 0.002483277 | 0.002250926 | 0.001048809 | 0.01123772 | 0.001414214 | 1.520235e-17 | 0.005163978 | 0.0007527727 | 1.520235e-17
| Rel.Std.Dev. |  | 3.519% | 1.253% | 7.027% | 1.161% | 0.9203% | 2.175% | 1.986% | 0.9081% | 9.198% | 1.274% | 1.52e-14% | 2.923% | 0.7113% | 1.52e-14%
| PDM3 |  | -6.032% | -1.919% | -18.45% | -4.404% | -3.196% | 3.449% | 2.694% | 4.658% | 10.7% | 0.58% | -9.387% | 60.08% | -4.102% | -9.387%
| Z-Score (Absolute) |  | 0.92 | 0.21 | 3.05 | 0.64 | 0.43 | 0.71 | 0.58 | 0.91 | 1.95 | 0.21 | NA | 10.43 | 0.59 | NA
Results from laboratories 19 and 25 were removed due to their 0.01 wt.% reading resolution.
| Analytical results for Tl in OREAS 290b (Certified Value 0.53 ppm) | [17 empty] | Certified
Tl | Round | Replicate | Lab | Lab | Lab | Lab | Lab | Lab | Lab | Lab | Lab | Lab | Lab | Lab | Lab | Lab | Lab |  | 1
| No | No | 1.05 | 1.06 | 1.07 | 1.10 | 1.11 | 1.12 | 1.13 | 1.14 | 1.17 | 1.18 | 1.19 | 1.21 | 1.22 | 1.24 | 1.25 |  | ppm
|  |  | AR*OES/MS | AR*MS | AR*OES/MS | AR*MS | AR*MS | AR*MS | AR*MS | AR*MS | AR*MS | AR*OES/MS | AR*OES/MS | AR*OES/MS | AR*MS | AR*OES/MS | AR*OES/MS |  | 2
|  |  | 0.3g | 0.2g | 0.5g | 0.5g | 0.5g | 0.5g | 0.5g | 0.5g | 01g | 01g | 0.25g | 0.5g | 01g | 0.25g | 0.5g |  | 3
| 1 | 1 | 0.559 | 0.5504497 | 0.57 | 0.49 | 0.53 | 0.52 | 0.53 | 0.52 | 0.2311247 | 0.56 | 0.49 | 0.54 | < 1 | 0.64 | 0.43 |  | 1
| 1 | 2 | 0.567 | 0.5543528 | 0.56 | 0.5 | 0.56 | 0.52 | 0.51 | 0.51 | 0.2058847 | 0.55 | 0.49 | 0.515 | < 1 | 0.61 | 0.44 |  | 11
| 1 | 3 | 0.915 | 0.5618681 | 0.59 | 0.5 | 0.53 | 0.56 | 0.53 | 0.53 | 0.2180799 | 0.54 | 0.5 | 0.531 | < 1 | 0.62 | 0.44 |  | 16
| 1 | 4 | 0.538 | 0.5449672 | 0.54 | 0.48 | 0.53 | 0.54 | 0.53 | 0.52 | 0.2356738 | 0.55 | 0.51 | 0.51 | < 1 | 0.64 | 0.42 |  | 0.533175
| 1 | 5 | 0.542 | 0.5551918 | 0.55 | 0.49 | 0.54 | 0.56 | 0.56 | 0.52 | 0.2167052 | 0.56 | 0.48 | 0.51 | < 1 | 0.63 | 0.44 |  | 116
| 1 | 6 | 0.573 | 0.572918 | 0.57 | 0.49 | 0.53 | 0.53 | 0.53 | 0.52 | 0.2269137 | 0.55 | 0.51 | 0.529 | < 1 | 0.6 | 0.42
| Mean |  | 0.6156667 | 0.5566246 | 0.5633333 | 0.4916667 | 0.5366667 | 0.5383333 | 0.5316667 | 0.52 | 0.222397 | 0.5516667 | 0.4966667 | 0.5225 |  | 0.6233333 | 0.4316667
| Median |  | 0.563 | 0.5547723 | 0.565 | 0.49 | 0.53 | 0.535 | 0.53 | 0.52 | 0.2224968 | 0.55 | 0.495 | 0.522 |  | 0.625 | 0.435
| Std Dev. |  | 0.1472816 | 0.009738675 | 0.0175119 | 0.007527727 | 0.0121106 | 0.01834848 | 0.01602082 | 0.006324555 | 0.01092281 | 0.007527727 | 0.0121106 | 0.01256583 |  | 0.01632993 | 0.009831921
| Rel.Std.Dev. |  | 23.92% | 1.75% | 3.109% | 1.531% | 2.257% | 3.408% | 3.013% | 1.216% | 4.911% | 1.365% | 2.438% | 2.405% |  | 2.62% | 2.278%
| PDM3 |  | 15.47% | 4.398% | 5.656% | -7.785% | 0.6549% | 0.9675% | -0.2829% | -2.471% | -58.29% | 3.468% | -6.847% | -2.002% |  | 16.91% | -19.04%
| Z-Score (Absolute) |  | 1.79 | 0.53 | 0.67 | 0.85 | 0.11 | 0.14 | 0 | 0.25 | 6.59 | 0.43 | 0.75 | 0.2 | 0.67 | 1.95 | 2.13
| Analytical results for Tm in OREAS 290b (Indicative Value 0.11 ppm) | [17 empty] | Indicative
Tm | Round | Replicate | Lab | Lab | [14 empty] | 1
| No | No | 1.06 | 1.07 | [14 empty] | ppm
|  |  | AR*MS | AR*OES/MS | [14 empty] | 2
|  |  | 0.2g | 0.5g | [14 empty] | 2
| 1 | 1 | 0.1207692 | 0.1 | [14 empty] | 1
| 1 | 2 | 0.1224791 | 0.1 | [14 empty] | 12
| 1 | 3 | 0.1263071 | 0.1 | [14 empty] | 16
| 1 | 4 | 0.1242403 | 0.1 | [14 empty] | 0.1121177
| 1 | 5 | 0.1241254 | 0.1 | [14 empty] | 59
| 1 | 6 | 0.127491 | 0.1
| Mean |  | 0.1242353 | 0.1
| Median |  | 0.1241828 | 0.1
| Std Dev. |  | 0.002449581 | 1.520235e-17
| Rel.Std.Dev. |  | 1.972% | 1.52e-14%
| PDM3 |  | 10.81% | -10.81%
| Z-Score (Absolute) |  | 0.67 | 0.67
| Analytical results for U in OREAS 290b (Certified Value 1.48 ppm) | [17 empty] | Certified
U | Round | Replicate | Lab | Lab | Lab | Lab | Lab | Lab | Lab | Lab | Lab | Lab | Lab | Lab | Lab | Lab |  |  | 1
| No | No | 1.05 | 1.06 | 1.07 | 1.10 | 1.11 | 1.12 | 1.13 | 1.14 | 1.18 | 1.19 | 1.21 | 1.22 | 1.24 | 1.25 |  |  | ppm
|  |  | AR*OES/MS | AR*MS | AR*OES/MS | AR*MS | AR*MS | AR*MS | AR*MS | AR*MS | AR*OES/MS | AR*OES/MS | AR*OES/MS | AR*MS | AR*OES/MS | AR*OES/MS |  |  | 2
|  |  | 0.3g | 0.2g | 0.5g | 0.5g | 0.5g | 0.5g | 0.5g | 0.5g | 01g | 0.25g | 0.5g | 01g | 0.25g | 0.5g |  |  | 2
| 1 | 1 | 1.169 | 1.553965 | 1.6 | 1.29 | 1.4 | 1.49 | 1.64 | 1.52 | 1.91 | 1.3 | 1.66 | 3.3 | 1.5 | 1.35 |  |  | 1
| 1 | 2 | 1.211 | 1.599938 | 1.5 | 1.31 | 1.41 | 1.51 | 1.56 | 1.54 | 1.92 | 1.27 | 1.58 | 3.2 | 1.4 | 1.38 |  |  | 13
| 1 | 3 | 1.248 | 1.566487 | 1.6 | 1.31 | 1.4 | 1.61 | 1.52 | 1.56 | 1.9 | 1.33 | 1.61 | 3.2 | 1.4 | 1.36 |  |  | 16
| 1 | 4 | 1.203 | 1.545726 | 1.5 | 1.28 | 1.39 | 1.46 | 1.54 | 1.56 | 1.94 | 1.31 | 1.55 | 3.2 | 1.4 | 1.33 |  |  | 1.478259
| 1 | 5 | 1.21 | 1.581866 | 1.5 | 1.31 | 1.45 | 1.47 | 1.55 | 1.58 | 1.93 | 1.28 | 1.55 | 3.2 | 1.4 | 1.39 |  |  | 117
| 1 | 6 | 1.218 | 1.547209 | 1.5 | 1.27 | 1.43 | 1.54 | 1.6 | 1.54 | 1.91 | 1.32 | 1.61 | 3.2 | 1.3 | 1.32
| Mean |  | 1.209833 | 1.565865 | 1.533333 | 1.295 | 1.413333 | 1.513333 | 1.568333 | 1.55 | 1.918333 | 1.301667 | 1.593333 | 3.216667 | 1.4 | 1.355
| Median |  | 1.2105 | 1.560226 | 1.5 | 1.3 | 1.405 | 1.5 | 1.555 | 1.55 | 1.915 | 1.305 | 1.595 | 3.2 | 1.4 | 1.355
| Std Dev. |  | 0.02545126 | 0.02150648 | 0.05163978 | 0.01760682 | 0.02250926 | 0.05537749 | 0.04400758 | 0.02097618 | 0.0147196 | 0.02316607 | 0.04226898 | 0.04082483 | 0.06324555 | 0.02738613
| Rel.Std.Dev. |  | 2.104% | 1.373% | 3.368% | 1.36% | 1.593% | 3.659% | 2.806% | 1.353% | 0.7673% | 1.78% | 2.653% | 1.269% | 4.518% | 2.021%
| PDM3 |  | -18.16% | 5.926% | 3.726% | -12.4% | -4.392% | 2.373% | 6.093% | 4.853% | 29.77% | -11.95% | 7.784% | 117.6% | -5.294% | -8.338%
| Z-Score (Absolute) |  | 1.81 | 0.25 | 0.06 | 1.32 | 0.64 | 0.06 | 0.26 | 0.15 | 2.28 | 1.28 | 0.4 | 9.79 | 0.71 | 0.97
| Analytical results for V in OREAS 290b (Certified Value 66 ppm) | [17 empty] | Certified
V | Round | Replicate | Lab | Lab | Lab | Lab | Lab | Lab | Lab | Lab | Lab | Lab | Lab | Lab | Lab |  |  |  | 1
| No | No | 1.05 | 1.06 | 1.07 | 1.10 | 1.11 | 1.12 | 1.13 | 1.14 | 1.18 | 1.19 | 1.22 | 1.24 | 1.25 |  |  |  | ppm
|  |  | AR*OES/MS | AR*MS | AR*OES/MS | AR*MS | AR*MS | AR*MS | AR*MS | AR*MS | AR*OES/MS | AR*OES/MS | AR*MS | AR*OES/MS | AR*OES/MS |  |  |  | 0
|  |  | 0.3g | 0.2g | 0.5g | 0.5g | 0.5g | 0.5g | 0.5g | 25g | 01g | 0.25g | 01g | 0.25g | 0.5g |  |  |  | 1
| 1 | 1 | 64.822 | 65.51473 | 63 | 66 | 68 | 67 | 70 | 66 | 66 | 73 | 63.5 | 67 | 61.1 |  |  |  | 1
| 1 | 2 | 67.566 | 65.33712 | 61 | 65 | 66 | 67 | 69 | 64 | 66 | 69 | 64.5 | 66 | 59.9 |  |  |  | 14
| 1 | 3 | 67.849 | 66.35803 | 63 | 66 | 67 | 70 | 69 | 63 | 66 | 69 | 64 | 66 | 60 |  |  |  | 16
| 1 | 4 | 66.91 | 64.77492 | 61 | 67 | 67 | 67 | 69 | 63 | 66 | 69 | 64.7 | 66 | 58.8 |  |  |  | 66.23325
| 1 | 5 | 65.22 | 65.44656 | 61 | 66 | 66 | 67 | 69 | 63 | 66 | 70 | 64.2 | 66 | 61.5 |  |  |  | 118
| 1 | 6 | 70.84 | 65.85535 | 62 | 65 | 67 | 66 | 69 | 66 | 66 | 71 | 66.4 | 66 | 59
| Mean |  | 67.20117 | 65.54779 | 61.83333 | 65.83333 | 66.83333 | 67.33333 | 69.16667 | 64.16667 | 66 | 70.16667 | 64.55 | 66.16667 | 60.05
| Median |  | 67.238 | 65.48065 | 61.5 | 66 | 67 | 67 | 69 | 63.5 | 66 | 69.5 | 64.35 | 66 | 59.95
| Std Dev. |  | 2.166293 | 0.5299296 | 0.9831921 | 0.7527727 | 0.7527727 | 1.36626 | 0.4082483 | 1.47196 | 0 | 1.602082 | 0.9974969 | 0.4082483 | 1.085818
| Rel.Std.Dev. |  | 3.224% | 0.8085% | 1.59% | 1.143% | 1.126% | 2.029% | 0.5902% | 2.294% | 0% | 2.283% | 1.545% | 0.617% | 1.808%
| PDM3 |  | 1.461% | -1.035% | -6.643% | -0.6038% | 0.906% | 1.661% | 4.429% | -3.12% | -0.3522% | 5.939% | -2.541% | -0.1005% | -9.336%
| Z-Score (Absolute) |  | 0.61 | 0.23 | 2.11 | 0.08 | 0.42 | 0.67 | 1.6 | 0.93 | 0 | 2.11 | 0.73 | 0.08 | 3.01
| Analytical results for W in OREAS 290b (Certified Value 0.56 ppm) | [17 empty] | Certified
W | Round | Replicate | Lab | Lab | Lab | Lab | Lab | Lab | Lab | Lab | Lab | Lab | Lab | Lab | Lab | Lab |  |  | 1
| No | No | 1.05 | 1.06 | 1.07 | 1.10 | 1.11 | 1.12 | 1.13 | 1.14 | 1.17 | 1.18 | 1.19 | 1.22 | 1.24 | 1.25 |  |  | ppm
|  |  | AR*OES/MS | AR*MS | AR*OES/MS | AR*MS | AR*MS | AR*MS | AR*MS | AR*MS | AR*MS | AR*OES/MS | AR*OES/MS | AR*MS | AR*OES/MS | AR*OES/MS |  |  | 2
|  |  | 0.3g | 0.2g | 0.5g | 0.5g | 0.5g | 0.5g | 0.5g | 0.5g | 01g | 01g | 0.25g | 01g | 0.25g | 0.5g |  |  | 2
| 1 | 1 | 0.06 | 0.5790665 | 0.1 | 0.51 | 0.45 | 0.58 | 0.58 | 0.51 | 0.1046482 | 0.5 | 0.7 | 3.6 | 0.5 | 0.73 |  |  | 1
| 1 | 2 | 0.3 | 0.5930655 | 0.1 | 0.5 | 0.47 | 0.5 | 0.59 | 0.51 | 0.1717855 | 0.6 | 0.6 | 3.7 | 0.5 | 0.75 |  |  | 15
| 1 | 3 | 0.245 | 0.6191938 | < 0.1 | 0.53 | 0.46 | 0.5 | 0.58 | 0.49 | 0.1321955 | 0.5 | 0.6 | 3.3 | 0.5 | 0.78 |  |  | 16
| 1 | 4 | 0.159 | 0.5652508 | < 0.1 | 0.51 | 0.47 | 0.54 | 0.56 | 0.47 | 0.1051298 | 0.5 | 0.7 | 3.6 | 0.5 | 0.75 |  |  | 0.5649174
| 1 | 5 | 0.017 | 0.6051356 | 0.1 | 0.5 | 0.52 | 0.52 | 0.51 | 0.52 | 0.08308417 | 0.6 | 0.6 | 3.1 | 0.5 | 0.77 |  |  | 119
| 1 | 6 | 0.138 | 0.5928197 | < 0.1 | 0.52 | 0.49 | 0.55 | 0.61 | 0.51 | 0.1193374 | 0.5 | 0.6 | 4 | 0.5 | 0.72
| Mean |  | 0.1531667 | 0.592422 | 0.1 | 0.5116667 | 0.4766667 | 0.5316667 | 0.5716667 | 0.5016667 | 0.1193634 | 0.5333333 | 0.6333333 | 3.55 | 0.5 | 0.75
| Median |  | 0.1485 | 0.5929426 | 0.1 | 0.51 | 0.47 | 0.53 | 0.58 | 0.51 | 0.1122336 | 0.5 | 0.6 | 3.6 | 0.5 | 0.75
| Std Dev. |  | 0.1072183 | 0.01895037 | 1.699675e-17 | 0.01169045 | 0.02503331 | 0.03125167 | 0.03430258 | 0.01834848 | 0.03048952 | 0.05163978 | 0.05163978 | 0.3146427 | 0 | 0.02280351
| Rel.Std.Dev. |  | 70% | 3.199% | 1.7e-14% | 2.285% | 5.252% | 5.878% | 6% | 3.658% | 25.54% | 9.682% | 8.154% | 8.863% | 0% | 3.04%
| PDM3 |  | -72.89% | 4.869% | -82.3% | -9.426% | -15.62% | -5.886% | 1.195% | -11.2% | -78.87% | -5.591% | 12.11% | 528.4% | -11.49% | 32.76%
| Z-Score (Absolute) |  | 4.03 | 0.91 | NA | 0 | 0.39 | 0.22 | 0.67 | 0.11 | 4.41 | NA | NA | NA | NA | 2.68
Results from laboratories 1.07, 1.18, 1.19, 1.22 and 1.24 were removed due to their 0.1 ppm reading resolution.
| Analytical results for Y in OREAS 290b (Certified Value 8.31 ppm) | [17 empty] | Certified
Y | Round | Replicate | Lab | Lab | Lab | Lab | Lab | Lab | Lab | Lab | Lab | Lab | Lab | Lab | Lab |  |  |  | 1
| No | No | 1.05 | 1.06 | 1.07 | 1.10 | 1.11 | 1.12 | 1.13 | 1.14 | 1.18 | 1.19 | 1.22 | 1.24 | 1.25 |  |  |  | ppm
|  |  | AR*OES/MS | AR*MS | AR*OES/MS | AR*MS | AR*MS | AR*MS | AR*MS | AR*MS | AR*OES/MS | AR*OES/MS | AR*MS | AR*OES/MS | AR*OES/MS |  |  |  | 2
|  |  | 0.3g | 0.2g | 0.5g | 0.5g | 0.5g | 0.5g | 0.5g | 25g | 01g | 0.25g | 01g | 0.25g | 0.5g |  |  |  | 3
| 1 | 1 | 7.518 | 8.818345 | 9.05 | 8.05 | 8.42 | 8.29 | 9.97 | 8.41 | 9.58 | 7.42 | 25.1 | 7.5 | 7.28 |  |  |  | 1
| 1 | 2 | 7.676 | 8.649128 | 8.64 | 8.31 | 8.71 | 8.64 | 9.64 | 7.94 | 9.28 | 7.71 | 24.8 | 7.6 | 7.23 |  |  |  | 16
| 1 | 3 | 8.134 | 8.880886 | 9.17 | 8.14 | 8.35 | 8.74 | 9.5 | 7.98 | 9.42 | 7.37 | 25.3 | 7.4 | 7.16 |  |  |  | 16
| 1 | 4 | 7.922 | 8.790973 | 8.38 | 8.05 | 8.27 | 8.43 | 9.24 | 7.55 | 9.69 | 7.67 | 25 | 7.5 | 6.96 |  |  |  | 8.307138
| 1 | 5 | 7.726 | 8.64919 | 8.54 | 8.5 | 8.55 | 8.24 | 9.4 | 7.59 | 9.69 | 7.65 | 23.6 | 7.5 | 7.39 |  |  |  | 120
| 1 | 6 | 7.729 | 8.800402 | 8.89 | 7.67 | 8.48 | 8.52 | 9.78 | 8.17 | 9.39 | 7.75 | 25.7 | 7.5 | 6.98
| Mean |  | 7.784167 | 8.764821 | 8.778333 | 8.12 | 8.463333 | 8.476667 | 9.588333 | 7.94 | 9.508333 | 7.595 | 24.91667 | 7.5 | 7.166667
| Median |  | 7.7275 | 8.795687 | 8.765 | 8.095 | 8.45 | 8.475 | 9.57 | 7.96 | 9.5 | 7.66 | 25.05 | 7.5 | 7.195
| Std Dev. |  | 0.2146406 | 0.09491138 | 0.3079881 | 0.2804282 | 0.155392 | 0.1954141 | 0.2644554 | 0.3316625 | 0.1703428 | 0.1594679 | 0.7139094 | 0.06324555 | 0.1699019
| Rel.Std.Dev. |  | 2.757% | 1.083% | 3.509% | 3.454% | 1.836% | 2.305% | 2.758% | 4.177% | 1.792% | 2.1% | 2.865% | 0.8433% | 2.371%
| PDM3 |  | -6.295% | 5.51% | 5.672% | -2.253% | 1.88% | 2.041% | 15.42% | -4.42% | 14.46% | -8.573% | 199.9% | -9.716% | -13.73%
| Z-Score (Absolute) |  | 0.69 | 0.64 | 0.66 | 0.23 | 0.23 | 0.25 | 1.76 | 0.48 | 1.65 | 0.95 | NA | 1.07 | 1.53
| Analytical results for Yb in OREAS 290b (Indicative Value 0.73 ppm) | [17 empty] | Indicative
Yb | Round | Replicate | Lab | Lab | Lab | Lab | Lab | [11 empty] | 1
| No | No | 1.05 | 1.06 | 1.07 | 1.19 | 1.22 | [11 empty] | ppm
|  |  | AR*OES/MS | AR*MS | AR*OES/MS | AR*OES/MS | AR*MS | [11 empty] | 2
|  |  | 0.3g | 0.2g | 0.5g | 0.25g | 01g | [11 empty] | 2
| 1 | 1 | 0.619 | 0.776482 | 0.8 | 0.7 | < 0.5 | [11 empty] | 1
| 1 | 2 | 0.657 | 0.7599771 | 0.8 | 0.7 | < 0.5 | [11 empty] | 17
| 1 | 3 | 0.832 | 0.771071 | 0.8 | 0.7 | < 0.5 | [11 empty] | 16
| 1 | 4 | 0.66 | 0.7792163 | 0.8 | 0.7 | < 0.5 | [11 empty] | 0.7318448
| 1 | 5 | 0.645 | 0.7995444 | 0.8 | 0.7 | < 0.5 | [11 empty] | 60
| 1 | 6 | 0.678 | 0.7671838 | 0.8 | 0.7 | < 0.5
| Mean |  | 0.6818333 | 0.7755791 | 0.8 | 0.7
| Median |  | 0.6585 | 0.7737765 | 0.8 | 0.7
| Std Dev. |  | 0.07610891 | 0.01358383 | 1.216188e-16 | 1.216188e-16
| Rel.Std.Dev. |  | 11.16% | 1.751% | 1.52e-14% | 1.737e-14%
| PDM3 |  | -6.834% | 5.976% | 9.313% | -4.351%
| Z-Score (Absolute) |  | 0.16 | 0.67 | 0.89 | 0 | 4.01
| Analytical results for Zn in OREAS 290b (Certified Value 94 ppm) | [17 empty] | Certified
Zn | Round | Replicate | Lab | Lab | Lab | Lab | Lab | Lab | Lab | Lab | Lab | Lab | Lab | Lab | Lab | Lab | Lab |  | 1
| No | No | 1.05 | 1.06 | 1.07 | 1.10 | 1.11 | 1.12 | 1.13 | 1.14 | 1.17 | 1.18 | 1.19 | 1.21 | 1.22 | 1.24 | 1.25 |  | ppm
|  |  | AR*OES/MS | AR*MS | AR*OES/MS | AR*MS | AR*MS | AR*MS | AR*MS | AR*MS | AR*MS | AR*OES/MS | AR*OES/MS | AR*OES/MS | AR*MS | AR*OES/MS | AR*OES/MS |  | 0
|  |  | 0.3g | 0.2g | 0.5g | 0.5g | 0.5g | 0.5g | 0.5g | 25g | 01g | 01g | 0.25g | 0.5g | 01g | 0.25g | 0.5g |  | 1
| 1 | 1 | 98.525 | 95.89873 | 99.6 | 93 | 96 | 98 | 95 | 96 | 91.17105 | 95 | 94 | 93 | 88.2 | 89 | 96.2 |  | 1
| 1 | 2 | 94.179 | 96.33252 | 101 | 91 | 94 | 97 | 95 | 93 | 88.71224 | 95 | 94 | 92 | 88.8 | 90 | 93.1 |  | 18
| 1 | 3 | 163.773 | 97.29633 | 106 | 93 | 96 | 102 | 94 | 90 | 89.64855 | 95 | 95 | 92 | 85.5 | 91 | 93.1 |  | 16
| 1 | 4 | 94.303 | 95.54641 | 97.4 | 93 | 95 | 98 | 95 | 91 | 90.63841 | 96 | 97 | 92 | 90.7 | 89 | 91 |  | 94.22428
| 1 | 5 | 99.082 | 97.62736 | 95.3 | 93 | 95 | 99 | 102 | 92 | 90.19566 | 95 | 95 | 90 | 87.7 | 90 | 93.7 |  | 121
| 1 | 6 | 103.617 | 96.10363 | 102 | 92 | 96 | 97 | 95 | 95 | 90.40734 | 95 | 98 | 92 | 89.3 | 90 | 96.3
| Mean |  | 108.9132 | 96.4675 | 100.2167 | 92.5 | 95.33333 | 98.5 | 96 | 92.83333 | 90.12887 | 95.16667 | 95.5 | 91.83333 | 88.36667 | 89.83333 | 93.9
| Median |  | 98.8035 | 96.21807 | 100.3 | 93 | 95.5 | 98 | 95 | 92.5 | 90.3015 | 95 | 95 | 92 | 88.5 | 90 | 93.4
| Std Dev. |  | 27.10265 | 0.8191163 | 3.73439 | 0.83666 | 0.8164966 | 1.870829 | 2.966479 | 2.316607 | 0.8561944 | 0.4082483 | 1.643168 | 0.9831921 | 1.743177 | 0.7527727 | 2.038627
| Rel.Std.Dev. |  | 24.88% | 0.8491% | 3.726% | 0.9045% | 0.8565% | 1.899% | 3.09% | 2.495% | 0.95% | 0.429% | 1.721% | 1.071% | 1.973% | 0.838% | 2.171%
| PDM3 |  | 15.59% | 2.381% | 6.36% | -1.83% | 1.177% | 4.538% | 1.885% | -1.476% | -4.346% | 1% | 1.354% | -2.538% | -6.217% | -4.66% | -0.3442%
| Z-Score (Absolute) |  | 3.48 | 0.33 | 1.28 | 0.67 | 0.04 | 0.84 | 0.21 | 0.59 | 1.27 | 0 | 0.08 | 0.84 | 1.72 | 1.35 | 0.32
| Analytical results for Zr in OREAS 290b (Certified Value 18.8 ppm) | [17 empty] | Certified
Zr | Round | Replicate | Lab | Lab | Lab | Lab | Lab | Lab | Lab | Lab | Lab | Lab | Lab | Lab | Lab |  |  |  | 1
| No | No | 1.06 | 1.07 | 1.10 | 1.11 | 1.12 | 1.13 | 1.14 | 1.17 | 1.18 | 1.19 | 1.22 | 1.24 | 1.25 |  |  |  | ppm
|  |  | AR*MS | AR*OES/MS | AR*MS | AR*MS | AR*MS | AR*MS | AR*MS | AR*MS | AR*OES/MS | AR*OES/MS | AR*MS | AR*OES/MS | AR*OES/MS |  |  |  | 1
|  |  | 0.2g | 0.5g | 0.5g | 0.5g | 0.5g | 0.5g | 0.5g | 01g | 01g | 0.25g | 01g | 0.25g | 0.5g |  |  |  | 2
| 1 | 1 | 22.4816 | 3.8 | 18.2 | 17.9 | 18.8 | 18.3 | 19.9 | 9.193543 | 28.3 | 17.6 | 147.7 | 18.9 | 18.1 |  |  |  | 1
| 1 | 2 | 22.3759 | 1.4 | 17.3 | 19.9 | 19.3 | 17.5 | 19.4 | 12.36902 | 28.2 | 17.2 | 148.6 | 19 | 18 |  |  |  | 19
| 1 | 3 | 22.35256 | 1.6 | 18.1 | 18.2 | 18.3 | 16.3 | 19.3 | 12.22901 | 27.8 | 17.8 | 148.2 | 19.3 | 17.8 |  |  |  | 16
| 1 | 4 | 22.42423 | 1.2 | 17.3 | 17.9 | 18.2 | 17.4 | 17.4 | 8.360676 | 28 | 18.5 | 148.7 | 19.1 | 17.4 |  |  |  | 18.82689
| 1 | 5 | 22.60955 | 1.3 | 18.1 | 19.4 | 17.9 | 18.8 | 20.3 | 7.325561 | 28.3 | 17.7 | 145 | 19.1 | 18.2 |  |  |  | 122
| 1 | 6 | 22.20806 | 0.9 | 16.4 | 19 | 19.6 | 17.9 | 21.9 | 13.24659 | 28.1 | 18.1 | 148.6 | 18.9 | 17.3
| Mean |  | 22.40865 | 1.7 | 17.56667 | 18.71667 | 18.68333 | 17.7 | 19.7 | 10.45407 | 28.11667 | 17.81667 | 147.8 | 19.05 | 17.8
| Median |  | 22.40007 | 1.35 | 17.7 | 18.6 | 18.55 | 17.7 | 19.65 | 10.71128 | 28.15 | 17.75 | 148.4 | 19.05 | 17.9
| Std Dev. |  | 0.1344472 | 1.054514 | 0.7033254 | 0.8424172 | 0.6675827 | 0.8602325 | 1.468332 | 2.464727 | 0.194079 | 0.4445972 | 1.421267 | 0.1516575 | 0.3741657
| Rel.Std.Dev. |  | 0.6% | 62.03% | 4.004% | 4.501% | 3.573% | 4.86% | 7.453% | 23.58% | 0.6903% | 2.495% | 0.9616% | 0.7961% | 2.102%
| PDM3 |  | 19.02% | -90.97% | -6.694% | -0.5854% | -0.7625% | -5.986% | 4.638% | -44.47% | 49.34% | -5.366% | 685% | 1.185% | -5.454%
| Z-Score (Absolute) |  | 2.47 | 11.26 | 0.74 | 0.02 | 0 | 0.65 | 0.67 | 5.46 | 6.26 | 0.57 | 85.64 | 0.24 | 0.59
Note on C17: Z-Scores have been calculated inclusive of individual outliers. In general, laboratory batches are rejected if Z-Score > 2.5.
Note on C36: Z-Scores have been calculated inclusive of individual outliers. In general, laboratory batches are rejected if Z-Score > 2.5.
Note on C54: Z-Scores have been calculated inclusive of individual outliers. In general, laboratory batches are rejected if Z-Score > 2.5.
Note on C72: Z-Scores have been calculated inclusive of individual outliers. In general, laboratory batches are rejected if Z-Score > 2.5.
Note on C90: Z-Scores have been calculated inclusive of individual outliers. In general, laboratory batches are rejected if Z-Score > 2.5.
Note on C108: Z-Scores have been calculated inclusive of individual outliers. In general, laboratory batches are rejected if Z-Score > 2.5.
Note on C127: Z-Scores have been calculated inclusive of individual outliers. In general, laboratory batches are rejected if Z-Score > 2.5.
Note on C145: Z-Scores have been calculated inclusive of individual outliers. In general, laboratory batches are rejected if Z-Score > 2.5.
Note on C163: Z-Scores have been calculated inclusive of individual outliers. In general, laboratory batches are rejected if Z-Score > 2.5.
Note on C181: Z-Scores have been calculated inclusive of individual outliers. In general, laboratory batches are rejected if Z-Score > 2.5.
Note on C199: Z-Scores have been calculated inclusive of individual outliers. In general, laboratory batches are rejected if Z-Score > 2.5.
Note on C217: Z-Scores have been calculated inclusive of individual outliers. In general, laboratory batches are rejected if Z-Score > 2.5.
Note on C235: Z-Scores have been calculated inclusive of individual outliers. In general, laboratory batches are rejected if Z-Score > 2.5.
Note on C253: Z-Scores have been calculated inclusive of individual outliers. In general, laboratory batches are rejected if Z-Score > 2.5.
Note on C271: Z-Scores have been calculated inclusive of individual outliers. In general, laboratory batches are rejected if Z-Score > 2.5.
Note on C289: Z-Scores have been calculated inclusive of individual outliers. In general, laboratory batches are rejected if Z-Score > 2.5.
Note on C307: Z-Scores have been calculated inclusive of individual outliers. In general, laboratory batches are rejected if Z-Score > 2.5.
Note on C325: Z-Scores have been calculated inclusive of individual outliers. In general, laboratory batches are rejected if Z-Score > 2.5.
Note on C343: Z-Scores have been calculated inclusive of individual outliers. In general, laboratory batches are rejected if Z-Score > 2.5.
Note on C362: Z-Scores have been calculated inclusive of individual outliers. In general, laboratory batches are rejected if Z-Score > 2.5.
Note on C380: Z-Scores have been calculated inclusive of individual outliers. In general, laboratory batches are rejected if Z-Score > 2.5.
Note on C399: Z-Scores have been calculated inclusive of individual outliers. In general, laboratory batches are rejected if Z-Score > 2.5.
Note on C418: Z-Scores have been calculated inclusive of individual outliers. In general, laboratory batches are rejected if Z-Score > 2.5.
Note on C436: Z-Scores have been calculated inclusive of individual outliers. In general, laboratory batches are rejected if Z-Score > 2.5.
Note on C454: Z-Scores have been calculated inclusive of individual outliers. In general, laboratory batches are rejected if Z-Score > 2.5.
Note on C472: Z-Scores have been calculated inclusive of individual outliers. In general, laboratory batches are rejected if Z-Score > 2.5.
Note on C490: Z-Scores have been calculated inclusive of individual outliers. In general, laboratory batches are rejected if Z-Score > 2.5.
Note on C508: Z-Scores have been calculated inclusive of individual outliers. In general, laboratory batches are rejected if Z-Score > 2.5.
Note on C526: Z-Scores have been calculated inclusive of individual outliers. In general, laboratory batches are rejected if Z-Score > 2.5.
Note on C544: Z-Scores have been calculated inclusive of individual outliers. In general, laboratory batches are rejected if Z-Score > 2.5.
Note on C562: Z-Scores have been calculated inclusive of individual outliers. In general, laboratory batches are rejected if Z-Score > 2.5.
Note on C580: Z-Scores have been calculated inclusive of individual outliers. In general, laboratory batches are rejected if Z-Score > 2.5.
Note on C599: Z-Scores have been calculated inclusive of individual outliers. In general, laboratory batches are rejected if Z-Score > 2.5.
Note on C617: Z-Scores have been calculated inclusive of individual outliers. In general, laboratory batches are rejected if Z-Score > 2.5.
Note on C636: Z-Scores have been calculated inclusive of individual outliers. In general, laboratory batches are rejected if Z-Score > 2.5.
Note on C654: Z-Scores have been calculated inclusive of individual outliers. In general, laboratory batches are rejected if Z-Score > 2.5.
Note on C672: Z-Scores have been calculated inclusive of individual outliers. In general, laboratory batches are rejected if Z-Score > 2.5.
Note on C690: Z-Scores have been calculated inclusive of individual outliers. In general, laboratory batches are rejected if Z-Score > 2.5.
Note on C709: Z-Scores have been calculated inclusive of individual outliers. In general, laboratory batches are rejected if Z-Score > 2.5.
Note on C727: Z-Scores have been calculated inclusive of individual outliers. In general, laboratory batches are rejected if Z-Score > 2.5.
Note on C745: Z-Scores have been calculated inclusive of individual outliers. In general, laboratory batches are rejected if Z-Score > 2.5.
Note on C763: Z-Scores have been calculated inclusive of individual outliers. In general, laboratory batches are rejected if Z-Score > 2.5.
Note on C781: Z-Scores have been calculated inclusive of individual outliers. In general, laboratory batches are rejected if Z-Score > 2.5.
Note on C799: Z-Scores have been calculated inclusive of individual outliers. In general, laboratory batches are rejected if Z-Score > 2.5.
Note on C818: Z-Scores have been calculated inclusive of individual outliers. In general, laboratory batches are rejected if Z-Score > 2.5.
Note on C837: Z-Scores have been calculated inclusive of individual outliers. In general, laboratory batches are rejected if Z-Score > 2.5.
Note on C855: Z-Scores have been calculated inclusive of individual outliers. In general, laboratory batches are rejected if Z-Score > 2.5.
Note on C873: Z-Scores have been calculated inclusive of individual outliers. In general, laboratory batches are rejected if Z-Score > 2.5.
Note on C891: Z-Scores have been calculated inclusive of individual outliers. In general, laboratory batches are rejected if Z-Score > 2.5.
Note on C909: Z-Scores have been calculated inclusive of individual outliers. In general, laboratory batches are rejected if Z-Score > 2.5.
Note on C927: Z-Scores have been calculated inclusive of individual outliers. In general, laboratory batches are rejected if Z-Score > 2.5.
Note on C945: Z-Scores have been calculated inclusive of individual outliers. In general, laboratory batches are rejected if Z-Score > 2.5.
Note on C963: Z-Scores have been calculated inclusive of individual outliers. In general, laboratory batches are rejected if Z-Score > 2.5.
Note on C982: Z-Scores have been calculated inclusive of individual outliers. In general, laboratory batches are rejected if Z-Score > 2.5.
Note on C1000: Z-Scores have been calculated inclusive of individual outliers. In general, laboratory batches are rejected if Z-Score > 2.5.
Note on C1018: Z-Scores have been calculated inclusive of individual outliers. In general, laboratory batches are rejected if Z-Score > 2.5.
Note on C1036: Z-Scores have been calculated inclusive of individual outliers. In general, laboratory batches are rejected if Z-Score > 2.5.
Note on C1054: Z-Scores have been calculated inclusive of individual outliers. In general, laboratory batches are rejected if Z-Score > 2.5.
Note on C1073: Z-Scores have been calculated inclusive of individual outliers. In general, laboratory batches are rejected if Z-Score > 2.5.
Note on C1091: Z-Scores have been calculated inclusive of individual outliers. In general, laboratory batches are rejected if Z-Score > 2.5.
Note on C1109: Z-Scores have been calculated inclusive of individual outliers. In general, laboratory batches are rejected if Z-Score > 2.5.
Note on C1127: Z-Scores have been calculated inclusive of individual outliers. In general, laboratory batches are rejected if Z-Score > 2.5.