## Uncertainty & Tolerance Limits
Table 1. Certified Values, Expanded Uncertainty and Tolerance Limits for OREAS 249
Constituent | Certified | Expanded Uncertainty |  | 95% Tolerance Limits
| Value | Low | High | Low | High
Pb Fire Assay
Au, Gold (ppm) | 22.14749 | 21.83736 | 22.45762 | 22.08394 | 22.21103
PhotonAssay
Au, Gold (ppm) | 23.33337 | 23.11454 | 23.5522 | 23.26642 | 23.40032
Aqua Regia Digestion (sample weights 10-50g)
Au, Gold (ppm) | 20.27308 | 19.91694 | 20.62922 | 20.21491 | 20.33125
Peroxide Fusion ICP
Sb, Antimony (wt.%) | 8.153424 | 7.784034 | 8.522813 | 8.015651 | 8.291196
Borate Fusion XRF
Sb, Antimony (wt.%) | 8.383113 | 8.224349 | 8.541877 | 8.309727 | 8.456498
4-Acid Digestion
Ag, Silver (ppm) | 2.221168 | 2.084202 | 2.358135 | 2.087303 | 2.355034
Al, Aluminium (wt.%) | 5.836391 | 5.626029 | 6.046753 | 5.716715 | 5.956066
As, Arsenic (wt.%) | 0.1818228 | 0.1728847 | 0.1907608 | 0.1755872 | 0.1880583
Ba, Barium (ppm) | 446.3019 | 411.4549 | 481.1489 | 432.4144 | 460.1895
Be, Beryllium (ppm) | 2.29377 | 2.220441 | 2.3671 | 2.224704 | 2.362837
Bi, Bismuth (ppm) | 3.581018 | 3.318454 | 3.843582 | 3.427309 | 3.734727
Ca, Calcium (wt.%) | 0.5786432 | 0.5602898 | 0.5969966 | 0.5681198 | 0.5891666
Cd, Cadmium (ppm) | 0.3091933 | 0.2716508 | 0.3467358 | 0.270681 | 0.3477056
Ce, Cerium (ppm) | 69.34679 | 65.4927 | 73.20089 | 67.83663 | 70.85695
Co, Cobalt (ppm) | 21.56345 | 19.54345 | 23.58345 | 20.98619 | 22.14071
Cr, Chromium (ppm) | 195.7012 | 187.9975 | 203.405 | 189.4519 | 201.9506
Cs, Caesium (ppm) | 11.66147 | 11.07675 | 12.24618 | 11.29392 | 12.02901
Cu, Copper (ppm) | 256.6772 | 245.3904 | 267.9641 | 250.0498 | 263.3047
Er, Erbium (ppm) | 1.591092 | 1.207193 | 1.97499 | 1.486207 | 1.695976
Fe, Iron (wt.%) | 3.899809 | 3.767834 | 4.031783 | 3.814417 | 3.9852
Ga, Gallium (ppm) | 14.99521 | 13.94808 | 16.04233 | 14.27277 | 15.71765
Gd, Gadolinium (ppm) | 3.825547 | 3.199782 | 4.451313 | 3.682611 | 3.968484
Hf, Hafnium (ppm) | 2.864269 | 2.703678 | 3.024859 | 2.758623 | 2.969915
Ho, Holmium (ppm) | 0.5512186 | 0.4394225 | 0.6630146 | 0.4954184 | 0.6070188
In, Indium (ppm) | 0.09719021 | 0.0708155 | 0.1235649 | 0.0885784 | 0.105802
K, Potassium (wt.%) | 2.517116 | 2.446821 | 2.587411 | 2.454339 | 2.579893
La, Lanthanum (ppm) | 37.92059 | 35.71163 | 40.12955 | 36.73391 | 39.10727
Li, Lithium (ppm) | 24.97183 | 19.85803 | 30.08563 | 23.44804 | 26.49562
Lu, Lutetium (ppm) | 0.2680311 | 0.2185535 | 0.3175086 | 0.2161318 | 0.3199303
Mg, Magnesium (wt.%) | 1.158754 | 1.123387 | 1.194121 | 1.133766 | 1.183742
Mn, Manganese (wt.%) | 0.07213724 | 0.06891201 | 0.07536247 | 0.07022713 | 0.07404734
Mo, Molybdenum (ppm) | 15.10276 | 12.9866 | 17.21892 | 14.52864 | 15.67687
Na, Sodium (wt.%) | 0.3298373 | 0.3186883 | 0.3409862 | 0.3215696 | 0.3381049
Nb, Niobium (ppm) | 9.423456 | 8.100724 | 10.74619 | 8.999318 | 9.847595
Nd, Neodymium (ppm) | 30.27943 | 28.20438 | 32.35448 | 28.98566 | 31.5732
Ni, Nickel (ppm) | 64.9072 | 58.9458 | 70.86861 | 62.84237 | 66.97203
P, Phosphorus (wt.%) | 0.04755324 | 0.04521563 | 0.04989085 | 0.04606432 | 0.04904216
Pb, Lead (ppm) | 270.6612 | 251.5821 | 289.7403 | 262.447 | 278.8753
Pr, Praseodymium (ppm) | 7.961783 | 6.91583 | 9.007735 | 7.710072 | 8.213493
Rb, Rubidium (ppm) | 153.5204 | 146.7174 | 160.3235 | 148.6095 | 158.4313
Re, Rhenium (ppm) | 0.03193386 | 0.02737725 | 0.03649047 | 0.02794439 | 0.03592333
S, Sulphur (wt.%) | 4.253006 | 4.149285 | 4.356727 | 4.176133 | 4.329879
Sb, Antimony (wt.%) | 7.031142 | 5.270151 | 8.792133 | 6.834229 | 7.228055
Sc, Scandium (ppm) | 11.08525 | 10.39427 | 11.77623 | 10.77584 | 11.39466
Se, Selenium (ppm) | 13.82641 | 12.36749 | 15.28533 | 12.33879 | 15.31402
Sm, Samarium (ppm) | 5.483722 | 4.896289 | 6.071155 | 5.234889 | 5.732555
Sr, Strontium (ppm) | 129.6889 | 124.8339 | 134.544 | 126.7381 | 132.6398
Tb, Terbium (ppm) | 0.5323829 | 0.4126127 | 0.652153 | 0.4853229 | 0.5794428
Th, Thorium (ppm) | 13.89393 | 13.07734 | 14.71052 | 13.42049 | 14.36737
Ti, Titanium (wt.%) | 0.249011 | 0.2131421 | 0.2848799 | 0.2417522 | 0.2562698
Tl, Thallium (ppm) | 0.9549461 | 0.8705996 | 1.039293 | 0.9045096 | 1.005383
U, Uranium (ppm) | 2.431 | 2.304446 | 2.557554 | 2.310276 | 2.551724
V, Vanadium (ppm) | 67.46292 | 62.98919 | 71.93665 | 64.9478 | 69.97804
W, Tungsten (ppm) | 5.06366 | 3.899286 | 6.228035 | 4.536257 | 5.591064
Y, Yttrium (ppm) | 15.80227 | 14.20245 | 17.40209 | 14.9817 | 16.62284
Yb, Ytterbium (ppm) | 1.664519 | 1.417595 | 1.911443 | 1.582619 | 1.74642
Zn, Zinc (ppm) | 249.5814 | 232.477 | 266.6858 | 241.8259 | 257.3369
Zr, Zirconium (ppm) | 98.11169 | 93.71303 | 102.5103 | 94.27755 | 101.9458
Aqua Regia Digestion
Ag, Silver (ppm) | 2.171141 | 2.091765 | 2.250518 | 2.081638 | 2.260645
Al, Aluminium (wt.%) | 1.032534 | 0.9530874 | 1.111981 | 1.00774 | 1.057328
Ba, Barium (ppm) | 94.22792 | 76.72705 | 111.7288 | 91.18701 | 97.26883
Be, Beryllium (ppm) | 0.9226329 | 0.8507956 | 0.9944701 | 0.8965214 | 0.9487443
Bi, Bismuth (ppm) | 3.725988 | 3.443219 | 4.008757 | 3.568678 | 3.883298
Ca, Calcium (wt.%) | 0.5504177 | 0.5324159 | 0.5684194 | 0.5379618 | 0.5628735
Cd, Cadmium (ppm) | 0.3134 | 0.2828065 | 0.3439935 | 0.2920378 | 0.3347622
Ce, Cerium (ppm) | 26.44623 | 23.34419 | 29.54827 | 25.26734 | 27.62512
Co, Cobalt (ppm) | 24.2405 | 22.98659 | 25.49441 | 23.6656 | 24.8154
Cr, Chromium (ppm) | 85.54757 | 79.83135 | 91.2638 | 83.40633 | 87.68882
Cs, Caesium (ppm) | 4.129652 | 3.742 | 4.517304 | 3.995125 | 4.264179
Cu, Copper (ppm) | 265.7012 | 258.7423 | 272.6601 | 261.1202 | 270.2822
Fe, Iron (wt.%) | 3.553829 | 3.463359 | 3.644299 | 3.491256 | 3.616403
Ga, Gallium (ppm) | 3.211939 | 2.918252 | 3.505626 | 3.028664 | 3.395214
Hf, Hafnium (ppm) | < 0.02 | IND | IND | IND | IND
Hg, Mercury (ppm) | 0.3529444 | 0.3099754 | 0.3959135 | 0.330449 | 0.3754399
In, Indium (ppm) | 0.07446296 | 0.06536768 | 0.08355824 | 0.06976586 | 0.07916006
K, Potassium (wt.%) | 0.4804742 | 0.458931 | 0.5020174 | 0.4702129 | 0.4907356
La, Lanthanum (ppm) | 15.35199 | 13.77747 | 16.92651 | 14.75141 | 15.95258
Li, Lithium (ppm) | 11.80674 | 10.8751 | 12.73838 | 11.49607 | 12.11741
Mg, Magnesium (wt.%) | 0.8700289 | 0.85104 | 0.8890178 | 0.8538636 | 0.8861942
Mn, Manganese (wt.%) | 0.07320982 | 0.070346 | 0.07607365 | 0.07212366 | 0.07429598
Mo, Molybdenum (ppm) | 13.46689 | 11.28612 | 15.64767 | 12.91338 | 14.02041
Na, Sodium (wt.%) | 0.03265018 | 0.02889549 | 0.03640486 | 0.03028378 | 0.03501657
Nb, Niobium (ppm) | 0.04680237 | 0.02346936 | 0.07013539 | IND | IND
Ni, Nickel (ppm) | 71.21485 | 67.71912 | 74.71057 | 69.49324 | 72.93645
P, Phosphorus (wt.%) | 0.0337824 | 0.02883167 | 0.03873312 | 0.03288126 | 0.03468353
Rb, Rubidium (ppm) | 28.14635 | 26.34055 | 29.95214 | 27.05283 | 29.23986
Re, Rhenium (ppm) | 0.03377339 | 0.03112669 | 0.03642008 | 0.03211271 | 0.03543406
S, Sulphur (wt.%) | 4.219121 | 4.122645 | 4.315597 | 4.157567 | 4.280674
Sb, Antimony (wt.%) | 7.63454 | 6.922112 | 8.346969 | 7.309179 | 7.959902
Sn, Tin (ppm) | 5.107467 | 4.88031 | 5.334624 | 4.931722 | 5.283212
Sr, Strontium (ppm) | 87.90099 | 83.51132 | 92.29066 | 85.12358 | 90.6784
Ta, Tantalum (ppm) | < 0.01 | IND | IND | IND | IND
Ti, Titanium (wt.%) | < 0.005 | IND | IND | IND | IND
Tl, Thallium (ppm) | 0.4497816 | 0.4237112 | 0.4758521 | 0.4342885 | 0.4652748
U, Uranium (ppm) | 0.7454226 | 0.5900425 | 0.9008026 | 0.7166872 | 0.7741579
V, Vanadium (ppm) | 16.10909 | 14.79217 | 17.42601 | 15.19903 | 17.01915
Y, Yttrium (ppm) | 6.055594 | 5.635799 | 6.475389 | 5.851051 | 6.260137
Zn, Zinc (ppm) | 265.9845 | 258.4235 | 273.5455 | 261.9905 | 269.9785
SI unit equivalents: ppm (parts per million; 1 x 10-⁶) ≡ mg/kg; wt.% (weight per cent) ≡ % (mass fraction)

## Indicative Values
Table 2. Indicative Values for OREAS 249
Constituent | Unit | Value | Constituent | Unit | Value | Constituent | Unit | Value
Peroxide Fusion ICP
Al | wt.% | 6.099317 | K | wt.% | 2.78246 | S | wt.% | 4.338333
B | ppm | 151.6667 | La | ppm | 31.59 | Si | wt.% | 27.11741
Ca | wt.% | 0.5836333 | Mg | wt.% | 1.174977 | Ti | wt.% | 0.2652275
Co | ppm | 14.734 | Mn | wt.% | 0.073255265 | V | ppm | 92.5
Fe | wt.% | 3.78795 | P | wt.% | 0.04321667 | Zn | ppm | 244.3867
Borate Fusion XRF
Al2O3 | wt.% | 11.645 | MgO | wt.% | 2 | SiO2 | wt.% | 56.695
CaO | wt.% | 0.81 | MnO | wt.% | 0.1 | TiO2 | wt.% | 0.575
Fe2O3 | wt.% | 5.745 | P2O5 | wt.% | 0.1135
K2O | wt.% | 3.06 | S | wt.% | 4.40495
Thermogravimetry
LOI1000 | wt.% | 6.63
Infrared Combustion
C | wt.% | 1.02 | S | wt.% | 4.68
Laser Ablation ICP-MS
Ag | ppm | 2.15 | Hf | ppm | 4.085 | Sn | ppm | 782.5
As | ppm | 1860 | Ho | ppm | 0.9 | Sr | ppm | 126
Ba | ppm | 514.5 | In | ppm | 0.0375 | Ta | ppm | 1.29
Be | ppm | 2.2 | La | ppm | 37.35 | Tb | ppm | 0.76
Bi | ppm | 3.7 | Lu | ppm | 0.375 | Te | ppm | < 0.2
Cd | ppm | 0.125 | Mn | wt.% | 0.0748 | Th | ppm | 14.15
Ce | ppm | 71.15 | Mo | ppm | 17.4 | Ti | wt.% | 0.332
Co | ppm | 24.3 | Nb | ppm | 11.55 | Tl | ppm | 0.4
Cr | ppm | 208 | Nd | ppm | 31.9 | Tm | ppm | 0.39
Cs | ppm | 11.55 | Ni | ppm | 76 | U | ppm | 2.53
Cu | ppm | 266 | Pb | ppm | 273 | V | ppm | 79.05
Dy | ppm | 4.49 | Pr | ppm | 8.685 | W | ppm | 16.5
Er | ppm | 2.525 | Rb | ppm | 149 | Y | ppm | 23.5
Eu | ppm | 1.085 | Re | ppm | 0.06 | Yb | ppm | 2.475
Ga | ppm | 15.25 | Sb | ppm | 83750 | Zn | ppm | 247.5
Gd | ppm | 4.89 | Sc | ppm | 11.6 | Zr | ppm | 147.5
Ge | ppm | 1.525 | Sm | ppm | 5.99
4-Acid Digestion
Dy | ppm | 2.543372 | Hg | ppm | 0.3316667 | Te | ppm | 0.178807
Eu | ppm | 0.9643241 | Sn | ppm | 9.941752 | Tm | ppm | 0.2257704
Ge | ppm | 0.7734848 | Ta | ppm | 0.4471615
Aqua Regia Digestion
As | wt.% | 0.1044254 | Lu | ppm | 0.09259483 | Te | ppm | 0.009043959
B | ppm | 10 | Nd | ppm | 10.35844 | Th | ppm | 5.712532
Dy | ppm | 1.185299 | Pb | ppm | 134.9451 | Tm | ppm | 0.09999521
Er | ppm | 0.6204099 | Pr | ppm | 2.728769 | W | ppm | 0.1032061
Eu | ppm | 0.3995631 | Sc | ppm | 1.934653 | Yb | ppm | 0.5813528
Gd | ppm | 1.685844 | Se | ppm | 7.588055 | Zr | ppm | 0.3291789
Ge | ppm | 0.07880952 | Sm | ppm | 2.085503
Ho | ppm | 0.218384 | Tb | ppm | 0.3665811
SI unit equivalents: ppm (parts per million; 1 x 10-⁶) ≡ mg/kg; wt.% (weight per cent) ≡ % (mass fraction)

## Performance Gates
Table 3. Certified Values and Performance Gates for OREAS 249
Constituent | Certified Value | Absolute Standard Deviations |  |  |  |  | Relative Standard Deviations |  |  | 5% window
|  | 1SD | 2SD Low | 2SD High | 3SD Low | 3SD High | 1RSD | 2RSD | 3RSD | Low | High
Pb Fire Assay
Au, ppm | 22.14749 | 0.814169 | 20.51915 | 23.77582 | 19.70498 | 24.58999 | 3.676% | 7.352% | 11.03% | 21.04011 | 23.25486
PhotonAssay
Au, ppm | 23.33337 | 0.4891753 | 22.35502 | 24.31172 | 21.86585 | 24.8009 | 2.096% | 4.193% | 6.289% | 22.1667 | 24.50004
Aqua Regia Digestion (sample weights 10-50g)
Au, ppm | 20.27308 | 0.6804759 | 18.91213 | 21.63403 | 18.23165 | 22.31451 | 3.357% | 6.713% | 10.07% | 19.25943 | 21.28674
Peroxide Fusion ICP
Sb, wt.% | 8.153424 | 0.4143428 | 7.324738 | 8.982109 | 6.910395 | 9.396452 | 5.082% | 10.16% | 15.25% | 7.745752 | 8.561095
Borate Fusion XRF
Sb, wt.% | 8.383113 | 0.1490405 | 8.085032 | 8.681194 | 7.935991 | 8.830234 | 1.778% | 3.556% | 5.334% | 7.963957 | 8.802268
4-Acid Digestion
Ag, ppm | 2.221168 | 0.1173565 | 1.986455 | 2.455881 | 1.869099 | 2.573238 | 5.284% | 10.57% | 15.85% | 2.11011 | 2.332226
Al, wt.% | 5.836391 | 0.2032343 | 5.429922 | 6.242859 | 5.226688 | 6.446094 | 3.482% | 6.964% | 10.45% | 5.544571 | 6.12821
As, wt.% | 0.1818228 | 0.01027406 | 0.1612746 | 0.2023709 | 0.1510006 | 0.2126449 | 5.651% | 11.3% | 16.95% | 0.1727316 | 0.1909139
Ba, ppm | 446.3019 | 46.05782 | 354.1863 | 538.4176 | 308.1285 | 584.4754 | 10.32% | 20.64% | 30.96% | 423.9868 | 468.617
Be, ppm | 2.29377 | 0.06168182 | 2.170407 | 2.417134 | 2.108725 | 2.478816 | 2.689% | 5.378% | 8.067% | 2.179082 | 2.408459
Bi, ppm | 3.581018 | 0.3976112 | 2.785796 | 4.37624 | 2.388185 | 4.773852 | 11.1% | 22.21% | 33.31% | 3.401967 | 3.760069
Ca, wt.% | 0.5786432 | 0.01850681 | 0.5416296 | 0.6156568 | 0.5231228 | 0.6341636 | 3.198% | 6.397% | 9.595% | 0.549711 | 0.6075754
Cd, ppm | 0.3091933 | 0.03786814 | 0.233457 | 0.3849296 | 0.1955889 | 0.4227977 | 12.25% | 24.49% | 36.74% | 0.2937336 | 0.324653
Ce, ppm | 69.34679 | 4.467908 | 60.41098 | 78.28261 | 55.94307 | 82.75052 | 6.443% | 12.89% | 19.33% | 65.87945 | 72.81413
Co, ppm | 21.56345 | 2.620305 | 16.32284 | 26.80406 | 13.70253 | 29.42436 | 12.15% | 24.3% | 36.45% | 20.48528 | 22.64162
Cr, ppm | 195.7012 | 6.608765 | 182.4837 | 208.9188 | 175.8749 | 215.5275 | 3.377% | 6.754% | 10.13% | 185.9162 | 205.4863
Cs, ppm | 11.66147 | 0.4334551 | 10.79456 | 12.52838 | 10.3611 | 12.96183 | 3.717% | 7.434% | 11.15% | 11.07839 | 12.24454
Cu, ppm | 256.6772 | 15.31551 | 226.0462 | 287.3083 | 210.7307 | 302.6238 | 5.967% | 11.93% | 17.9% | 243.8434 | 269.5111
Er, ppm | 1.591092 | 0.2571028 | 1.076886 | 2.105297 | 0.8197831 | 2.3624 | 16.16% | 32.32% | 48.48% | 1.511537 | 1.670646
Fe, wt.% | 3.899809 | 0.1139287 | 3.671952 | 4.127666 | 3.558023 | 4.241595 | 2.921% | 5.843% | 8.764% | 3.704818 | 4.094799
Ga, ppm | 14.99521 | 1.370284 | 12.25464 | 17.73577 | 10.88435 | 19.10606 | 9.138% | 18.28% | 27.41% | 14.24545 | 15.74497
Gd, ppm | 3.825547 | 0.3837835 | 3.05798 | 4.593114 | 2.674197 | 4.976898 | 10.03% | 20.06% | 30.1% | 3.63427 | 4.016825
Hf, ppm | 2.864269 | 0.1427543 | 2.57876 | 3.149778 | 2.436006 | 3.292532 | 4.984% | 9.968% | 14.95% | 2.721055 | 3.007482
Ho, ppm | 0.5512186 | 0.07985701 | 0.3915045 | 0.7109326 | 0.3116475 | 0.7907896 | 14.49% | 28.97% | 43.46% | 0.5236576 | 0.5787795
In, ppm | 0.09719021 | 0.01575372 | 0.06568277 | 0.1286977 | 0.04992904 | 0.1444514 | 16.21% | 32.42% | 48.63% | 0.0923307 | 0.1020497
K, wt.% | 2.517116 | 0.06890576 | 2.379304 | 2.654927 | 2.310399 | 2.723833 | 2.737% | 5.475% | 8.212% | 2.39126 | 2.642972
La, ppm | 37.92059 | 3.054126 | 31.81234 | 44.02884 | 28.75821 | 47.08297 | 8.054% | 16.11% | 24.16% | 36.02456 | 39.81662
Li, ppm | 24.97183 | 7.415403 | 10.14103 | 39.80264 | 2.725622 | 47.21804 | 29.7% | 59.39% | 89.09% | 23.72324 | 26.22042
Lu, ppm | 0.2680311 | 0.02907655 | 0.209878 | 0.3261842 | 0.1808014 | 0.3552607 | 10.85% | 21.7% | 32.54% | 0.2546295 | 0.2814326
Mg, wt.% | 1.158754 | 0.03556433 | 1.087625 | 1.229883 | 1.052061 | 1.265447 | 3.069% | 6.138% | 9.208% | 1.100816 | 1.216692
Mn, wt.% | 0.07213724 | 0.003655945 | 0.06482535 | 0.07944913 | 0.0611694 | 0.08310507 | 5.068% | 10.14% | 15.2% | 0.06853037 | 0.0757441
Mo, ppm | 15.10276 | 3.246543 | 8.609674 | 21.59584 | 5.363132 | 24.84239 | 21.5% | 42.99% | 64.49% | 14.34762 | 15.8579
Na, wt.% | 0.3298373 | 0.009204424 | 0.3114284 | 0.3482461 | 0.302224 | 0.3574505 | 2.791% | 5.581% | 8.372% | 0.3133454 | 0.3463291
Nb, ppm | 9.423456 | 1.660446 | 6.102564 | 12.74435 | 4.442119 | 14.40479 | 17.62% | 35.24% | 52.86% | 8.952283 | 9.894629
Nd, ppm | 30.27943 | 1.209201 | 27.86103 | 32.69783 | 26.65183 | 33.90703 | 3.993% | 7.987% | 11.98% | 28.76546 | 31.7934
Ni, ppm | 64.9072 | 8.064185 | 48.77883 | 81.03557 | 40.71465 | 89.09976 | 12.42% | 24.85% | 37.27% | 61.66184 | 68.15256
P, wt.% | 0.04755324 | 0.001833602 | 0.04388604 | 0.05122045 | 0.04205244 | 0.05305405 | 3.856% | 7.712% | 11.57% | 0.04517558 | 0.0499309
Pb, ppm | 270.6612 | 27.64692 | 215.3673 | 325.955 | 187.7204 | 353.6019 | 10.21% | 20.43% | 30.64% | 257.1281 | 284.1942
Pr, ppm | 7.961783 | 0.7351405 | 6.491502 | 9.432064 | 5.756361 | 10.1672 | 9.233% | 18.47% | 27.7% | 7.563694 | 8.359872
Rb, ppm | 153.5204 | 7.181196 | 139.158 | 167.8828 | 131.9768 | 175.064 | 4.678% | 9.355% | 14.03% | 145.8444 | 161.1964
Re, ppm | 0.03193386 | 0.003550883 | 0.02483209 | 0.03903563 | 0.02128121 | 0.04258651 | 11.12% | 22.24% | 33.36% | 0.03033717 | 0.03353055
S, wt.% | 4.253006 | 0.07050499 | 4.111996 | 4.394016 | 4.041491 | 4.464521 | 1.658% | 3.316% | 4.973% | 4.040356 | 4.465657
Sb, wt.% | 7.031142 | 1.539549 | 3.952045 | 10.11024 | 2.412496 | 11.64979 | 21.9% | 43.79% | 65.69% | 6.679585 | 7.382699
Sc, ppm | 11.08525 | 0.3530641 | 10.37912 | 11.79138 | 10.02606 | 12.14444 | 3.185% | 6.37% | 9.555% | 10.53099 | 11.63951
Se, ppm | 13.82641 | 1.44773 | 10.93095 | 16.72187 | 9.483219 | 18.1696 | 10.47% | 20.94% | 31.41% | 13.13509 | 14.51773
Sm, ppm | 5.483722 | 0.3776779 | 4.728366 | 6.239078 | 4.350688 | 6.616756 | 6.887% | 13.77% | 20.66% | 5.209536 | 5.757908
Sr, ppm | 129.6889 | 3.051828 | 123.5853 | 135.7926 | 120.5335 | 138.8444 | 2.353% | 4.706% | 7.06% | 123.2045 | 136.1734
Tb, ppm | 0.5323829 | 0.09953556 | 0.3333117 | 0.731454 | 0.2337762 | 0.8309895 | 18.7% | 37.39% | 56.09% | 0.5057637 | 0.559002
Th, ppm | 13.89393 | 0.9699286 | 11.95407 | 15.83379 | 10.98414 | 16.80372 | 6.981% | 13.96% | 20.94% | 13.19923 | 14.58863
Ti, wt.% | 0.249011 | 0.05659743 | 0.1358161 | 0.3622058 | 0.07921872 | 0.4188033 | 22.73% | 45.46% | 68.19% | 0.2365604 | 0.2614615
Tl, ppm | 0.9549461 | 0.1197942 | 0.7153577 | 1.194535 | 0.5955635 | 1.314329 | 12.54% | 25.09% | 37.63% | 0.9071988 | 1.002693
U, ppm | 2.431 | 0.1642128 | 2.102574 | 2.759426 | 1.938362 | 2.923638 | 6.755% | 13.51% | 20.26% | 2.30945 | 2.55255
V, ppm | 67.46292 | 5.615258 | 56.23241 | 78.69344 | 50.61715 | 84.30869 | 8.323% | 16.65% | 24.97% | 64.08978 | 70.83607
W, ppm | 5.06366 | 1.213281 | 2.637098 | 7.490223 | 1.423817 | 8.703504 | 23.96% | 47.92% | 71.88% | 4.810477 | 5.316843
Y, ppm | 15.80227 | 2.439765 | 10.92274 | 20.6818 | 8.482977 | 23.12156 | 15.44% | 30.88% | 46.32% | 15.01216 | 16.59238
Yb, ppm | 1.664519 | 0.1602244 | 1.34407 | 1.984968 | 1.183846 | 2.145192 | 9.626% | 19.25% | 28.88% | 1.581293 | 1.747745
Zn, ppm | 249.5814 | 26.58772 | 196.4059 | 302.7568 | 169.8182 | 329.3446 | 10.65% | 21.31% | 31.96% | 237.1023 | 262.0605
Zr, ppm | 98.11169 | 4.351586 | 89.40852 | 106.8149 | 85.05693 | 111.1664 | 4.435% | 8.871% | 13.31% | 93.2061 | 103.0173
Aqua Regia Digestion
Ag, ppm | 2.171141 | 0.04887287 | 2.073396 | 2.268887 | 2.024523 | 2.31776 | 2.251% | 4.502% | 6.753% | 2.062584 | 2.279698
Al, wt.% | 1.032534 | 0.08213815 | 0.8682577 | 1.19681 | 0.7861195 | 1.278948 | 7.955% | 15.91% | 23.87% | 0.9809073 | 1.084161
Ba, ppm | 94.22792 | 24.7697 | 44.68852 | 143.7673 | 19.91882 | 168.537 | 26.29% | 52.57% | 78.86% | 89.51652 | 98.93931
Be, ppm | 0.9226329 | 0.08211661 | 0.7583996 | 1.086866 | 0.676283 | 1.168983 | 8.9% | 17.8% | 26.7% | 0.8765012 | 0.9687645
Bi, ppm | 3.725988 | 0.3145567 | 3.096875 | 4.355101 | 2.782318 | 4.669658 | 8.442% | 16.88% | 25.33% | 3.539689 | 3.912287
Ca, wt.% | 0.5504177 | 0.02071541 | 0.5089868 | 0.5918485 | 0.4882714 | 0.6125639 | 3.764% | 7.527% | 11.29% | 0.5228968 | 0.5779385
Cd, ppm | 0.3134 | 0.02406487 | 0.2652703 | 0.3615297 | 0.2412054 | 0.3855946 | 7.679% | 15.36% | 23.04% | 0.29773 | 0.32907
Ce, ppm | 26.44623 | 3.652215 | 19.1418 | 33.75066 | 15.48958 | 37.40287 | 13.81% | 27.62% | 41.43% | 25.12392 | 27.76854
Co, ppm | 24.2405 | 1.105494 | 22.02951 | 26.45149 | 20.92402 | 27.55698 | 4.561% | 9.121% | 13.68% | 23.02847 | 25.45252
Cr, ppm | 85.54757 | 7.650227 | 70.24712 | 100.848 | 62.59689 | 108.4983 | 8.943% | 17.89% | 26.83% | 81.27019 | 89.82495
Cs, ppm | 4.129652 | 0.5011468 | 3.127358 | 5.131946 | 2.626212 | 5.633092 | 12.14% | 24.27% | 36.41% | 3.923169 | 4.336135
Cu, ppm | 265.7012 | 7.435455 | 250.8303 | 280.5721 | 243.3948 | 288.0076 | 2.798% | 5.597% | 8.395% | 252.4161 | 278.9863
Fe, wt.% | 3.553829 | 0.1028982 | 3.348033 | 3.759625 | 3.245134 | 3.862524 | 2.895% | 5.791% | 8.686% | 3.376138 | 3.731521
Ga, ppm | 3.211939 | 0.3201539 | 2.571631 | 3.852247 | 2.251477 | 4.172401 | 9.968% | 19.94% | 29.9% | 3.051342 | 3.372536
Hf, ppm | < 0.02 | IND | IND | IND | IND | IND | IND | IND | IND | IND | IND
Hg, ppm | 0.3529444 | 0.02649273 | 0.299959 | 0.4059299 | 0.2734663 | 0.4324226 | 7.506% | 15.01% | 22.52% | 0.3352972 | 0.3705917
In, ppm | 0.07446296 | 0.004537945 | 0.06538707 | 0.08353885 | 0.06084913 | 0.0880768 | 6.094% | 12.19% | 18.28% | 0.07073981 | 0.07818611
K, wt.% | 0.4804742 | 0.02296965 | 0.4345349 | 0.5264135 | 0.4115653 | 0.5493832 | 4.781% | 9.561% | 14.34% | 0.4564505 | 0.5044979
La, ppm | 15.35199 | 1.502948 | 12.3461 | 18.35789 | 10.84315 | 19.86083 | 9.79% | 19.58% | 29.37% | 14.58439 | 16.11959
Li, ppm | 11.80674 | 1.22137 | 9.364001 | 14.24948 | 8.142631 | 15.47085 | 10.34% | 20.69% | 31.03% | 11.2164 | 12.39708
Mg, wt.% | 0.8700289 | 0.01322059 | 0.8435877 | 0.8964701 | 0.8303671 | 0.9096907 | 1.52% | 3.039% | 4.559% | 0.8265274 | 0.9135303
Mn, wt.% | 0.07320982 | 0.002890043 | 0.06742973 | 0.07898991 | 0.06453969 | 0.08187995 | 3.948% | 7.895% | 11.84% | 0.06954933 | 0.07687031
Mo, ppm | 13.46689 | 3.072826 | 7.321241 | 19.61255 | 4.248415 | 22.68537 | 22.82% | 45.64% | 68.45% | 12.79355 | 14.14024
Na, wt.% | 0.03265018 | 0.00395553 | 0.02473912 | 0.04056124 | 0.02078359 | 0.04451677 | 12.11% | 24.23% | 36.34% | 0.03101767 | 0.03428268
Nb, ppm | 0.04680237 | 0.03104079 | 0 | 0.108884 | 0 | 0.1399248 | 66.32% | 132.6% | 199% | 0.04446226 | 0.04914249
Ni, ppm | 71.21485 | 2.567454 | 66.07994 | 76.34975 | 63.51248 | 78.91721 | 3.605% | 7.21% | 10.82% | 67.6541 | 74.77559
P, wt.% | 0.0337824 | 0.006584763 | 0.02061287 | 0.04695192 | 0.01402811 | 0.05353669 | 19.49% | 38.98% | 58.48% | 0.03209328 | 0.03547152
Rb, ppm | 28.14635 | 1.965358 | 24.21563 | 32.07706 | 22.25028 | 34.04242 | 6.983% | 13.97% | 20.95% | 26.73903 | 29.55367
Re, ppm | 0.03377339 | 0.001618524 | 0.03053634 | 0.03701043 | 0.02891782 | 0.03862896 | 4.792% | 9.585% | 14.38% | 0.03208472 | 0.03546206
S, wt.% | 4.219121 | 0.1075249 | 4.004071 | 4.434171 | 3.896546 | 4.541696 | 2.549% | 5.097% | 7.646% | 4.008165 | 4.430077
Sb, wt.% | 7.63454 | 0.4688183 | 6.696904 | 8.572177 | 6.228085 | 9.040995 | 6.141% | 12.28% | 18.42% | 7.252813 | 8.016267
Sn, ppm | 5.107467 | 0.1808468 | 4.745773 | 5.46916 | 4.564926 | 5.650007 | 3.541% | 7.082% | 10.62% | 4.852093 | 5.36284
Sr, ppm | 87.90099 | 5.809865 | 76.28126 | 99.52072 | 70.47139 | 105.3306 | 6.61% | 13.22% | 19.83% | 83.50594 | 92.29604
Ta, ppm | < 0.01 | IND | IND | IND | IND | IND | IND | IND | IND | IND | IND
Ti, wt.% | < 0.005 | IND | IND | IND | IND | IND | IND | IND | IND | IND | IND
Tl, ppm | 0.4497816 | 0.03189027 | 0.3860011 | 0.5135622 | 0.3541108 | 0.5454525 | 7.09% | 14.18% | 21.27% | 0.4272926 | 0.4722707
U, ppm | 0.7454226 | 0.2148177 | 0.3157871 | 1.175058 | 0.1009694 | 1.389876 | 28.82% | 57.64% | 86.45% | 0.7081514 | 0.7826937
V, ppm | 16.10909 | 1.376471 | 13.35615 | 18.86203 | 11.97968 | 20.2385 | 8.545% | 17.09% | 25.63% | 15.30363 | 16.91454
Y, ppm | 6.055594 | 0.4505585 | 5.154477 | 6.956711 | 4.703918 | 7.407269 | 7.44% | 14.88% | 22.32% | 5.752814 | 6.358373
Zn, ppm | 265.9845 | 7.213585 | 251.5573 | 280.4117 | 244.3437 | 287.6252 | 2.712% | 5.424% | 8.136% | 252.6853 | 279.2837
SI unit equivalents: ppm (parts per million; 1 x 10-⁶) ≡ mg/kg; wt.% (weight per cent) ≡ % (mass fraction)

## Abbreviations
Table 4. Abbreviations used for OREAS 249
Abbreviation | Explanation
< | ‘less than’
IND | indeterminate
NR | not reported
PDM3 | percent deviation of lab mean from corrected mean of means
Rel.Std.Dev. | one relative standard deviation
Std.Dev. | one standard deviation
Method Codes:
3AC*TITR | 3-acid (HNO3-HCl-H2SO4) digestion with titration finish
4A*MS | 4-acid (HF-HNO3-HClO4-HCl) digestion with inductively coupled plasma mass spectroscopy
4A*OES | 4-acid (HF-HNO3-HClO4-HCl) digestion with inductively coupled plasma optical emission spectroscopy
4A*OES/MS | 4-acid (HF-HNO3-HClO4-HCl) digestion with ICP-OES or ICP-MS finish
ABL*MS | laser ablation with inductively coupled plasma mass spectroscopy
AR*AAS | aqua regia digestion with atomic absorption spectroscopy
AR*MS | aqua regia digestion with inductively coupled plasma mass spectroscopy
AR*OES | aqua regia digestion with inductively coupled plasma optical emission spectroscopy
AR*OES/MS | aqua regia digestion with ICP-OES or ICP-MS finish
BF*XRF | lithium borate fusion with X-ray fluorescence spectroscopy
FA*AAS | fire assay with atomic absorption spectroscopy
FA*GRAV | fire assay with gravimetric finish
FA*OES | fire assay with inductively coupled plasma optical emission spectroscopy
INAA | instrumental neutron activation analysis
IRC | infrared combustion
LOI*TGA | loss on ignition by thermogravimetric analysis
OxBF*XRF | oxidising lithium borate fusion with X-ray fluorescence spectroscopy
PAAU02 | PhotonAssay (Au) two-cycle analysis
PF*MS | sodium peroxide fusion with inductively coupled plasma mass spectroscopy
PF*OES | sodium peroxide fusion with inductively coupled plasma optical emission spectroscopy
PF*OES/MS | sodium peroxide fusion with ICP-OES or ICP-MS finish
PPP*XRF | pressed powder pellet with X-ray fluorescence spectroscopy
Text Values:
NSS | No Sufficient Sample (Lab 1.11)
Legend:- | (for Method Group Tabulated Results omitted in the determination of Certified Values)
Individual | - Outlying individual values
Batch & Limits | - Outlying laboratory batch data sets and superfluous limit values

## Laboratory List
Table 5. Participating Laboratory List used for OREAS 249
Lab Slot | Laboratory Name and Location
Accura Geomysore Labs Private Limited, Jonnagiri, Kurnool, India
Accura Gold Minerals Testing, Namakkal, Tamilnadu, India
Actlabs, Ancaster, Ontario, Canada
African Natural Resources & Mines Ltd, Suleja, Niger State, Nigeria
AGAT Laboratories, Calgary, Alberta, Canada
ALS, Brisbane, QLD, Australia
ALS, Canning Vale, WA, Australia
ALS, Kalgoorlie, WA, Australia
ALS, Lima, Peru
ALS, Loughrea, Galway, Ireland
ALS, Malaga, WA, Australia
ALS, Vancouver, BC, Canada
American Assay Laboratories, Sparks, Nevada, USA
ANSTO, Lucas Heights, NSW, Australia
ARGETEST Mineral Processing, Ankara, Central Anatolia, Turkey
Britannia Mining Solutions, Hamilton, Ontario, Canada
Bureau Veritas Geoanalytical, Perth, WA, Australia
Gekko Assay Labs, Ballarat, VIC, Australia
Intertek, Perth, WA, Australia
Intertek, Townsville, QLD, Australia
Intertek Minerals Ltd, Tarkwa, Western Region, Ghana
MSA ENVAL Laboratories, Yamoussoukro, Côte d'Ivoire
MSALABS, Prince George, BC, Canada
MSALABS, Val-d'Or, Quebec, Canada
MSALABS Timmins, Timmins, Ontario, Canada
Nagrom, Perth, WA, Australia
On Site Laboratory Services, Bendigo, VIC, Australia
Paragon Geochemical Laboratories, Sparks, Nevada, USA
Paragon Geochemical Laboratories, Surrey, BC, Canada
PT Geoservices Ltd, Cikarang, Jakarta Raya, Indonesia
PT Indo Mineral Research, Bungursari, West Java, Indonesia
PT Intertek Utama Services, Jakarta Timur, DKI Jakarta, Indonesia
Saskatchewan Research Council, Saskatoon, Saskatchewan, Canada
SGS del Peru, Lima, Peru
SGS Tarkwa, Tarkwa, Western Region, Ghana
Shiva Analyticals Ltd, Bangalore North, Karnataka, India
Skyline Assayers & Laboratories, Tucson, Arizona, USA
Stewart Assay & Environmental Laboratories LLC, Kara-Balta, Chüy, Kyrgyzstan
UIS Analytical Services, Centurion , South Africa

## Homogeneity
ORE - Lab-Upscaled RSD Results for CRM: OREAS 249 (Execution: 1) - Analyte Au - (Gold) by INAA
Branch | LabSlot | LabCode | Round | Smp# | Lot | SID | Response SmplMass(g) | Response (ppm) | Upscaled Value (ppm)
2 | 1 | ANSLu | 1 | 9 | 3 | 290582 | 0.085608 | 23.93131 | 23.91147
2 | 1 | ANSLu | 1 | 7 | 8 | 290583 | 0.085354 | 23.83291 | 23.90621
2 | 1 | ANSLu | 1 | 1 | 1 | 290584 | 0.084282 | 24.14199 | 23.92272
2 | 1 | ANSLu | 1 | 14 | 4 | 290585 | 0.085593 | 24.22197 | 23.92699
2 | 1 | ANSLu | 1 | 4 | 7 | 290586 | 0.083642 | 23.74233 | 23.90137
2 | 1 | ANSLu | 1 | 19 | 11 | 290587 | 0.084651 | 24.11409 | 23.92123
2 | 1 | ANSLu | 1 | 2 | 1 | 290588 | 0.085169 | 23.34728 | 23.88027
2 | 1 | ANSLu | 1 | 8 | 8 | 290589 | 0.085858 | 23.44431 | 23.88545
2 | 1 | ANSLu | 1 | 15 | 10 | 290590 | 0.086384 | 23.24197 | 23.87464
2 | 1 | ANSLu | 1 | 10 | 3 | 290591 | 0.085021 | 23.61174 | 23.89439
2 | 1 | ANSLu | 1 | 20 | 11 | 290592 | 0.084435 | 23.75768 | 23.90219
2 | 1 | ANSLu | 1 | 16 | 10 | 290593 | 0.085446 | 23.4631 | 23.88645
2 | 1 | ANSLu | 1 | 6 | 2 | 290594 | 0.086747 | 24.0978 | 23.92036
2 | 1 | ANSLu | 1 | 11 | 9 | 290595 | 0.086908 | 23.58263 | 23.89284
2 | 1 | ANSLu | 1 | 13 | 4 | 290596 | 0.085955 | 24.36583 | 23.93468
2 | 1 | ANSLu | 1 | 12 | 9 | 290597 | 0.087854 | 24.63593 | 23.94911
2 | 1 | ANSLu | 1 | 3 | 7 | 290598 | 0.086722 | 24.60409 | 23.9474
2 | 1 | ANSLu | 1 | 5 | 2 | 290599 | 0.086374 | 24.06284 | 23.91849
2 | 1 | ANSLu | 1 | 18 | 5 | 290600 | 0.083417 | 23.68754 | 23.89844
2 | 1 | ANSLu | 1 | 17 | 5 | 290601 | 0.086729 | 24.31957 | 23.93221
Mean | [6 empty] | 0.08560745 | 23.91035 | 23.91035
Median | [7 empty] | 23.88211 | 23.90884
SD | [7 empty] | 0.4051334 | 0.02164179
RSD | [7 empty] | 1.694% | 0.09051%
RSD Upscale Factor | [7 empty] | 0.05341893
Parameters | :
Nominal Mass Value |  | 30 | gm

## Fire Assay
| Analytical results for Au in OREAS 249 (Certified Value 22.15 ppm) | [26 empty] | Certified
Au | Round | Replicate | Lab | Lab | Lab | Lab | Lab | Lab | Lab | Lab | Lab | Lab | Lab | Lab | Lab | Lab | Lab | Lab | Lab | Lab | Lab | Lab | Lab | Lab | Lab | Lab | Lab | 1
| No | No | 2.00 | 1.01 | 1.03 | 1.05 | 1.06 | 1.07 | 1.08 | 1.09 | 1.10 | 1.11 | 1.12 | 1.13 | 1.15 | 1.16 | 1.17 | 1.18 | 1.19 | 1.20 | 1.21 | 1.22 | 1.23 | 1.24 | 1.25 | 1.26 | 1.30 | ppm
|  |  | INAA | FA*OES | FA*AAS | FA*AAS | FA*AAS | FA*GRAV | FA*AAS | FA*AAS | FA*AAS | FA*AAS | FA*GRAV | FA*AAS | FA*AAS | FA*AAS | FA*AAS | FA*AAS | FA*GRAV | FA*OES | FA*GRAV | FA*AAS | FA*OES | FA*AAS | FA*GRAV | FA*AAS | FA*AAS | 2
|  |  | 0.085g | 25g | 30g | 30g | 30g | 30g | 50g | 40g | 30g | 30g | 30g | 30g | 30g | 50g | 40g | 50g | 30g | 50g | 30g | 30g | 30g | 30g | 30g | 25g | 30g | 3
| 1 | 1 | 24.14199 | 22.446 | 20.102 | 22.719 | 20.35267 | 21.5 | 20.37 | 23.38 | 22.1 | 22.7 | 23 | 22.9 | 21.76925 | 21.44 | 21.4928 | 22 | 21.89 | 23.105 | 22 | 21.397 | 22.3 | > 5 | 20.4 | 22.9 | 20.694 | 1
| 1 | 2 | 23.34728 | 21.33 | 20.16 | 21.734 | 21.00303 | 22.7 | 21.44 | 23.38 | 22.9 | 23.5 | 22.9 | 21.9 | 21.672 | 22.02 | 22.07467 | 22.1 | 21.96 | 22.645 | 22.8 | 23.257 | 21.9 | > 5 | 20.7 | 22.8 | 20.5755 | #N/A
| 1 | 3 | 24.60409 | 23.493 | 20.197 | 21.84 | 20.54853 | 22 | 21.1 | 23.36 | 22.9 | 22.2 | 22 | 22 | 21.464 | 21.31333 | 20.61129 | 21.3 | 22.48 | 22.14 | 22.5 | 23.961 | 22.3 | > 5 | 21.3 | 23.4 | 21.320325 | 16
| 1 | 4 | 23.74233 | 23.584 | 20.152 | 22.239 | 21.39573 | 22.1 | 21.5 | 23.28 | 22.7 | 22 | 21.7 | 22.2 | 21.485 | 21.7 | 21.57807 | 21.9 | 21.97 | 23.09 | 22.4 | 22.964 | 22.6 | > 5 | 20.7 | 22.6 | 20.856075 | 22.14749
| 1 | 5 | 24.06284 | 23.958 | 20.168 | 23.039 | 21.02402 | 22.7 | 21.71 | 23.3 | 21.9 | NSS | 22.5 | 21.6 | 21.71575 | 21.69 | 23.09523 | 21.8 | 21.94 | 23.167 | 22.7 | 22.559 | 22.2 | > 5 | 18.5 | 23.3 | 21.122675 | 7
| 1 | 6 | 24.0978 | 23.591 | 20.136 | 22.163 | 20.96478 | 22.5 | 20.97 | 23.44 | 22.4 | 21.7 | 22 | 20.8 | 21.801 | 21.13 | 21.0056 | 21.2 | 22.22 | 22.295 | 22.6 | 22.5 | 22.5 | > 5 | 19.2 | 22.8 | 21.44195
|  | 7 | 23.83291
|  | 8 | 23.44431
|  | 9 | 23.93131
|  | 10 | 23.61174
|  | 11 | 23.58263
|  | 12 | 24.63593
|  | 13 | 24.36583
|  | 14 | 24.22197
|  | 15 | 23.24197
|  | 16 | 23.4631
|  | 17 | 24.31957
|  | 18 | 23.68754
|  | 19 | 24.11409
|  | 20 | 23.75768
| Mean |  | 23.91035 | 23.067 | 20.1525 | 22.289 | 20.88146 | 22.25 | 21.18167 | 23.35667 | 22.48333 | 22.42 | 22.35 | 21.9 | 21.65117 | 21.54889 | 21.64294 | 21.71667 | 22.07667 | 22.74033 | 22.5 | 22.773 | 22.3 |  | 20.13333 | 22.96667 | 21.00175
| Median |  | 23.88211 | 23.5385 | 20.156 | 22.201 | 20.9839 | 22.3 | 21.27 | 23.37 | 22.55 | 22.2 | 22.25 | 21.95 | 21.693875 | 21.565 | 21.53543 | 21.85 | 21.965 | 22.8675 | 22.55 | 22.7615 | 22.3 |  | 20.55 | 22.85 | 20.989375
| Std Dev. |  | 0.4051334 | 0.991971 | 0.03193587 | 0.5050548 | 0.3733562 | 0.4722288 | 0.481141 | 0.05853774 | 0.4215052 | 0.7049823 | 0.5319774 | 0.6928203 | 0.1439732 | 0.3185918 | 0.8709516 | 0.3763863 | 0.2287939 | 0.4483533 | 0.2828427 | 0.8597421 | 0.244949 |  | 1.05956 | 0.3141125 | 0.3485712
| Rel.Std.Dev. |  | 1.694% | 4.3% | 0.1585% | 2.266% | 1.788% | 2.122% | 2.271% | 0.2506% | 1.875% | 3.144% | 2.38% | 3.164% | 0.665% | 1.478% | 4.024% | 1.733% | 1.036% | 1.972% | 1.257% | 3.775% | 1.098% |  | 5.263% | 1.368% | 1.66%
| PDM3 |  | 7.96% | 4.152% | -9.008% | 0.639% | -5.716% | 0.4629% | -4.361% | 5.46% | 1.516% | 1.23% | 0.9144% | -1.117% | -2.241% | -2.703% | -2.278% | -1.945% | -0.3198% | 2.677% | 1.592% | 2.824% | 0.6886% |  | -9.094% | 3.699% | -5.173%
| Z-Score (Absolute) |  | NA | 1.03 | 2.65 | 0.05 | 1.73 | 0 | 1.35 | 1.4 | 0.3 | 0.21 | 0.13 | 0.44 | 0.76 | 0.89 | 0.77 | 0.67 | 0.22 | 0.62 | 0.32 | 0.66 | 0.06 | NA | 2.68 | 0.91 | 1.58
Note on C31: Z-Scores have been calculated inclusive of individual outliers. In general, laboratory batches are rejected if Z-Score > 2.5.

## PA
| Analytical results for Au in OREAS 249 (Certified Value 23.33 ppm) | [14 empty] | Certified
Au | Round | Replicate | Lab | Lab | Lab | Lab | Lab | Lab | Lab | Lab | Lab | Lab | Lab | Lab | Lab | 1
| No | No | 2.00 | 6.01 | 6.02 | 6.03 | 6.04 | 6.05 | 6.06 | 6.07 | 6.08 | 6.09 | 6.10 | 6.11 | 6.12 | ppm
|  |  | INAA | PAAU02 | PAAU02 | PAAU02 | PAAU02 | PAAU02 | PAAU02 | PAAU02 | PAAU02 | PAAU02 | PAAU02 | PAAU02 | PAAU02 | 2
|  |  | 0.085g | [12 empty] | 3
| 1 | 1 | 24.14199 | 23.09 | 23.05 | 23.36 | 23.1 | 23.09 | 22.56 | 24.646 | 24.053 | 23.694 | 22.669 | 22.511 | 23.17 | 1
| 1 | 2 | 23.34728 | 23.73 | 23.33 | 22.71 | 23.1 | 23.13 | 23.13 | 23.238 | 22.995 | 22.899 | 22.719 | 22.522 | 23.419 | #N/A
| 1 | 3 | 24.60409 | 23.05 | 23.16 | 24.456 | 23.1 | 23.5 | 23.42 | 24.287 | 23.495 | 24.034 | 22.919 | 22.78 | 23.371 | 16
| 1 | 4 | 23.74233 | 23.77 | 23.46 | 24.48 | 22.8 | 23.7 | 22.7 | 23.413 | 23.536 | 22.719 | 22.932 | 23.273 | 23.581 | 23.33337
| 1 | 5 | 24.06284 | 23.13 | 23.12 | 24.145 | 23.4 | 23.81 | 22.81 | 24.942 | 23.676 | 23.836 | 23.135 | 23.213 | 23.291 | 9
| 1 | 6 | 24.0978 | 23.55 | 23.98 | 24.241 | 23.1 | 23.35 | 22.58 | 23.265 | 23.51 | 23.433 | 22.959 | 23.109 | 23.739
|  | 7 | 23.83291
|  | 8 | 23.44431
|  | 9 | 23.93131
|  | 10 | 23.61174
|  | 11 | 23.58263
|  | 12 | 24.63593
|  | 13 | 24.36583
|  | 14 | 24.22197
|  | 15 | 23.24197
|  | 16 | 23.4631
|  | 17 | 24.31957
|  | 18 | 23.68754
|  | 19 | 24.11409
|  | 20 | 23.75768
| Mean |  | 23.91035 | 23.38667 | 23.35 | 23.89867 | 23.1 | 23.43 | 22.86667 | 23.96517 | 23.54417 | 23.43583 | 22.88883 | 22.90133 | 23.4285
| Median |  | 23.88211 | 23.34 | 23.245 | 24.193 | 23.1 | 23.425 | 22.755 | 23.85 | 23.523 | 23.5635 | 22.9255 | 22.9445 | 23.395
| Std Dev. |  | 0.4051334 | 0.3342853 | 0.3430452 | 0.7112709 | 0.1897367 | 0.2946863 | 0.3413893 | 0.7543483 | 0.3410357 | 0.5266184 | 0.1705666 | 0.3433288 | 0.2043485
| Rel.Std.Dev. |  | 1.694% | 1.429% | 1.469% | 2.976% | 0.8214% | 1.258% | 1.493% | 3.148% | 1.448% | 2.247% | 0.7452% | 1.499% | 0.8722%
| PDM3 |  | 2.473% | 0.2284% | 0.07126% | 2.423% | -1% | 0.4141% | -2% | 2.708% | 0.9034% | 0.4391% | -1.905% | -1.852% | 0.4077%
| Z-Score (Absolute) |  | NA | 0.06 | 0.17 | 1.49 | 0.93 | 0.07 | 1.64 | 1.69 | 0.41 | 0.09 | 1.58 | 1.54 | 0.06
Note on C31: Z-Scores have been calculated inclusive of individual outliers. In general, laboratory batches are rejected if Z-Score > 2.5.

## AR Digest 10-50g
| Analytical results for Au in OREAS 249 (Certified Value 20.27 ppm) | [19 empty] | Certified
Au | Round | Replicate | Lab | Lab | Lab | Lab | Lab | Lab | Lab | Lab | Lab | Lab | Lab | Lab | Lab | Lab | Lab | Lab | Lab | Lab | 1
| No | No | 2.00 | 1.03 | 1.07 | 1.08 | 1.09 | 1.10 | 1.11 | 1.12 | 1.13 | 1.14 | 1.15 | 1.16 | 1.17 | 1.18 | 1.19 | 1.21 | 1.22 | 1.30 | ppm
|  |  | INAA | AR*AAS | AR*MS | AR*AAS | AR*AAS | AR*MS | AR*MS | AR*MS | AR*MS | AR*AAS | AR*AAS | AR*AAS | AR*AAS | AR*AAS | AR*MS | AR*MS | AR*MS | AR*AAS | 2
|  |  | 0.085g | 30g | 30g | 50g | 30g | 25g | 25g | 25g | 25g | 25g | 30g | 50g | 25g | 30g | 25g | 10g | 15g | 30g | 3
| 1 | 1 | 24.14199 | 20.13462 | 19.2 | 20.23 | 19.41 | 19.25 | 20.2 | 19.85 | 18.75 | 19.5 | 21.23 | 19.15 | 21.22909 | 20.5 | > 0.5 | 21.45 | > 10 | 20.855 | 1
| 1 | 2 | 23.34728 | 20.11779 | 19.9 | 20.47 | 19.53 | 18.8 | 20.2 | 20.3 | 17.5 | 20.8 | 20.989 | 16.59 | 20.1376 | 20.5 | > 0.5 | 21.28 | > 10 | 21.872 | #N/A
| 1 | 3 | 24.60409 | 20.1267 | 20.4 | 20.96 | 19.55 | 19.5 | 20.2 | 19.6 | 17.65 | 20.8 | 20.65 | 18.09 | 19.7904 | 20.1 | > 0.5 | 17.41 | > 10 | 20.587 | 16
| 1 | 4 | 23.74233 | 20.14551 | 19 | 18.26 | 19.58 | 19.15 | 20.3 | 20.3 | 17.7 | 20.8 | 20.844 | 16.1 | 20.9272 | 20.6 | > 0.5 | 17.42 | > 10 | 21.797 | 20.27308
| 1 | 5 | 24.06284 | 20.10195 | 19.6 | 21.14 | 19.53 | 19.5 | 20.1 | 20 | 18.95 | 19.9 | 20.733 | 16.27 | 21.112 | 20.5 | > 0.5 | 20.55 | > 10 | 20.928 | 11
| 1 | 6 | 24.0978 | 20.11581 | 19.6 | 20.61 | 19.57 | 19.6 | 20.2 | 19.85 | 18.55 | 19.15 | 21.23 | 15.85 | 19.23876 | 20.2 | > 0.5 | 20.9 | > 10 | 20.926
|  | 7 | 23.83291
|  | 8 | 23.44431
|  | 9 | 23.93131
|  | 10 | 23.61174
|  | 11 | 23.58263
|  | 12 | 24.63593
|  | 13 | 24.36583
|  | 14 | 24.22197
|  | 15 | 23.24197
|  | 16 | 23.4631
|  | 17 | 24.31957
|  | 18 | 23.68754
|  | 19 | 24.11409
|  | 20 | 23.75768
| Mean |  | 23.91035 | 20.12373 | 19.61667 | 20.27833 | 19.52833 | 19.3 | 20.2 | 19.98333 | 18.18333 | 20.15833 | 20.946 | 17.00833 | 20.40584 | 20.4 |  | 19.835 |  | 21.16083
| Median |  | 23.88211 | 20.122245 | 19.6 | 20.54 | 19.54 | 19.375 | 20.2 | 19.925 | 18.125 | 20.35 | 20.9165 | 16.43 | 20.5324 | 20.5 |  | 20.725 |  | 20.927
| Std Dev. |  | 0.4051334 | 0.01532423 | 0.4996666 | 1.042102 | 0.06145459 | 0.2983287 | 0.06324555 | 0.2768875 | 0.6369197 | 0.7419007 | 0.2476086 | 1.314814 | 0.807591 | 0.2 |  | 1.900239 |  | 0.5371486
| Rel.Std.Dev. |  | 1.694% | 0.07615% | 2.547% | 5.139% | 0.3147% | 1.546% | 0.3131% | 1.386% | 3.503% | 3.68% | 1.182% | 7.73% | 3.958% | 0.9804% |  | 9.58% |  | 2.538%
| PDM3 |  | 17.94% | -0.7367% | -3.238% | 0.0259% | -3.674% | -4.8% | -0.3605% | -1.429% | -10.31% | -0.566% | 3.319% | -16.1% | 0.6549% | 0.626% |  | -2.161% |  | 4.379%
| Z-Score (Absolute) |  | NA | 0 | 1.18 | 0.36 | 1.39 | 1.92 | 0.18 | 0.33 | 4.53 | 0.08 | 1.92 | 7.28 | 0.66 | 0.65 | NA | 0.67 | NA | 2.42
Note on C31: Z-Scores have been calculated inclusive of individual outliers. In general, laboratory batches are rejected if Z-Score > 2.5.

## PF ICP
| Analytical results for Al in OREAS 249 (Indicative Value 6.1 wt.%) | [15 empty] | Indicative
Al | Round | Replicate | Lab | Lab | [12 empty] | 1
| No | No | 1.03 | 1.20 | [12 empty] | wt.%
|  |  | PF*OES | PF*OES | [12 empty] | 2
2
| 1 | 1 | 6.1636 | 6.09 | [12 empty] | 1
| 1 | 2 | 6.1214 | 6.05 | [12 empty] | 1
| 1 | 3 | 6.1587 | 5.99 | [12 empty] | 16
| 1 | 4 | 6.1896 | 5.98 | [12 empty] | 6.099317
| 1 | 5 | 6.1456 | 6.07 | [12 empty] | 7
| 1 | 6 | 6.1729 | 6.06
| Mean |  | 6.158633 | 6.04
| Median |  | 6.16115 | 6.055
| Std Dev. |  | 0.02342363 | 0.04472136
| Rel.Std.Dev. |  | 0.3803% | 0.7404%
| PDM3 |  | 0.9725% | -0.9725%
| Z-Score (Absolute) |  | 0.67 | 0.67
| Analytical results for B in OREAS 249 (Indicative Value 152 ppm) | [15 empty] | Indicative
B | Round | Replicate | Lab | [13 empty] | 1
| No | No | 1.20 | [13 empty] | ppm
|  |  | PF*OES | [13 empty] | 0
0
| 1 | 1 | 167 | [13 empty] | 1
| 1 | 2 | 145 | [13 empty] | 2
| 1 | 3 | 161 | [13 empty] | 16
| 1 | 4 | 146 | [13 empty] | 151.6667
| 1 | 5 | 143 | [13 empty] | 8
| 1 | 6 | 148
| Mean |  | 151.6667
| Median |  | 147
| Std Dev. |  | 9.872521
| Rel.Std.Dev. |  | 6.509%
| PDM3 |  | -2.22e-13%
| Z-Score (Absolute) |  | NA
| Analytical results for Ca in OREAS 249 (Indicative Value 0.584 wt.%) | [15 empty] | Indicative
Ca | Round | Replicate | Lab | Lab | [12 empty] | 1
| No | No | 1.03 | 1.20 | [12 empty] | wt.%
|  |  | PF*OES | PF*OES | [12 empty] | 3
3
| 1 | 1 | 0.5678 | 0.6 | [12 empty] | 1
| 1 | 2 | 0.5685 | 0.6 | [12 empty] | 3
| 1 | 3 | 0.5675 | 0.6 | [12 empty] | 16
| 1 | 4 | 0.5672 | 0.6 | [12 empty] | 0.5836333
| 1 | 5 | 0.5656 | 0.6 | [12 empty] | 9
| 1 | 6 | 0.567 | 0.6
| Mean |  | 0.5672667 | 0.6
| Median |  | 0.56735 | 0.6
| Std Dev. |  | 0.0009709102 | 0
| Rel.Std.Dev. |  | 0.1712% | 0%
| PDM3 |  | -2.804% | 2.804%
| Z-Score (Absolute) |  | 0.67 | 0.67
| Analytical results for Co in OREAS 249 (Indicative Value 14.7 ppm) | [15 empty] | Indicative
Co | Round | Replicate | Lab | [13 empty] | 1
| No | No | 1.03 | [13 empty] | ppm
|  |  | PF*OES | [13 empty] | 1
1
| 1 | 1 | 14.5525 | [13 empty] | 1
| 1 | 2 | 14.92625 | [13 empty] | 4
| 1 | 3 | 14.6882 | [13 empty] | 16
| 1 | 4 | 14.73 | [13 empty] | 14.734
| 1 | 5 | 14.67075 | [13 empty] | 10
| 1 | 6 | 14.8363
| Mean |  | 14.734
| Median |  | 14.7091
| Std Dev. |  | 0.1315156
| Rel.Std.Dev. |  | 0.8926%
| PDM3 |  | 0%
| Z-Score (Absolute) |  | NA
| Analytical results for Fe in OREAS 249 (Indicative Value 3.79 wt.%) | [15 empty] | Indicative
Fe | Round | Replicate | Lab | Lab | [12 empty] | 1
| No | No | 1.03 | 1.20 | [12 empty] | wt.%
|  |  | PF*OES | PF*OES | [12 empty] | 2
2
| 1 | 1 | 3.6497 | 3.94 | [12 empty] | 1
| 1 | 2 | 3.6495 | 3.95 | [12 empty] | 5
| 1 | 3 | 3.6755 | 3.81 | [12 empty] | 16
| 1 | 4 | 3.6391 | 3.89 | [12 empty] | 3.78795
| 1 | 5 | 3.6998 | 3.95 | [12 empty] | 11
| 1 | 6 | 3.6618 | 3.94
| Mean |  | 3.662567 | 3.913333
| Median |  | 3.65575 | 3.94
| Std Dev. |  | 0.02209594 | 0.05537749
| Rel.Std.Dev. |  | 0.6033% | 1.415%
| PDM3 |  | -3.31% | 3.31%
| Z-Score (Absolute) |  | 0.67 | 0.67
| Analytical results for K in OREAS 249 (Indicative Value 2.78 wt.%) | [15 empty] | Indicative
K | Round | Replicate | Lab | [13 empty] | 1
| No | No | 1.03 | [13 empty] | wt.%
|  |  | PF*OES | [13 empty] | 2
2
| 1 | 1 | 2.7563 | [13 empty] | 1
| 1 | 2 | 2.79134 | [13 empty] | 1
| 1 | 3 | 2.78462 | [13 empty] | 16
| 1 | 4 | 2.79718 | [13 empty] | 2.78246
| 1 | 5 | 2.79606 | [13 empty] | 7
| 1 | 6 | 2.76926
| Mean |  | 2.78246
| Median |  | 2.78798
| Std Dev. |  | 0.01639356
| Rel.Std.Dev. |  | 0.5892%
| PDM3 |  | 0%
| Z-Score (Absolute) |  | NA
| Analytical results for La in OREAS 249 (Indicative Value 31.6 ppm) | [15 empty] | Indicative
La | Round | Replicate | Lab | [13 empty] | 1
| No | No | 1.03 | [13 empty] | ppm
|  |  | PF*OES | [13 empty] | 1
1
| 1 | 1 | 31.43 | [13 empty] | 1
| 1 | 2 | 31.19 | [13 empty] | 2
| 1 | 3 | 31.33 | [13 empty] | 16
| 1 | 4 | 32.07 | [13 empty] | 31.59
| 1 | 5 | 31.32 | [13 empty] | 8
| 1 | 6 | 32.2
| Mean |  | 31.59
| Median |  | 31.38
| Std Dev. |  | 0.4309524
| Rel.Std.Dev. |  | 1.364%
| PDM3 |  | 2.22e-14%
| Z-Score (Absolute) |  | NA
| Analytical results for Mg in OREAS 249 (Indicative Value 1.17 wt.%) | [15 empty] | Indicative
Mg | Round | Replicate | Lab | Lab | [12 empty] | 1
| No | No | 1.03 | 1.20 | [12 empty] | wt.%
|  |  | PF*OES | PF*OES | [12 empty] | 2
2
| 1 | 1 | 1.152926 | 1.21 | [12 empty] | 1
| 1 | 2 | 1.158512 | 1.2 | [12 empty] | 3
| 1 | 3 | 1.13705 | 1.19 | [12 empty] | 16
| 1 | 4 | 1.150084 | 1.19 | [12 empty] | 1.174977
| 1 | 5 | 1.149692 | 1.21 | [12 empty] | 9
| 1 | 6 | 1.14146 | 1.21
| Mean |  | 1.148287 | 1.201667
| Median |  | 1.149888 | 1.205
| Std Dev. |  | 0.007799388 | 0.009831921
| Rel.Std.Dev. |  | 0.6792% | 0.8182%
| PDM3 |  | -2.272% | 2.272%
| Z-Score (Absolute) |  | 0.67 | 0.67
| Analytical results for Mn in OREAS 249 (Indicative Value 0.073 wt.%) | [15 empty] | Indicative
Mn | Round | Replicate | Lab | [13 empty] | 1
| No | No | 1.03 | [13 empty] | wt.%
|  |  | PF*OES | [13 empty] | 3
3
| 1 | 1 | 0.07333241 | [13 empty] | 1
| 1 | 2 | 0.07310657 | [13 empty] | 4
| 1 | 3 | 0.07317778 | [13 empty] | 16
| 1 | 4 | 0.07324513 | [13 empty] | 0.073255265
| 1 | 5 | 0.07337348 | [13 empty] | 10
| 1 | 6 | 0.07329622
| Mean |  | 0.073255265
| Median |  | 0.073270675
| Std Dev. |  | 9.982013e-05
| Rel.Std.Dev. |  | 0.1363%
| PDM3 |  | 0%
| Z-Score (Absolute) |  | NA
| Analytical results for P in OREAS 249 (Indicative Value 0.043 wt.%) | [15 empty] | Indicative
P | Round | Replicate | Lab | Lab | [12 empty] | 1
| No | No | 1.03 | 1.20 | [12 empty] | wt.%
|  |  | PF*OES | PF*OES | [12 empty] | 3
3
| 1 | 1 | 0.03668 | 0.05 | [12 empty] | 1
| 1 | 2 | 0.03615 | 0.05 | [12 empty] | 5
| 1 | 3 | 0.03693 | 0.05 | [12 empty] | 16
| 1 | 4 | 0.03631 | 0.05 | [12 empty] | 0.04321667
| 1 | 5 | 0.03619 | 0.05 | [12 empty] | 11
| 1 | 6 | 0.03634 | 0.05
| Mean |  | 0.03643333 | 0.05
| Median |  | 0.036325 | 0.05
| Std Dev. |  | 0.0003068985 | 7.601177e-18
| Rel.Std.Dev. |  | 0.8424% | 1.52e-14%
| PDM3 |  | -15.7% | 15.7%
| Z-Score (Absolute) |  | 0.67 | 0.67
| Analytical results for S in OREAS 249 (Indicative Value 4.34 wt.%) | [15 empty] | Indicative
S | Round | Replicate | Lab | [13 empty] | 1
| No | No | 1.20 | [13 empty] | wt.%
|  |  | PF*OES | [13 empty] | 2
2
| 1 | 1 | 4.33 | [13 empty] | 1
| 1 | 2 | 4.35 | [13 empty] | 10
| 1 | 3 | 4.29 | [13 empty] | 16
| 1 | 4 | 4.34 | [13 empty] | 4.338333
| 1 | 5 | 4.35 | [13 empty] | 7
| 1 | 6 | 4.37
| Mean |  | 4.338333
| Median |  | 4.345
| Std Dev. |  | 0.0271416
| Rel.Std.Dev. |  | 0.6256%
| PDM3 |  | 6.661e-14%
| Z-Score (Absolute) |  | NA
| Analytical results for Sb in OREAS 249 (Certified Value 8.15 wt.%) | [15 empty] | Certified
Sb | Round | Replicate | Lab | Lab | Lab | Lab | Lab | Lab | Lab | Lab | Lab | Lab | Lab | Lab | Lab | Lab | 1
| No | No | 1.01 | 1.03 | 1.07 | 1.09 | 1.10 | 1.12 | 1.13 | 1.14 | 1.18 | 1.19 | 1.21 | 1.22 | 1.23 | 1.25 | wt.%
|  |  | PF*OES | PF*OES | PF*OES | PF*OES/MS | PF*OES | 3AC*TITR | PF*MS | PF*OES | PF*OES/MS | PF*OES | PF*OES | PF*OES | PF*OES | PF*OES/MS | 2
3
| 1 | 1 | 8.217 | 8.9693 | 8.18 | 7.66 | 7.96 | 8.32 | > 2.5 | 7.79 | 8.36 | 7.976 | 7.6306 | 8.01 | 4.18 | 8.36 | 1
| 1 | 2 | 8.3424 | 8.9392 | 8.19 | 7.67 | 7.96 | 8.79 | > 2.5 | 7.51 | 8.37 | 7.947 | 7.6156 | 8.02 | 4.52 | 8.57 | 30
| 1 | 3 | 8.3436 | 8.8968 | 8.31 | 7.61 | 7.85 | 8.38 | > 2.5 | 7.77 | 8.47 | 7.99 | 7.7362 | 7.96 | 4.11 |  | 16
| 1 | 4 | 8.3135 | 8.9623 | 8.12 | 7.6 | 8.25 | 8.3 | > 2.5 | 7.8 | 8.34 | 7.888 | 7.8664 | 8.11 | 2.86 | 8.63 | 8.153424
| 1 | 5 | 8.3789 | 8.9299 | 8.24 | 7.63 | 7.82 | 8.32 | > 2.5 | 7.75 | 8.37 | 7.957 | 7.1761 | 7.88 | 3.54 | 8.92 | 13
| 1 | 6 | 8.5157 | 8.9738 | 8.27 | 7.66 | 7.83 | 8.29 | > 2.5 | 7.83 | 8.47 | 8 | 7.6092 | 7.94 | 4.11 | 8.78
| Mean |  | 8.35185 | 8.945217 | 8.218333 | 7.638333 | 7.945 | 8.4 |  | 7.741667 | 8.396667 | 7.959667 | 7.605683 | 7.986667 | 3.886667 | 8.652
| Median |  | 8.343 | 8.95075 | 8.215 | 7.645 | 7.905 | 8.32 |  | 7.78 | 8.37 | 7.9665 | 7.6231 | 7.985 | 4.11 | 8.63
| Std Dev. |  | 0.09735619 | 0.02933881 | 0.06853223 | 0.02926887 | 0.1620802 | 0.1935975 |  | 0.1166905 | 0.05785038 | 0.04029227 | 0.2325 | 0.07890923 | 0.5934869 | 0.2125324
| Rel.Std.Dev. |  | 1.166% | 0.328% | 0.8339% | 0.3832% | 2.04% | 2.305% |  | 1.507% | 0.689% | 0.5062% | 3.057% | 0.988% | 15.27% | 2.456%
| PDM3 |  | 2.434% | 9.711% | 0.7961% | -6.317% | -2.556% | 3.024% |  | -5.05% | 2.983% | -2.376% | -6.718% | -2.045% | -52.33% | 6.115%
| Z-Score (Absolute) |  | 0.67 | 1.77 | 0.43 | 0.64 | 0.08 | 0.76 | NA | 0.45 | 0.76 | 0.05 | 0.7 | 0 | 7.57 | 1.23
| Analytical results for Si in OREAS 249 (Indicative Value 27.12 wt.%) | [15 empty] | Indicative
Si | Round | Replicate | Lab | Lab | [12 empty] | 1
| No | No | 1.03 | 1.20 | [12 empty] | wt.%
|  |  | PF*OES | PF*OES | [12 empty] | 2
2
| 1 | 1 | 25.16608 | 28.8 | [12 empty] | 1
| 1 | 2 | 25.75116 | 28.8 | [12 empty] | 2
| 1 | 3 | 25.65815 | 28.4 | [12 empty] | 16
| 1 | 4 | 25.65544 | 28.5 | [12 empty] | 27.11741
| 1 | 5 | 25.31557 | 28.9 | [12 empty] | 8
| 1 | 6 | 25.562495 | 28.9
| Mean |  | 25.51815 | 28.71667
| Median |  | 25.6089675 | 28.8
| Std Dev. |  | 0.2279038 | 0.2136976
| Rel.Std.Dev. |  | 0.8931% | 0.7442%
| PDM3 |  | -5.898% | 5.898%
| Z-Score (Absolute) |  | 0.67 | 0.67
| Analytical results for Ti in OREAS 249 (Indicative Value 0.265 wt.%) | [15 empty] | Indicative
Ti | Round | Replicate | Lab | Lab | [12 empty] | 1
| No | No | 1.03 | 1.20 | [12 empty] | wt.%
|  |  | PF*OES | PF*OES | [12 empty] | 3
3
| 1 | 1 | 0.20965 | 0.32 | [12 empty] | 1
| 1 | 2 | 0.20225 | 0.34 | [12 empty] | 3
| 1 | 3 | 0.20412 | 0.31 | [12 empty] | 16
| 1 | 4 | 0.20318 | 0.33 | [12 empty] | 0.2652275
| 1 | 5 | 0.20195 | 0.33 | [12 empty] | 9
| 1 | 6 | 0.20158 | 0.33
| Mean |  | 0.2037883 | 0.3266667
| Median |  | 0.202715 | 0.33
| Std Dev. |  | 0.003015357 | 0.01032796
| Rel.Std.Dev. |  | 1.48% | 3.162%
| PDM3 |  | -23.16% | 23.16%
| Z-Score (Absolute) |  | 0.67 | 0.67
| Analytical results for V in OREAS 249 (Indicative Value 93 ppm) | [15 empty] | Indicative
V | Round | Replicate | Lab | [13 empty] | 1
| No | No | 1.20 | [13 empty] | ppm
|  |  | PF*OES | [13 empty] | 0
0
| 1 | 1 | 60 | [13 empty] | 1
| 1 | 2 | 115 | [13 empty] | 4
| 1 | 3 | 60 | [13 empty] | 16
| 1 | 4 | 107 | [13 empty] | 92.5
| 1 | 5 | 107 | [13 empty] | 10
| 1 | 6 | 106
| Mean |  | 92.5
| Median |  | 106.5
| Std Dev. |  | 25.38307
| Rel.Std.Dev. |  | 27.44%
| PDM3 |  | 0%
| Z-Score (Absolute) |  | NA
| Analytical results for Zn in OREAS 249 (Indicative Value 244 ppm) | [15 empty] | Indicative
Zn | Round | Replicate | Lab | Lab | [12 empty] | 1
| No | No | 1.03 | 1.20 | [12 empty] | ppm
|  |  | PF*OES | PF*OES | [12 empty] | 0
0
| 1 | 1 | 213.85 | 280 | [12 empty] | 1
| 1 | 2 | 214.71 | 266 | [12 empty] | 5
| 1 | 3 | 214.92 | 270 | [12 empty] | 16
| 1 | 4 | 215.82 | 280 | [12 empty] | 244.3867
| 1 | 5 | 213.66 | 269 | [12 empty] | 11
| 1 | 6 | 212.68 | 282
| Mean |  | 214.2733 | 274.5
| Median |  | 214.28 | 275
| Std Dev. |  | 1.104095 | 6.920983
| Rel.Std.Dev. |  | 0.5153% | 2.521%
| PDM3 |  | -12.32% | 12.32%
| Z-Score (Absolute) |  | 0.67 | 0.67
Note on C17: Z-Scores have been calculated inclusive of individual outliers. In general, laboratory batches are rejected if Z-Score > 2.5.
Note on C35: Z-Scores have been calculated inclusive of individual outliers. In general, laboratory batches are rejected if Z-Score > 2.5.
Note on C53: Z-Scores have been calculated inclusive of individual outliers. In general, laboratory batches are rejected if Z-Score > 2.5.
Note on C71: Z-Scores have been calculated inclusive of individual outliers. In general, laboratory batches are rejected if Z-Score > 2.5.
Note on C89: Z-Scores have been calculated inclusive of individual outliers. In general, laboratory batches are rejected if Z-Score > 2.5.
Note on C107: Z-Scores have been calculated inclusive of individual outliers. In general, laboratory batches are rejected if Z-Score > 2.5.
Note on C125: Z-Scores have been calculated inclusive of individual outliers. In general, laboratory batches are rejected if Z-Score > 2.5.
Note on C143: Z-Scores have been calculated inclusive of individual outliers. In general, laboratory batches are rejected if Z-Score > 2.5.
Note on C161: Z-Scores have been calculated inclusive of individual outliers. In general, laboratory batches are rejected if Z-Score > 2.5.
Note on C179: Z-Scores have been calculated inclusive of individual outliers. In general, laboratory batches are rejected if Z-Score > 2.5.
Note on C197: Z-Scores have been calculated inclusive of individual outliers. In general, laboratory batches are rejected if Z-Score > 2.5.
Note on C215: Z-Scores have been calculated inclusive of individual outliers. In general, laboratory batches are rejected if Z-Score > 2.5.
Note on C233: Z-Scores have been calculated inclusive of individual outliers. In general, laboratory batches are rejected if Z-Score > 2.5.
Note on C251: Z-Scores have been calculated inclusive of individual outliers. In general, laboratory batches are rejected if Z-Score > 2.5.
Note on C269: Z-Scores have been calculated inclusive of individual outliers. In general, laboratory batches are rejected if Z-Score > 2.5.
Note on C287: Z-Scores have been calculated inclusive of individual outliers. In general, laboratory batches are rejected if Z-Score > 2.5.

## Fusion XRF
| Analytical results for Al2O3 in OREAS 249 (Indicative Value 11.65 wt.%) | [13 empty] | Indicative
Al2O3 | Round | Replicate | BV Geo | [11 empty] | 1
| No | No | Perth | [11 empty] | wt.%
|  |  | BF*XRF | [11 empty] | 2
2
| 1 | 1 | 11.65 | [11 empty] | 1
| 1 | 2 | 11.64 | [11 empty] | 7
| Mean |  | 11.645 | [11 empty] | 16
| Median |  | 11.645 | [11 empty] | 11.645
| Std Dev. |  | 0.007071068 | [11 empty] | 13
| Rel.Std.Dev. |  | 0.06072%
| PDM3 |  | 0%
| Z-Score (Absolute) |  | NA
| Analytical results for CaO in OREAS 249 (Indicative Value 0.81 wt.%) | [13 empty] | Indicative
CaO | Round | Replicate | BV Geo | [11 empty] | 1
| No | No | Perth | [11 empty] | wt.%
|  |  | BF*XRF | [11 empty] | 3
3
| 1 | 1 | 0.81 | [11 empty] | 1
| 1 | 2 | 0.81 | [11 empty] | 8
| Mean |  | 0.81 | [11 empty] | 16
| Median |  | 0.81 | [11 empty] | 0.81
| Std Dev. |  | 0 | [11 empty] | 14
| Rel.Std.Dev. |  | 0%
| PDM3 |  | 2.22e-14%
| Z-Score (Absolute) |  | NA
| Analytical results for Fe2O3 in OREAS 249 (Indicative Value 5.75 wt.%) | [13 empty] | Indicative
Fe2O3 | Round | Replicate | BV Geo | [11 empty] | 1
| No | No | Perth | [11 empty] | wt.%
|  |  | BF*XRF | [11 empty] | 2
2
| 1 | 1 | 5.74 | [11 empty] | 1
| 1 | 2 | 5.75 | [11 empty] | 9
| Mean |  | 5.745 | [11 empty] | 16
| Median |  | 5.745 | [11 empty] | 5.745
| Std Dev. |  | 0.007071068 | [11 empty] | 15
| Rel.Std.Dev. |  | 0.1231%
| PDM3 |  | 0%
| Z-Score (Absolute) |  | NA
| Analytical results for K2O in OREAS 249 (Indicative Value 3.06 wt.%) | [13 empty] | Indicative
K2O | Round | Replicate | BV Geo | [11 empty] | 1
| No | No | Perth | [11 empty] | wt.%
|  |  | BF*XRF | [11 empty] | 2
2
| 1 | 1 | 3.07 | [11 empty] | 1
| 1 | 2 | 3.05 | [11 empty] | 10
| Mean |  | 3.06 | [11 empty] | 16
| Median |  | 3.06 | [11 empty] | 3.06
| Std Dev. |  | 0.01414214 | [11 empty] | 16
| Rel.Std.Dev. |  | 0.4622%
| PDM3 |  | -1.11e-14%
| Z-Score (Absolute) |  | NA
| Analytical results for MgO in OREAS 249 (Indicative Value 2 wt.%) | [13 empty] | Indicative
MgO | Round | Replicate | BV Geo | [11 empty] | 1
| No | No | Perth | [11 empty] | wt.%
|  |  | BF*XRF | [11 empty] | 2
2
| 1 | 1 | 2.01 | [11 empty] | 1
| 1 | 2 | 1.99 | [11 empty] | 7
| Mean |  | 2 | [11 empty] | 16
| Median |  | 2 | [11 empty] | 2
| Std Dev. |  | 0.01414214 | [11 empty] | 13
| Rel.Std.Dev. |  | 0.7071%
| PDM3 |  | 0%
| Z-Score (Absolute) |  | NA
| Analytical results for MnO in OREAS 249 (Indicative Value 0.1 wt.%) | [13 empty] | Indicative
MnO | Round | Replicate | BV Geo | [11 empty] | 1
| No | No | Perth | [11 empty] | wt.%
|  |  | BF*XRF | [11 empty] | 3
3
| 1 | 1 | 0.1 | [11 empty] | 1
| 1 | 2 | 0.1 | [11 empty] | 8
| Mean |  | 0.1 | [11 empty] | 16
| Median |  | 0.1 | [11 empty] | 0.1
| Std Dev. |  | 0 | [11 empty] | 14
| Rel.Std.Dev. |  | 0%
| PDM3 |  | 0%
| Z-Score (Absolute) |  | NA
| Analytical results for P2O5 in OREAS 249 (Indicative Value 0.114 wt.%) | [13 empty] | Indicative
P2O5 | Round | Replicate | BV Geo | [11 empty] | 1
| No | No | Perth | [11 empty] | wt.%
|  |  | BF*XRF | [11 empty] | 3
3
| 1 | 1 | 0.116 | [11 empty] | 1
| 1 | 2 | 0.111 | [11 empty] | 9
| Mean |  | 0.1135 | [11 empty] | 16
| Median |  | 0.1135 | [11 empty] | 0.1135
| Std Dev. |  | 0.003535534 | [11 empty] | 15
| Rel.Std.Dev. |  | 3.115%
| PDM3 |  | 2.22e-14%
| Z-Score (Absolute) |  | NA
| Analytical results for S in OREAS 249 (Indicative Value 4.4 wt.%) | [13 empty] | Indicative
S | Round | Replicate | BV Geo | [11 empty] | 1
| No | No | Perth | [11 empty] | wt.%
|  |  | BF*XRF | [11 empty] | 2
2
| 1 | 1 | 4.4049 | [11 empty] | 1
| 1 | 2 | 4.4049 | [11 empty] | 10
| Mean |  | 4.4049 | [11 empty] | 16
| Median |  | 4.4049 | [11 empty] | 4.40495
| Std Dev. |  | 0 | [11 empty] | 16
| Rel.Std.Dev. |  | 0%
| PDM3 |  | -0.001135%
| Z-Score (Absolute) |  | NA
| Analytical results for Sb in OREAS 249 (Certified Value 8.38 wt.%) | [13 empty] | Certified
Sb | Round | Replicate | Lab | Lab | Lab | Lab | Lab | Lab | Lab | Lab | Lab | Lab | Lab | Lab | 1
| No | No | 1.03 | 1.07 | 1.09 | 1.11 | 1.12 | 1.13 | 1.14 | 1.18 | 1.22 | 1.27 | 1.28 | 1.29 | wt.%
|  |  | BF*XRF | BF*XRF | OxBF*XRF | OxBF*XRF | OxBF*XRF | OxBF*XRF | OxBF*XRF | PPP*XRF | BF*XRF | BF*XRF | BF*XRF | BF*XRF | 2
3
| 1 | 1 | 8.98 | 8.384 | 8.4333615 | 8.21 | 8.21 | 8.13 | 8.1 | 8.43 | 8.53 | 8.55 | 8.446346 | 8.67888906 | 1
| 1 | 2 | 8.93 | 8.656 | 8.384171 | 8.34 | 8.24 | 8.22 | 8.17 | 8.62 | 8.57 | 8.47 | 8.458228 | 8.36635863 | 30
| 1 | 3 | 8.98 | 8.458 | 8.4138705 | 8.15 | 8.33 | 8.21 | 8.2 | 8.64 | 8.52 | 8.53 | 8.473184 | 8.35947372 | 16
| 1 | 4 | 9.03 | 8.423 | 8.43588 | 8.35 | 8.16 | 8.29 | 8.13 | 8.54 | 8.59 | 8.47 | 8.438847 | 8.32462455 | 8.383113
| 1 | 5 | 9.035 | 8.479 | 8.379266 | 8.25 | 8.16 | 8.29 | 8.19 | 8.5 | 8.54 | 8.55 | 8.438158 | 8.40476652 | 15
| 1 | 6 | 8.98 | 8.394 | 8.372617 | 8.22 | 8.17 | 8.3 | 8.23 | 8.66 | 8.56 | 8.5 | 8.468948 | 8.48524212
| Mean |  | 8.989167 | 8.465667 | 8.403194 | 8.253333 | 8.211667 | 8.24 | 8.17 | 8.565 | 8.551667 | 8.511667 | 8.453952 | 8.4365591
| Median |  | 8.98 | 8.4405 | 8.39902075 | 8.235 | 8.19 | 8.255 | 8.18 | 8.58 | 8.55 | 8.515 | 8.452287 | 8.385562575
| Std Dev. |  | 0.03878359 | 0.1000893 | 0.02814895 | 0.07814516 | 0.06615638 | 0.0663325 | 0.04774935 | 0.09027735 | 0.02639444 | 0.03710346 | 0.01515586 | 0.1307702
| Rel.Std.Dev. |  | 0.4314% | 1.182% | 0.335% | 0.9468% | 0.8056% | 0.805% | 0.5844% | 1.054% | 0.3086% | 0.4359% | 0.1793% | 1.55%
| PDM3 |  | 7.229% | 0.9848% | 0.2395% | -1.548% | -2.045% | -1.707% | -2.542% | 2.17% | 2.011% | 1.533% | 0.845% | 0.6375%
| Z-Score (Absolute) |  | 3.24 | 0.12 | 0.25 | 1.14 | 1.39 | 1.22 | 1.64 | 0.71 | 0.63 | 0.4 | 0.05 | 0.05
| Analytical results for SiO2 in OREAS 249 (Indicative Value 56.7 wt.%) | [13 empty] | Indicative
SiO2 | Round | Replicate | BV Geo | [11 empty] | 1
| No | No | Perth | [11 empty] | wt.%
|  |  | BF*XRF | [11 empty] | 2
2
| 1 | 1 | 56.67 | [11 empty] | 1
| 1 | 2 | 56.72 | [11 empty] | 7
| Mean |  | 56.695 | [11 empty] | 16
| Median |  | 56.695 | [11 empty] | 56.695
| Std Dev. |  | 0.03535534 | [11 empty] | 13
| Rel.Std.Dev. |  | 0.06236%
| PDM3 |  | 2.22e-14%
| Z-Score (Absolute) |  | NA
| Analytical results for TiO2 in OREAS 249 (Indicative Value 0.575 wt.%) | [13 empty] | Indicative
TiO2 | Round | Replicate | BV Geo | [11 empty] | 1
| No | No | Perth | [11 empty] | wt.%
|  |  | BF*XRF | [11 empty] | 3
3
| 1 | 1 | 0.58 | [11 empty] | 1
| 1 | 2 | 0.57 | [11 empty] | 8
| Mean |  | 0.575 | [11 empty] | 16
| Median |  | 0.575 | [11 empty] | 0.575
| Std Dev. |  | 0.007071068 | [11 empty] | 14
| Rel.Std.Dev. |  | 1.23%
| PDM3 |  | 0%
| Z-Score (Absolute) |  | NA
Note on C13: Z-Scores have been calculated inclusive of individual outliers. In general, laboratory batches are rejected if Z-Score > 2.5.
Note on C27: Z-Scores have been calculated inclusive of individual outliers. In general, laboratory batches are rejected if Z-Score > 2.5.
Note on C41: Z-Scores have been calculated inclusive of individual outliers. In general, laboratory batches are rejected if Z-Score > 2.5.
Note on C55: Z-Scores have been calculated inclusive of individual outliers. In general, laboratory batches are rejected if Z-Score > 2.5.
Note on C69: Z-Scores have been calculated inclusive of individual outliers. In general, laboratory batches are rejected if Z-Score > 2.5.
Note on C83: Z-Scores have been calculated inclusive of individual outliers. In general, laboratory batches are rejected if Z-Score > 2.5.
Note on C97: Z-Scores have been calculated inclusive of individual outliers. In general, laboratory batches are rejected if Z-Score > 2.5.
Note on C111: Z-Scores have been calculated inclusive of individual outliers. In general, laboratory batches are rejected if Z-Score > 2.5.
Note on C129: Z-Scores have been calculated inclusive of individual outliers. In general, laboratory batches are rejected if Z-Score > 2.5.
Note on C143: Z-Scores have been calculated inclusive of individual outliers. In general, laboratory batches are rejected if Z-Score > 2.5.
Note on C157: Z-Scores have been calculated inclusive of individual outliers. In general, laboratory batches are rejected if Z-Score > 2.5.

## Thermograv
| Analytical results for LOI1000 in OREAS 249 (Indicative Value 6.63 wt.%) |  |  | Indicative
LOI1000 | Round | Replicate | BV Geo | 1
| No | No | Perth | wt.%
|  |  | LOI*TGA | 2
2
| 1 | 1 | 6.63 | 1
| 1 | 2 | 6.63 | 12
| Mean |  | 6.63 | 16
| Median |  | 6.63 | 6.63
| Std Dev. |  | 0 | 18
| Rel.Std.Dev. |  | 0%
| PDM3 |  | 0%
| Z-Score (Absolute) |  | NA
Note on C13: Z-Scores have been calculated inclusive of individual outliers. In general, laboratory batches are rejected if Z-Score > 2.5.

## IRC
| Analytical results for C in OREAS 249 (Indicative Value 1.02 wt.%) |  |  | Indicative
C | Round | Replicate | BV Geo | 1
| No | No | Perth | wt.%
|  |  | IRC | 2
2
| 1 | 1 | 1.04 | 1
| 1 | 2 | 1 | 14
| Mean |  | 1.02 | 16
| Median |  | 1.02 | 1.02
| Std Dev. |  | 0.02828427 | 20
| Rel.Std.Dev. |  | 2.773%
| PDM3 |  | 0%
| Z-Score (Absolute) |  | NA
| Analytical results for S in OREAS 249 (Indicative Value 4.68 wt.%) |  |  | Indicative
S | Round | Replicate | BV Geo | 1
| No | No | Perth | wt.%
|  |  | IRC | 2
2
| 1 | 1 | 4.93 | 1
| 1 | 2 | 4.43 | 10
| Mean |  | 4.68 | 16
| Median |  | 4.68 | 4.68
| Std Dev. |  | 0.3535534 | 20
| Rel.Std.Dev. |  | 7.555%
| PDM3 |  | 0%
| Z-Score (Absolute) |  | NA
Note on C13: Z-Scores have been calculated inclusive of individual outliers. In general, laboratory batches are rejected if Z-Score > 2.5.
Note on C27: Z-Scores have been calculated inclusive of individual outliers. In general, laboratory batches are rejected if Z-Score > 2.5.

## Laser Ablation
| Analytical results for Ag in OREAS 249 (Indicative Value 2.15 ppm) |  |  | Indicative
Ag | Round | Replicate | BV Geo | 1
| No | No | Perth | ppm
|  |  | ABL*MS | 2
2
| 1 | 1 | 2.2 | 1
| 1 | 2 | 2.1 | 16
| Mean |  | 2.15 | 16
| Median |  | 2.15 | 2.15
| Std Dev. |  | 0.07071068 | 22
| Rel.Std.Dev. |  | 3.289%
| PDM3 |  | 2.22e-14%
| Z-Score (Absolute) |  | NA
| Analytical results for As in OREAS 249 (Indicative Value 1860 ppm) |  |  | Indicative
As | Round | Replicate | BV Geo | 1
| No | No | Perth | ppm
|  |  | ABL*MS | 0
0
| 1 | 1 | 1860 | 1
| 1 | 2 | 1860 | 17
| Mean |  | 1860 | 16
| Median |  | 1860 | 1860
| Std Dev. |  | 0 | 23
| Rel.Std.Dev. |  | 0%
| PDM3 |  | 0%
| Z-Score (Absolute) |  | NA
| Analytical results for Ba in OREAS 249 (Indicative Value 515 ppm) |  |  | Indicative
Ba | Round | Replicate | BV Geo | 1
| No | No | Perth | ppm
|  |  | ABL*MS | 0
0
| 1 | 1 | 510 | 1
| 1 | 2 | 519 | 18
| Mean |  | 514.5 | 16
| Median |  | 514.5 | 514.5
| Std Dev. |  | 6.363961 | 24
| Rel.Std.Dev. |  | 1.237%
| PDM3 |  | 0%
| Z-Score (Absolute) |  | NA
| Analytical results for Be in OREAS 249 (Indicative Value 2.2 ppm) |  |  | Indicative
Be | Round | Replicate | BV Geo | 1
| No | No | Perth | ppm
|  |  | ABL*MS | 2
2
| 1 | 1 | 2 | 1
| 1 | 2 | 2.4 | 19
| Mean |  | 2.2 | 16
| Median |  | 2.2 | 2.2
| Std Dev. |  | 0.2828427 | 25
| Rel.Std.Dev. |  | 12.86%
| PDM3 |  | 0%
| Z-Score (Absolute) |  | NA
| Analytical results for Bi in OREAS 249 (Indicative Value 3.7 ppm) |  |  | Indicative
Bi | Round | Replicate | BV Geo | 1
| No | No | Perth | ppm
|  |  | ABL*MS | 2
2
| 1 | 1 | 3.7 | 1
| 1 | 2 | 3.7 | 20
| Mean |  | 3.7 | 16
| Median |  | 3.7 | 3.7
| Std Dev. |  | 0 | 26
| Rel.Std.Dev. |  | 0%
| PDM3 |  | 0%
| Z-Score (Absolute) |  | NA
| Analytical results for Cd in OREAS 249 (Indicative Value 0.13 ppm) |  |  | Indicative
Cd | Round | Replicate | BV Geo | 1
| No | No | Perth | ppm
|  |  | ABL*MS | 2
2
| 1 | 1 | 0.2 | 1
| 1 | 2 | < 0.1 | 21
| Mean |  | 0.2 | 16
| Median |  | 0.2 | 0.125
| Std Dev. |  |  | 27
Rel.Std.Dev.
| PDM3 |  | 60%
| Z-Score (Absolute) |  | NA
| Analytical results for Ce in OREAS 249 (Indicative Value 71 ppm) |  |  | Indicative
Ce | Round | Replicate | BV Geo | 1
| No | No | Perth | ppm
|  |  | ABL*MS | 0
0
| 1 | 1 | 70.7 | 1
| 1 | 2 | 71.6 | 22
| Mean |  | 71.15 | 16
| Median |  | 71.15 | 71.15
| Std Dev. |  | 0.6363961 | 28
| Rel.Std.Dev. |  | 0.8944%
| PDM3 |  | 0%
| Z-Score (Absolute) |  | NA
| Analytical results for Co in OREAS 249 (Indicative Value 24.3 ppm) |  |  | Indicative
Co | Round | Replicate | BV Geo | 1
| No | No | Perth | ppm
|  |  | ABL*MS | 1
1
| 1 | 1 | 24.8 | 1
| 1 | 2 | 23.8 | 4
| Mean |  | 24.3 | 16
| Median |  | 24.3 | 24.3
| Std Dev. |  | 0.7071068 | 29
| Rel.Std.Dev. |  | 2.91%
| PDM3 |  | 0%
| Z-Score (Absolute) |  | NA
| Analytical results for Cr in OREAS 249 (Indicative Value 208 ppm) |  |  | Indicative
Cr | Round | Replicate | BV Geo | 1
| No | No | Perth | ppm
|  |  | ABL*MS | 0
0
| 1 | 1 | 218 | 1
| 1 | 2 | 198 | 24
| Mean |  | 208 | 16
| Median |  | 208 | 208
| Std Dev. |  | 14.14214 | 30
| Rel.Std.Dev. |  | 6.799%
| PDM3 |  | 0%
| Z-Score (Absolute) |  | NA
| Analytical results for Cs in OREAS 249 (Indicative Value 11.6 ppm) |  |  | Indicative
Cs | Round | Replicate | BV Geo | 1
| No | No | Perth | ppm
|  |  | ABL*MS | 1
1
| 1 | 1 | 11.8 | 1
| 1 | 2 | 11.3 | 25
| Mean |  | 11.55 | 16
| Median |  | 11.55 | 11.55
| Std Dev. |  | 0.3535534 | 31
| Rel.Std.Dev. |  | 3.061%
| PDM3 |  | 0%
| Z-Score (Absolute) |  | NA
| Analytical results for Cu in OREAS 249 (Indicative Value 266 ppm) |  |  | Indicative
Cu | Round | Replicate | BV Geo | 1
| No | No | Perth | ppm
|  |  | ABL*MS | 0
0
| 1 | 1 | 268 | 1
| 1 | 2 | 264 | 26
| Mean |  | 266 | 16
| Median |  | 266 | 266
| Std Dev. |  | 2.828427 | 32
| Rel.Std.Dev. |  | 1.063%
| PDM3 |  | 0%
| Z-Score (Absolute) |  | NA
| Analytical results for Dy in OREAS 249 (Indicative Value 4.49 ppm) |  |  | Indicative
Dy | Round | Replicate | BV Geo | 1
| No | No | Perth | ppm
|  |  | ABL*MS | 2
2
| 1 | 1 | 4.35 | 1
| 1 | 2 | 4.63 | 27
| Mean |  | 4.49 | 16
| Median |  | 4.49 | 4.49
| Std Dev. |  | 0.1979899 | 33
| Rel.Std.Dev. |  | 4.41%
| PDM3 |  | 0%
| Z-Score (Absolute) |  | NA
| Analytical results for Er in OREAS 249 (Indicative Value 2.53 ppm) |  |  | Indicative
Er | Round | Replicate | BV Geo | 1
| No | No | Perth | ppm
|  |  | ABL*MS | 2
2
| 1 | 1 | 2.55 | 1
| 1 | 2 | 2.5 | 28
| Mean |  | 2.525 | 16
| Median |  | 2.525 | 2.525
| Std Dev. |  | 0.03535534 | 34
| Rel.Std.Dev. |  | 1.4%
| PDM3 |  | 0%
| Z-Score (Absolute) |  | NA
| Analytical results for Eu in OREAS 249 (Indicative Value 1.09 ppm) |  |  | Indicative
Eu | Round | Replicate | BV Geo | 1
| No | No | Perth | ppm
|  |  | ABL*MS | 2
2
| 1 | 1 | 1.03 | 1
| 1 | 2 | 1.14 | 29
| Mean |  | 1.085 | 16
| Median |  | 1.085 | 1.085
| Std Dev. |  | 0.07778175 | 35
| Rel.Std.Dev. |  | 7.169%
| PDM3 |  | 0%
| Z-Score (Absolute) |  | NA
| Analytical results for Ga in OREAS 249 (Indicative Value 15.3 ppm) |  |  | Indicative
Ga | Round | Replicate | BV Geo | 1
| No | No | Perth | ppm
|  |  | ABL*MS | 1
1
| 1 | 1 | 14.8 | 1
| 1 | 2 | 15.7 | 30
| Mean |  | 15.25 | 16
| Median |  | 15.25 | 15.25
| Std Dev. |  | 0.6363961 | 36
| Rel.Std.Dev. |  | 4.173%
| PDM3 |  | 0%
| Z-Score (Absolute) |  | NA
| Analytical results for Gd in OREAS 249 (Indicative Value 4.89 ppm) |  |  | Indicative
Gd | Round | Replicate | BV Geo | 1
| No | No | Perth | ppm
|  |  | ABL*MS | 2
2
| 1 | 1 | 4.78 | 1
| 1 | 2 | 5 | 31
| Mean |  | 4.89 | 16
| Median |  | 4.89 | 4.89
| Std Dev. |  | 0.1555635 | 37
| Rel.Std.Dev. |  | 3.181%
| PDM3 |  | 2.22e-14%
| Z-Score (Absolute) |  | NA
| Analytical results for Ge in OREAS 249 (Indicative Value 1.53 ppm) |  |  | Indicative
Ge | Round | Replicate | BV Geo | 1
| No | No | Perth | ppm
|  |  | ABL*MS | 2
2
| 1 | 1 | 1.55 | 1
| 1 | 2 | 1.5 | 32
| Mean |  | 1.525 | 16
| Median |  | 1.525 | 1.525
| Std Dev. |  | 0.03535534 | 38
| Rel.Std.Dev. |  | 2.318%
| PDM3 |  | 0%
| Z-Score (Absolute) |  | NA
| Analytical results for Hf in OREAS 249 (Indicative Value 4.09 ppm) |  |  | Indicative
Hf | Round | Replicate | BV Geo | 1
| No | No | Perth | ppm
|  |  | ABL*MS | 2
2
| 1 | 1 | 4.2 | 1
| 1 | 2 | 3.97 | 16
| Mean |  | 4.085 | 16
| Median |  | 4.085 | 4.085
| Std Dev. |  | 0.1626346 | 22
| Rel.Std.Dev. |  | 3.981%
| PDM3 |  | 0%
| Z-Score (Absolute) |  | NA
| Analytical results for Ho in OREAS 249 (Indicative Value 0.9 ppm) |  |  | Indicative
Ho | Round | Replicate | BV Geo | 1
| No | No | Perth | ppm
|  |  | ABL*MS | 2
2
| 1 | 1 | 0.9 | 1
| 1 | 2 | 0.9 | 45
| Mean |  | 0.9 | 16
| Median |  | 0.9 | 0.9
| Std Dev. |  | 0 | 23
| Rel.Std.Dev. |  | 0%
| PDM3 |  | 0%
| Z-Score (Absolute) |  | NA
| Analytical results for In in OREAS 249 (Indicative Value 0.038 ppm) |  |  | Indicative
In | Round | Replicate | BV Geo | 1
| No | No | Perth | ppm
|  |  | ABL*MS | 3
3
| 1 | 1 | < 0.05 | 1
| 1 | 2 | 0.05 | 18
| Mean |  | 0.05 | 16
| Median |  | 0.05 | 0.0375
| Std Dev. |  |  | 24
Rel.Std.Dev.
| PDM3 |  | 33.33%
| Z-Score (Absolute) |  | NA
| Analytical results for La in OREAS 249 (Indicative Value 37.4 ppm) |  |  | Indicative
La | Round | Replicate | BV Geo | 1
| No | No | Perth | ppm
|  |  | ABL*MS | 1
1
| 1 | 1 | 37 | 1
| 1 | 2 | 37.7 | 2
| Mean |  | 37.35 | 16
| Median |  | 37.35 | 37.35
| Std Dev. |  | 0.4949747 | 25
| Rel.Std.Dev. |  | 1.325%
| PDM3 |  | 0%
| Z-Score (Absolute) |  | NA
| Analytical results for Lu in OREAS 249 (Indicative Value 0.38 ppm) |  |  | Indicative
Lu | Round | Replicate | BV Geo | 1
| No | No | Perth | ppm
|  |  | ABL*MS | 2
2
| 1 | 1 | 0.38 | 1
| 1 | 2 | 0.37 | 20
| Mean |  | 0.375 | 16
| Median |  | 0.375 | 0.375
| Std Dev. |  | 0.007071068 | 26
| Rel.Std.Dev. |  | 1.886%
| PDM3 |  | 0%
| Z-Score (Absolute) |  | NA
| Analytical results for Mn in OREAS 249 (Indicative Value 0.075 wt.%) |  |  | Indicative
Mn | Round | Replicate | BV Geo | 1
| No | No | Perth | wt.%
|  |  | ABL*MS | 3
3
| 1 | 1 | 0.075 | 1
| 1 | 2 | 0.0746 | 4
| Mean |  | 0.0748 | 16
| Median |  | 0.0748 | 0.0748
| Std Dev. |  | 0.0002828427 | 27
| Rel.Std.Dev. |  | 0.3781%
| PDM3 |  | 0%
| Z-Score (Absolute) |  | NA
| Analytical results for Mo in OREAS 249 (Indicative Value 17.4 ppm) |  |  | Indicative
Mo | Round | Replicate | BV Geo | 1
| No | No | Perth | ppm
|  |  | ABL*MS | 1
1
| 1 | 1 | 17.6 | 1
| 1 | 2 | 17.2 | 22
| Mean |  | 17.4 | 16
| Median |  | 17.4 | 17.4
| Std Dev. |  | 0.2828427 | 28
| Rel.Std.Dev. |  | 1.626%
| PDM3 |  | 0%
| Z-Score (Absolute) |  | NA
| Analytical results for Nb in OREAS 249 (Indicative Value 11.6 ppm) |  |  | Indicative
Nb | Round | Replicate | BV Geo | 1
| No | No | Perth | ppm
|  |  | ABL*MS | 1
1
| 1 | 1 | 11.6 | 1
| 1 | 2 | 11.5 | 23
| Mean |  | 11.55 | 16
| Median |  | 11.55 | 11.55
| Std Dev. |  | 0.07071068 | 29
| Rel.Std.Dev. |  | 0.6122%
| PDM3 |  | 0%
| Z-Score (Absolute) |  | NA
| Analytical results for Nd in OREAS 249 (Indicative Value 31.9 ppm) |  |  | Indicative
Nd | Round | Replicate | BV Geo | 1
| No | No | Perth | ppm
|  |  | ABL*MS | 1
1
| 1 | 1 | 32.3 | 1
| 1 | 2 | 31.5 | 24
| Mean |  | 31.9 | 16
| Median |  | 31.9 | 31.9
| Std Dev. |  | 0.5656854 | 30
| Rel.Std.Dev. |  | 1.773%
| PDM3 |  | 0%
| Z-Score (Absolute) |  | NA
| Analytical results for Ni in OREAS 249 (Indicative Value 76 ppm) |  |  | Indicative
Ni | Round | Replicate | BV Geo | 1
| No | No | Perth | ppm
|  |  | ABL*MS | 0
0
| 1 | 1 | 76 | 1
| 1 | 2 | 76 | 25
| Mean |  | 76 | 16
| Median |  | 76 | 76
| Std Dev. |  | 0 | 31
| Rel.Std.Dev. |  | 0%
| PDM3 |  | 0%
| Z-Score (Absolute) |  | NA
| Analytical results for Pb in OREAS 249 (Indicative Value 273 ppm) |  |  | Indicative
Pb | Round | Replicate | BV Geo | 1
| No | No | Perth | ppm
|  |  | ABL*MS | 0
0
| 1 | 1 | 277 | 1
| 1 | 2 | 269 | 26
| Mean |  | 273 | 16
| Median |  | 273 | 273
| Std Dev. |  | 5.656854 | 32
| Rel.Std.Dev. |  | 2.072%
| PDM3 |  | 0%
| Z-Score (Absolute) |  | NA
| Analytical results for Pr in OREAS 249 (Indicative Value 8.69 ppm) |  |  | Indicative
Pr | Round | Replicate | BV Geo | 1
| No | No | Perth | ppm
|  |  | ABL*MS | 2
2
| 1 | 1 | 8.9 | 1
| 1 | 2 | 8.47 | 27
| Mean |  | 8.685 | 16
| Median |  | 8.685 | 8.685
| Std Dev. |  | 0.3040559 | 33
| Rel.Std.Dev. |  | 3.501%
| PDM3 |  | 0%
| Z-Score (Absolute) |  | NA
| Analytical results for Rb in OREAS 249 (Indicative Value 149 ppm) |  |  | Indicative
Rb | Round | Replicate | BV Geo | 1
| No | No | Perth | ppm
|  |  | ABL*MS | 0
0
| 1 | 1 | 150 | 1
| 1 | 2 | 148 | 28
| Mean |  | 149 | 16
| Median |  | 149 | 149
| Std Dev. |  | 1.414214 | 34
| Rel.Std.Dev. |  | 0.9491%
| PDM3 |  | 0%
| Z-Score (Absolute) |  | NA
| Analytical results for Re in OREAS 249 (Indicative Value 0.06 ppm) |  |  | Indicative
Re | Round | Replicate | BV Geo | 1
| No | No | Perth | ppm
|  |  | ABL*MS | 3
3
| 1 | 1 | 0.05 | 1
| 1 | 2 | 0.07 | 29
| Mean |  | 0.06 | 16
| Median |  | 0.06 | 0.06
| Std Dev. |  | 0.01414214 | 35
| Rel.Std.Dev. |  | 23.57%
| PDM3 |  | 2.22e-14%
| Z-Score (Absolute) |  | NA
| Analytical results for Sb in OREAS 249 (Indicative Value 83750 ppm) |  |  | Indicative
Sb | Round | Replicate | BV Geo | 1
| No | No | Perth | ppm
|  |  | ABL*MS | 0
0
| 1 | 1 | 84000 | 1
| 1 | 2 | 83500 | 30
| Mean |  | 83750 | 16
| Median |  | 83750 | 83750
| Std Dev. |  | 353.5534 | 36
| Rel.Std.Dev. |  | 0.4222%
| PDM3 |  | 0%
| Z-Score (Absolute) |  | NA
| Analytical results for Sc in OREAS 249 (Indicative Value 11.6 ppm) |  |  | Indicative
Sc | Round | Replicate | BV Geo | 1
| No | No | Perth | ppm
|  |  | ABL*MS | 1
1
| 1 | 1 | 11.1 | 1
| 1 | 2 | 12.1 | 31
| Mean |  | 11.6 | 16
| Median |  | 11.6 | 11.6
| Std Dev. |  | 0.7071068 | 37
| Rel.Std.Dev. |  | 6.096%
| PDM3 |  | 0%
| Z-Score (Absolute) |  | NA
| Analytical results for Sm in OREAS 249 (Indicative Value 5.99 ppm) |  |  | Indicative
Sm | Round | Replicate | BV Geo | 1
| No | No | Perth | ppm
|  |  | ABL*MS | 2
2
| 1 | 1 | 6.04 | 1
| 1 | 2 | 5.94 | 32
| Mean |  | 5.99 | 16
| Median |  | 5.99 | 5.99
| Std Dev. |  | 0.07071068 | 38
| Rel.Std.Dev. |  | 1.18%
| PDM3 |  | 0%
| Z-Score (Absolute) |  | NA
| Analytical results for Sn in OREAS 249 (Indicative Value 783 ppm) |  |  | Indicative
Sn | Round | Replicate | BV Geo | 1
| No | No | Perth | ppm
|  |  | ABL*MS | 0
0
| 1 | 1 | 789 | 1
| 1 | 2 | 776 | 35
| Mean |  | 782.5 | 16
| Median |  | 782.5 | 782.5
| Std Dev. |  | 9.192388 | 22
| Rel.Std.Dev. |  | 1.175%
| PDM3 |  | 0%
| Z-Score (Absolute) |  | NA
| Analytical results for Sr in OREAS 249 (Indicative Value 126 ppm) |  |  | Indicative
Sr | Round | Replicate | BV Geo | 1
| No | No | Perth | ppm
|  |  | ABL*MS | 0
0
| 1 | 1 | 125 | 1
| 1 | 2 | 127 | 17
| Mean |  | 126 | 16
| Median |  | 126 | 126
| Std Dev. |  | 1.414214 | 23
| Rel.Std.Dev. |  | 1.122%
| PDM3 |  | 0%
| Z-Score (Absolute) |  | NA
| Analytical results for Ta in OREAS 249 (Indicative Value 1.29 ppm) |  |  | Indicative
Ta | Round | Replicate | BV Geo | 1
| No | No | Perth | ppm
|  |  | ABL*MS | 2
2
| 1 | 1 | 1.39 | 1
| 1 | 2 | 1.19 | 36
| Mean |  | 1.29 | 16
| Median |  | 1.29 | 1.29
| Std Dev. |  | 0.1414214 | 24
| Rel.Std.Dev. |  | 10.96%
| PDM3 |  | 0%
| Z-Score (Absolute) |  | NA
| Analytical results for Tb in OREAS 249 (Indicative Value 0.76 ppm) |  |  | Indicative
Tb | Round | Replicate | BV Geo | 1
| No | No | Perth | ppm
|  |  | ABL*MS | 2
2
| 1 | 1 | 0.72 | 1
| 1 | 2 | 0.8 | 45
| Mean |  | 0.76 | 16
| Median |  | 0.76 | 0.76
| Std Dev. |  | 0.05656854 | 25
| Rel.Std.Dev. |  | 7.443%
| PDM3 |  | 0%
| Z-Score (Absolute) |  | NA
| Analytical results for Te in OREAS 249 (Indicative Value < 0.2 ppm) |  |  | Indicative
Te | Round | Replicate | BV Geo | 1
| No | No | Perth | ppm
|  |  | ABL*MS | 2
2
| 1 | 1 | < 0.2 | 1
| 1 | 2 | < 0.2 | 20
| Mean |  |  | 16
| Median |  |  | < 0.2
| Std Dev. |  |  | 26
Rel.Std.Dev.
PDM3
| Z-Score (Absolute) |  | NA
| Analytical results for Th in OREAS 249 (Indicative Value 14.2 ppm) |  |  | Indicative
Th | Round | Replicate | BV Geo | 1
| No | No | Perth | ppm
|  |  | ABL*MS | 1
1
| 1 | 1 | 14.3 | 1
| 1 | 2 | 14 | 21
| Mean |  | 14.15 | 16
| Median |  | 14.15 | 14.15
| Std Dev. |  | 0.212132 | 27
| Rel.Std.Dev. |  | 1.499%
| PDM3 |  | 0%
| Z-Score (Absolute) |  | NA
| Analytical results for Ti in OREAS 249 (Indicative Value 0.332 wt.%) |  |  | Indicative
Ti | Round | Replicate | BV Geo | 1
| No | No | Perth | wt.%
|  |  | ABL*MS | 3
3
| 1 | 1 | 0.329 | 1
| 1 | 2 | 0.335 | 3
| Mean |  | 0.332 | 16
| Median |  | 0.332 | 0.332
| Std Dev. |  | 0.004242641 | 28
| Rel.Std.Dev. |  | 1.278%
| PDM3 |  | 0%
| Z-Score (Absolute) |  | NA
| Analytical results for Tl in OREAS 249 (Indicative Value 0.4 ppm) |  |  | Indicative
Tl | Round | Replicate | BV Geo | 1
| No | No | Perth | ppm
|  |  | ABL*MS | 2
2
| 1 | 1 | 0.4 | 1
| 1 | 2 | 0.4 | 23
| Mean |  | 0.4 | 16
| Median |  | 0.4 | 0.4
| Std Dev. |  | 0 | 29
| Rel.Std.Dev. |  | 0%
| PDM3 |  | 0%
| Z-Score (Absolute) |  | NA
| Analytical results for Tm in OREAS 249 (Indicative Value 0.39 ppm) |  |  | Indicative
Tm | Round | Replicate | BV Geo | 1
| No | No | Perth | ppm
|  |  | ABL*MS | 2
2
| 1 | 1 | 0.39 | 1
| 1 | 2 | 0.39 | 24
| Mean |  | 0.39 | 16
| Median |  | 0.39 | 0.39
| Std Dev. |  | 0 | 30
| Rel.Std.Dev. |  | 0%
| PDM3 |  | 0%
| Z-Score (Absolute) |  | NA
| Analytical results for U in OREAS 249 (Indicative Value 2.53 ppm) |  |  | Indicative
U | Round | Replicate | BV Geo | 1
| No | No | Perth | ppm
|  |  | ABL*MS | 2
2
| 1 | 1 | 2.48 | 1
| 1 | 2 | 2.58 | 25
| Mean |  | 2.53 | 16
| Median |  | 2.53 | 2.53
| Std Dev. |  | 0.07071068 | 31
| Rel.Std.Dev. |  | 2.795%
| PDM3 |  | 2.22e-14%
| Z-Score (Absolute) |  | NA
| Analytical results for V in OREAS 249 (Indicative Value 79 ppm) |  |  | Indicative
V | Round | Replicate | BV Geo | 1
| No | No | Perth | ppm
|  |  | ABL*MS | 0
0
| 1 | 1 | 80.1 | 1
| 1 | 2 | 78 | 4
| Mean |  | 79.05 | 16
| Median |  | 79.05 | 79.05
| Std Dev. |  | 1.484924 | 32
| Rel.Std.Dev. |  | 1.878%
| PDM3 |  | 0%
| Z-Score (Absolute) |  | NA
| Analytical results for W in OREAS 249 (Indicative Value 16.5 ppm) |  |  | Indicative
W | Round | Replicate | BV Geo | 1
| No | No | Perth | ppm
|  |  | ABL*MS | 1
1
| 1 | 1 | 16.3 | 1
| 1 | 2 | 16.7 | 27
| Mean |  | 16.5 | 16
| Median |  | 16.5 | 16.5
| Std Dev. |  | 0.2828427 | 33
| Rel.Std.Dev. |  | 1.714%
| PDM3 |  | 0%
| Z-Score (Absolute) |  | NA
| Analytical results for Y in OREAS 249 (Indicative Value 23.5 ppm) |  |  | Indicative
Y | Round | Replicate | BV Geo | 1
| No | No | Perth | ppm
|  |  | ABL*MS | 1
1
| 1 | 1 | 23.7 | 1
| 1 | 2 | 23.3 | 28
| Mean |  | 23.5 | 16
| Median |  | 23.5 | 23.5
| Std Dev. |  | 0.2828427 | 34
| Rel.Std.Dev. |  | 1.204%
| PDM3 |  | 0%
| Z-Score (Absolute) |  | NA
| Analytical results for Yb in OREAS 249 (Indicative Value 2.48 ppm) |  |  | Indicative
Yb | Round | Replicate | BV Geo | 1
| No | No | Perth | ppm
|  |  | ABL*MS | 2
2
| 1 | 1 | 2.58 | 1
| 1 | 2 | 2.37 | 29
| Mean |  | 2.475 | 16
| Median |  | 2.475 | 2.475
| Std Dev. |  | 0.1484924 | 35
| Rel.Std.Dev. |  | 6%
| PDM3 |  | 0%
| Z-Score (Absolute) |  | NA
| Analytical results for Zn in OREAS 249 (Indicative Value 248 ppm) |  |  | Indicative
Zn | Round | Replicate | BV Geo | 1
| No | No | Perth | ppm
|  |  | ABL*MS | 0
0
| 1 | 1 | 250 | 1
| 1 | 2 | 245 | 5
| Mean |  | 247.5 | 16
| Median |  | 247.5 | 247.5
| Std Dev. |  | 3.535534 | 36
| Rel.Std.Dev. |  | 1.428%
| PDM3 |  | 0%
| Z-Score (Absolute) |  | NA
| Analytical results for Zr in OREAS 249 (Indicative Value 148 ppm) |  |  | Indicative
Zr | Round | Replicate | BV Geo | 1
| No | No | Perth | ppm
|  |  | ABL*MS | 0
0
| 1 | 1 | 148 | 1
| 1 | 2 | 147 | 31
| Mean |  | 147.5 | 16
| Median |  | 147.5 | 147.5
| Std Dev. |  | 0.7071068 | 37
| Rel.Std.Dev. |  | 0.4794%
| PDM3 |  | 0%
| Z-Score (Absolute) |  | NA
Note on C13: Z-Scores have been calculated inclusive of individual outliers. In general, laboratory batches are rejected if Z-Score > 2.5.
Note on C27: Z-Scores have been calculated inclusive of individual outliers. In general, laboratory batches are rejected if Z-Score > 2.5.
Note on C41: Z-Scores have been calculated inclusive of individual outliers. In general, laboratory batches are rejected if Z-Score > 2.5.
Note on C55: Z-Scores have been calculated inclusive of individual outliers. In general, laboratory batches are rejected if Z-Score > 2.5.
Note on C69: Z-Scores have been calculated inclusive of individual outliers. In general, laboratory batches are rejected if Z-Score > 2.5.
Note on C83: Z-Scores have been calculated inclusive of individual outliers. In general, laboratory batches are rejected if Z-Score > 2.5.
Note on C97: Z-Scores have been calculated inclusive of individual outliers. In general, laboratory batches are rejected if Z-Score > 2.5.
Note on C111: Z-Scores have been calculated inclusive of individual outliers. In general, laboratory batches are rejected if Z-Score > 2.5.
Note on C125: Z-Scores have been calculated inclusive of individual outliers. In general, laboratory batches are rejected if Z-Score > 2.5.
Note on C139: Z-Scores have been calculated inclusive of individual outliers. In general, laboratory batches are rejected if Z-Score > 2.5.
Note on C153: Z-Scores have been calculated inclusive of individual outliers. In general, laboratory batches are rejected if Z-Score > 2.5.
Note on C167: Z-Scores have been calculated inclusive of individual outliers. In general, laboratory batches are rejected if Z-Score > 2.5.
Note on C181: Z-Scores have been calculated inclusive of individual outliers. In general, laboratory batches are rejected if Z-Score > 2.5.
Note on C195: Z-Scores have been calculated inclusive of individual outliers. In general, laboratory batches are rejected if Z-Score > 2.5.
Note on C209: Z-Scores have been calculated inclusive of individual outliers. In general, laboratory batches are rejected if Z-Score > 2.5.
Note on C223: Z-Scores have been calculated inclusive of individual outliers. In general, laboratory batches are rejected if Z-Score > 2.5.
Note on C237: Z-Scores have been calculated inclusive of individual outliers. In general, laboratory batches are rejected if Z-Score > 2.5.
Note on C251: Z-Scores have been calculated inclusive of individual outliers. In general, laboratory batches are rejected if Z-Score > 2.5.
Note on C265: Z-Scores have been calculated inclusive of individual outliers. In general, laboratory batches are rejected if Z-Score > 2.5.
Note on C279: Z-Scores have been calculated inclusive of individual outliers. In general, laboratory batches are rejected if Z-Score > 2.5.
Note on C293: Z-Scores have been calculated inclusive of individual outliers. In general, laboratory batches are rejected if Z-Score > 2.5.
Note on C307: Z-Scores have been calculated inclusive of individual outliers. In general, laboratory batches are rejected if Z-Score > 2.5.
Note on C321: Z-Scores have been calculated inclusive of individual outliers. In general, laboratory batches are rejected if Z-Score > 2.5.
Note on C335: Z-Scores have been calculated inclusive of individual outliers. In general, laboratory batches are rejected if Z-Score > 2.5.
Note on C349: Z-Scores have been calculated inclusive of individual outliers. In general, laboratory batches are rejected if Z-Score > 2.5.
Note on C363: Z-Scores have been calculated inclusive of individual outliers. In general, laboratory batches are rejected if Z-Score > 2.5.
Note on C377: Z-Scores have been calculated inclusive of individual outliers. In general, laboratory batches are rejected if Z-Score > 2.5.
Note on C391: Z-Scores have been calculated inclusive of individual outliers. In general, laboratory batches are rejected if Z-Score > 2.5.
Note on C405: Z-Scores have been calculated inclusive of individual outliers. In general, laboratory batches are rejected if Z-Score > 2.5.
Note on C419: Z-Scores have been calculated inclusive of individual outliers. In general, laboratory batches are rejected if Z-Score > 2.5.
Note on C433: Z-Scores have been calculated inclusive of individual outliers. In general, laboratory batches are rejected if Z-Score > 2.5.
Note on C447: Z-Scores have been calculated inclusive of individual outliers. In general, laboratory batches are rejected if Z-Score > 2.5.
Note on C461: Z-Scores have been calculated inclusive of individual outliers. In general, laboratory batches are rejected if Z-Score > 2.5.
Note on C475: Z-Scores have been calculated inclusive of individual outliers. In general, laboratory batches are rejected if Z-Score > 2.5.
Note on C489: Z-Scores have been calculated inclusive of individual outliers. In general, laboratory batches are rejected if Z-Score > 2.5.
Note on C503: Z-Scores have been calculated inclusive of individual outliers. In general, laboratory batches are rejected if Z-Score > 2.5.
Note on C517: Z-Scores have been calculated inclusive of individual outliers. In general, laboratory batches are rejected if Z-Score > 2.5.
Note on C531: Z-Scores have been calculated inclusive of individual outliers. In general, laboratory batches are rejected if Z-Score > 2.5.
Note on C545: Z-Scores have been calculated inclusive of individual outliers. In general, laboratory batches are rejected if Z-Score > 2.5.
Note on C559: Z-Scores have been calculated inclusive of individual outliers. In general, laboratory batches are rejected if Z-Score > 2.5.
Note on C573: Z-Scores have been calculated inclusive of individual outliers. In general, laboratory batches are rejected if Z-Score > 2.5.
Note on C587: Z-Scores have been calculated inclusive of individual outliers. In general, laboratory batches are rejected if Z-Score > 2.5.
Note on C601: Z-Scores have been calculated inclusive of individual outliers. In general, laboratory batches are rejected if Z-Score > 2.5.
Note on C615: Z-Scores have been calculated inclusive of individual outliers. In general, laboratory batches are rejected if Z-Score > 2.5.
Note on C629: Z-Scores have been calculated inclusive of individual outliers. In general, laboratory batches are rejected if Z-Score > 2.5.
Note on C643: Z-Scores have been calculated inclusive of individual outliers. In general, laboratory batches are rejected if Z-Score > 2.5.
Note on C657: Z-Scores have been calculated inclusive of individual outliers. In general, laboratory batches are rejected if Z-Score > 2.5.
Note on C671: Z-Scores have been calculated inclusive of individual outliers. In general, laboratory batches are rejected if Z-Score > 2.5.
Note on C685: Z-Scores have been calculated inclusive of individual outliers. In general, laboratory batches are rejected if Z-Score > 2.5.
Note on C699: Z-Scores have been calculated inclusive of individual outliers. In general, laboratory batches are rejected if Z-Score > 2.5.

## 4-Acid
| Analytical results for Ag in OREAS 249 (Certified Value 2.22 ppm) | [18 empty] | Certified
Ag | Round | Replicate | Lab | Lab | Lab | Lab | Lab | Lab | Lab | Lab | Lab | Lab | Lab | Lab | Lab | Lab | Lab | Lab | Lab | 1
| No | No | 1.01 | 1.03 | 1.06 | 1.07 | 1.09 | 1.10 | 1.11 | 1.12 | 1.13 | 1.14 | 1.17 | 1.18 | 1.19 | 1.20 | 1.21 | 1.22 | 1.24 | ppm
|  |  | 4A*MS | 4A*OES | 4A*MS | 4A*OES/MS | 4A*MS | 4A*OES/MS | 4A*OES/MS | 4A*OES/MS | 4A*OES/MS | 4A*OES/MS | 4A*MS | 4A*MS | 4A*OES/MS | 4A*OES | 4A*MS | 4A*MS | 4A*OES/MS | 2
3
| 1 | 1 | 2.3 | 1.96 | 2.113193 | 2.4 | 2.3 | 2.32 | 2.17 | 2.4 | 2.36 | 2.23 | 0.7128129 | 2.3 | 2.21 | 2.5 | 2.2 | 4.14 | 1.8 | 1
| 1 | 2 | 2.31 | 2.01 | 2.052928 | 2.3 | 2.16 | 2.27 | 2.2 | 2.38 | 2.26 | 2.2 | 0.6457574 | 2.2 | 2.14 | 2.3 | 2.1 | 2.93 | 1.7 | 16
| 1 | 3 | 2.28 | 2.1 | 2.179984 | 2.4 | 2.53 | 2.22 | 2.16 | 2.56 | 2.27 | 2.18 | 0.6467943 | 2.1 | 2.17 | 2.3 | 2.1 | 3.1 | 1.8 | 16
| 1 | 4 | 2.35 | 1.99 | 2.102028 | 2.3 | 2.2 | 2.38 | 2.27 | 2.7 | 2.12 | 2.21 | 0.7455384 | 2.2 | 2.18 | 2.3 | 2.1 | 3.12 | 1.9 | 2.221168
| 1 | 5 | 2.3 | 2.03 | 2.024497 | 2.4 | 2.31 | 2.25 | 2.15 | 2.54 | 2.22 | 2.3 | 0.6996692 | 2.2 | 2.12 | 2.2 | 3.2 | 2.78 | 1.8 | 17
| 1 | 6 | 2.3 | 1.89 | 2.128481 | 2.3 | 2.29 | 2.23 | 2.28 | 2.62 | 2.29 | 2.27 | 0.6520989 | 2.2 | 2.13 | 2.3 | 2.4 | 5.23 | 1.9
| Mean |  | 2.306667 | 1.996667 | 2.100185 | 2.35 | 2.298333 | 2.278333 | 2.205 | 2.533333 | 2.253333 | 2.231667 | 0.6837785 | 2.2 | 2.158333 | 2.316667 | 2.35 | 3.55 | 1.816667
| Median |  | 2.3 | 2 | 2.107611 | 2.35 | 2.295 | 2.26 | 2.185 | 2.55 | 2.265 | 2.22 | 0.675884 | 2.2 | 2.155 | 2.3 | 2.15 | 3.11 | 1.8
| Std Dev. |  | 0.0233809 | 0.07033254 | 0.05532264 | 0.05477226 | 0.128595 | 0.06112828 | 0.05683309 | 0.1243651 | 0.07991662 | 0.04535049 | 0.04177758 | 0.06324555 | 0.03430258 | 0.09831921 | 0.432435 | 0.9523865 | 0.07527727
| Rel.Std.Dev. |  | 1.014% | 3.522% | 2.634% | 2.331% | 5.595% | 2.683% | 2.577% | 4.909% | 3.547% | 2.032% | 6.11% | 2.875% | 1.589% | 4.244% | 18.4% | 26.83% | 4.144%
| PDM3 |  | 3.849% | -10.11% | -5.447% | 5.8% | 3.474% | 2.574% | -0.7279% | 14.05% | 1.448% | 0.4727% | -69.22% | -0.953% | -2.829% | 4.299% | 5.8% | 59.83% | -18.21%
| Z-Score (Absolute) |  | 0.37 | 2.42 | 1.49 | 0.76 | 0.29 | 0.11 | 0.55 | 2.41 | 0.11 | 0.31 | NA | 0.59 | 0.97 | 0.46 | 0.76 | 11.55 | 4.04
| Analytical results for Al in OREAS 249 (Certified Value 5.84 wt.%) | [18 empty] | Certified
Al | Round | Replicate | Lab | Lab | Lab | Lab | Lab | Lab | Lab | Lab | Lab | Lab | Lab | Lab | Lab | Lab | Lab | Lab | Lab | 1
| No | No | 1.01 | 1.03 | 1.06 | 1.07 | 1.09 | 1.10 | 1.11 | 1.12 | 1.13 | 1.14 | 1.17 | 1.18 | 1.19 | 1.20 | 1.21 | 1.22 | 1.24 | wt.%
|  |  | 4A*OES | 4A*OES | 4A*MS | 4A*OES/MS | 4A*MS | 4A*OES/MS | 4A*OES/MS | 4A*OES/MS | 4A*OES/MS | 4A*OES/MS | 4A*MS | 4A*OES | 4A*OES/MS | 4A*MS | 4A*MS | 4A*MS | 4A*OES/MS | 2
3
| 1 | 1 | 5.9851 | 6.042227 | 5.816873 | 5.21 | 5.91 | 6.06 | 5.92 | 5.79 | 6.11 | 6.02 | 5.222236 | 5.67 | 5.5 | 6.3033 | 5.7601 | 5.68 | 5.47 | 1
| 1 | 2 | 6.0942 | 6.04829 | 5.804939 | 5.75 | 5.97 | 5.84 | 5.97 | 5.71 | 5.96 | 5.91 | 5.008581 | 5.74 | 5.45 | 6.034 | 5.6818 | 5.71 | 5.57 | 1
| 1 | 3 | 5.9824 | 6.052178 | 5.694027 | 5.26 | 6.08 | 5.93 | 6.15 | 5.88 | 5.75 | 5.91 | 4.979277 | 5.68 | 5.41 | 6.0947 | 5.5642 | 5.64 | 5.43 | 16
| 1 | 4 | 5.9415 | 6.05496 | 5.908208 | 5.06 | 5.85 | 5.89 | 6.11 | 5.75 | 5.84 | 6.06 | 4.824431 | 5.72 | 5.56 | 5.9761 | 5.7158 | 5.89 | 5.66 | 5.836391
| 1 | 5 | 5.9592 | 6.026605 | 5.717734 | 5.3 | 6.01 | 5.91 | 5.96 | 5.94 | 5.98 | 5.93 | 4.759234 | 5.7 | 5.36 | 5.8825 | 5.5255 | 5.85 | 5.55 | 18
| 1 | 6 | 5.899 | 6.025856 | 6.030973 | 5.04 | 5.85 | 5.94 | 6.04 | 5.82 | 5.88 | 6 | 5.391661 | 5.64 | 5.31 | 5.9653 | 5.5076 | 5.76 | 5.6
| Mean |  | 5.9769 | 6.041686 | 5.828792 | 5.27 | 5.945 | 5.928333 | 6.025 | 5.815 | 5.92 | 5.971667 | 5.030903 | 5.691667 | 5.431667 | 6.04265 | 5.625833 | 5.755 | 5.546667
| Median |  | 5.9708 | 6.0452585 | 5.810906 | 5.235 | 5.94 | 5.92 | 6.005 | 5.805 | 5.92 | 5.965 | 4.993929 | 5.69 | 5.43 | 6.00505 | 5.623 | 5.735 | 5.56
| Std Dev. |  | 0.06556164 | 0.01271387 | 0.1252124 | 0.257682 | 0.0920326 | 0.07359801 | 0.09093954 | 0.08455767 | 0.12506 | 0.06369197 | 0.2393126 | 0.03600926 | 0.09152413 | 0.1461386 | 0.1068629 | 0.09813256 | 0.08453796
| Rel.Std.Dev. |  | 1.097% | 0.2104% | 2.148% | 4.89% | 1.548% | 1.241% | 1.509% | 1.454% | 2.112% | 1.067% | 4.757% | 0.6327% | 1.685% | 2.418% | 1.9% | 1.705% | 1.524%
| PDM3 |  | 2.407% | 3.518% | -0.1302% | -9.704% | 1.861% | 1.575% | 3.232% | -0.3665% | 1.433% | 2.318% | -13.8% | -2.48% | -6.934% | 3.534% | -3.608% | -1.395% | -4.964%
| Z-Score (Absolute) |  | 0.67 | 0.97 | 0 | 2.54 | 0.53 | 0.45 | 0.89 | 0.06 | 0.42 | 0.65 | 3.63 | 0.62 | 1.81 | 0.97 | 0.92 | 0.34 | 1.28
| Analytical results for As in OREAS 249 (Certified Value 0.182 wt.%) | [18 empty] | Certified
As | Round | Replicate | Lab | Lab | Lab | Lab | Lab | Lab | Lab | Lab | Lab | Lab | Lab | Lab | Lab | Lab | Lab | Lab | Lab | 1
| No | No | 1.01 | 1.03 | 1.06 | 1.07 | 1.09 | 1.10 | 1.11 | 1.12 | 1.13 | 1.14 | 1.17 | 1.18 | 1.19 | 1.20 | 1.21 | 1.22 | 1.24 | wt.%
|  |  | 4A*MS | AR*OES | 4A*MS | 4A*OES/MS | 4A*MS | 4A*OES/MS | 4A*OES/MS | 4A*OES/MS | 4A*OES/MS | 4A*OES/MS | 4A*MS | 4A*MS | 4A*OES/MS | 4A*OES | 4A*MS | 4A*MS | 4A*OES/MS | 3
|  |  |  | 0.25g | [15 empty] | 3
| 1 | 1 | 0.196 | 0.188682 | 0.1680295 | 0.184 | 0.1027 | 0.189 | 0.1745 | 0.186 | 0.1385 | 0.186 | 0.1596216 | 0.128 | 0.1957 | 0.2058 | 0.18256 | 0.167 | 0.04036 | 1
| 1 | 2 | 0.19678 | 0.189529 | 0.1733337 | 0.176 | 0.1031 | 0.1805 | 0.18 | 0.1825 | 0.1315 | 0.1825 | 0.1790941 | 0.129 | 0.1941 | 0.1886 | 0.184 | 0.1677 | 0.04021 | 17
| 1 | 3 | 0.19737 | 0.184282 | 0.1679539 | 0.187 | 0.1043 | 0.187 | 0.1835 | 0.185 | 0.1185 | 0.1825 | 0.1609321 | 0.125 | 0.1958 | 0.1823 | 0.18012 | 0.162 | 0.03908 | 16
| 1 | 4 | 0.19913 | 0.188407 | 0.1778831 | 0.18 | 0.1139 | 0.1795 | 0.175 | 0.18 | 0.1135 | 0.1835 | 0.1647366 | 0.127 | 0.1917 | 0.1914 | 0.1836 | 0.1702 | 0.03932 | 0.1818228
| 1 | 5 | 0.19619 | 0.180905 | 0.171154 | 0.182 | 0.1053 | 0.1855 | 0.173 | 0.1905 | 0.1415 | 0.1855 | 0.16197 | 0.123 | 0.192 | 0.1943 | 0.18156 | 0.1655 | 0.04119 | 19
| 1 | 6 | 0.1935 | 0.187736 | 0.1698261 | 0.182 | 0.1027 | 0.1885 | 0.182 | 0.185 | 0.1185 | 0.1845 | 0.1695011 | 0.124 | 0.1979 | 0.1787 | 0.17733 | 0.163 | 0.0373
| Mean |  | 0.196495 | 0.1865902 | 0.1713634 | 0.1818333 | 0.1053333 | 0.185 | 0.178 | 0.1848333 | 0.127 | 0.1840833 | 0.1659759 | 0.126 | 0.1945333 | 0.1901833 | 0.1815283 | 0.1659 | 0.03957667
| Median |  | 0.196485 | 0.1880715 | 0.1704901 | 0.182 | 0.1037 | 0.18625 | 0.1775 | 0.185 | 0.125 | 0.184 | 0.1633533 | 0.126 | 0.1949 | 0.19 | 0.18206 | 0.16625 | 0.039765
| Std Dev. |  | 0.001849224 | 0.003324908 | 0.003782474 | 0.003710346 | 0.004320031 | 0.00407431 | 0.004393177 | 0.003530817 | 0.01174308 | 0.00149722 | 0.00732002 | 0.002366432 | 0.002405549 | 0.00957944 | 0.002493018 | 0.003056796 | 0.001350062
| Rel.Std.Dev. |  | 0.9411% | 1.782% | 2.207% | 2.041% | 4.101% | 2.202% | 2.468% | 1.91% | 9.247% | 0.8133% | 4.41% | 1.878% | 1.237% | 5.037% | 1.373% | 1.843% | 3.411%
| PDM3 |  | 8.07% | 2.622% | -5.753% | 0.005816% | -42.07% | 1.747% | -2.102% | 1.656% | -30.15% | 1.243% | -8.716% | -30.7% | 6.991% | 4.598% | -0.1619% | -8.757% | -78.23%
| Z-Score (Absolute) |  | 0.99 | 0.34 | 0.67 | 0.02 | 5.05 | 0.23 | 0.23 | 0.22 | 3.62 | 0.17 | 1.03 | 3.68 | 0.86 | 0.57 | 0 | 1.04 | 9.42
| Analytical results for Ba in OREAS 249 (Certified Value 446 ppm) | [18 empty] | Certified
Ba | Round | Replicate | Lab | Lab | Lab | Lab | Lab | Lab | Lab | Lab | Lab | Lab | Lab | Lab | Lab | Lab | Lab | Lab |  | 1
| No | No | 1.01 | 1.03 | 1.06 | 1.07 | 1.09 | 1.10 | 1.11 | 1.12 | 1.13 | 1.14 | 1.17 | 1.18 | 1.19 | 1.20 | 1.22 | 1.24 |  | ppm
|  |  | 4A*MS | 4A*OES | 4A*MS | 4A*OES/MS | 4A*MS | 4A*OES/MS | 4A*OES/MS | 4A*OES/MS | 4A*OES/MS | 4A*OES/MS | 4A*MS | 4A*MS | 4A*OES/MS | 4A*OES | 4A*MS | 4A*OES/MS |  | 0
0
| 1 | 1 | 514.8 | 333.43 | 421.3312 | 429 | 384 | 490 | 470 | 470 | 400 | 470 | 399.1719 | 346 | 482 | 518 | 475.9 | 438 |  | 1
| 1 | 2 | 517.8 | 334.93 | 448.3076 | 421 | 389 | 470 | 490 | 470 | 410 | 460 | 343.3674 | 350 | 497 | 476 | 469.4 | 446 |  | 18
| 1 | 3 | 509 | 333.57 | 429.2066 | 464 | 401 | 470 | 500 | 460 | 380 | 450 | 392.7187 | 377 | 483 | 467 | 466.3 | 445 |  | 16
| 1 | 4 | 519.4 | 331.62 | 448.6213 | 440 | 406 | 460 | 480 | 450 | 390 | 460 | 373.3138 | 388 | 507 | 484 | 470.5 | 471 |  | 446.3019
| 1 | 5 | 514.6 | 334.16 | 423.6455 | 425 | 385 | 470 | 490 | 470 | 340 | 470 | 385.9063 | 370 | 484 | 494 | 466.8 | 430 |  | 20
| 1 | 6 | 511.9 | 336.14 | 451.3106 | 436 | 396 | 480 | 490 | 460 | 400 | 470 | 324.4716 | 376 | 499 | 459 | 466.4 | 464
| Mean |  | 514.5833 | 333.975 | 437.0705 | 435.8333 | 393.5 | 473.3333 | 486.6667 | 463.3333 | 386.6667 | 463.3333 | 369.825 | 367.8333 | 492 | 483 | 469.2167 | 449
| Median |  | 514.7 | 333.865 | 438.7571 | 432.5 | 392.5 | 470 | 490 | 465 | 395 | 465 | 379.6101 | 373 | 490.5 | 480 | 468.1 | 445.5
| Std Dev. |  | 3.793899 | 1.525815 | 13.8005 | 15.45855 | 8.961027 | 10.32796 | 10.32796 | 8.164966 | 25.03331 | 8.164966 | 29.70883 | 16.47321 | 10.43072 | 21.10924 | 3.704817 | 15.59487
| Rel.Std.Dev. |  | 0.7373% | 0.4569% | 3.157% | 3.547% | 2.277% | 2.182% | 2.122% | 1.762% | 6.474% | 1.762% | 8.033% | 4.478% | 2.12% | 4.37% | 0.7896% | 3.473%
| PDM3 |  | 15.3% | -25.17% | -2.068% | -2.346% | -11.83% | 6.057% | 9.044% | 3.816% | -13.36% | 3.816% | -17.14% | -17.58% | 10.24% | 8.223% | 5.134% | 0.6045%
| Z-Score (Absolute) |  | 1.37 | 2.87 | 0.45 | 0.48 | 1.47 | 0.4 | 0.72 | 0.17 | 1.63 | 0.17 | 2.03 | 2.08 | 0.84 | 0.63 | 0.31 | 0.17
| Analytical results for Be in OREAS 249 (Certified Value 2.29 ppm) | [18 empty] | Certified
Be | Round | Replicate | Lab | Lab | Lab | Lab | Lab | Lab | Lab | Lab | Lab | Lab | Lab | Lab | Lab | Lab | Lab | Lab |  | 1
| No | No | 1.01 | 1.03 | 1.06 | 1.07 | 1.09 | 1.10 | 1.11 | 1.12 | 1.13 | 1.14 | 1.17 | 1.18 | 1.19 | 1.20 | 1.22 | 1.24 |  | ppm
|  |  | 4A*MS | 4A*MS | 4A*MS | 4A*OES/MS | 4A*MS | 4A*OES/MS | 4A*OES/MS | 4A*OES/MS | 4A*OES/MS | 4A*OES/MS | 4A*MS | 4A*MS | 4A*OES/MS | 4A*OES | 4A*MS | 4A*OES/MS |  | 2
3
| 1 | 1 | 2.29 | 1.892337 | 2.332615 | 2.5 | 2.59 | 2.35 | 2.26 | 2.3 | 2.33 | 2.32 | 1.773677 | 2.2 | 2.4 | 2.4 | 1.96 | 2 |  | 1
| 1 | 2 | 2.22 | 1.895709 | 2.32928 | 2.4 | 2.58 | 2.27 | 2.26 | 2.27 | 2.27 | 2.28 | 1.947258 | 2.2 | 2.3 | 2.3 | 2 | 2 |  | 19
| 1 | 3 | 2.21 | 1.865054 | 2.332412 | 2.6 | 2.39 | 2.36 | 2.32 | 2.32 | 2.22 | 2.26 | 1.829271 | 2.2 | 2.2 | 2.4 | 2.07 | 2 |  | 16
| 1 | 4 | 2.24 | 1.845588 | 2.325091 | 2.6 | 2.57 | 2.27 | 2.32 | 2.28 | 2.24 | 2.3 | 1.84048 | 2.2 | 2.4 | 2.3 | 2.01 | 2 |  | 2.29377
| 1 | 5 | 2.27 | 1.967965 | 2.312966 | 2.3 | 2.44 | 2.33 | 2.26 | 2.35 | 2.25 | 2.3 | 1.763279 | 2.2 | 2.3 | 2.3 | 2 | 2 |  | 21
| 1 | 6 | 2.21 | 1.926717 | 2.424268 | 2.3 | 2.47 | 2.31 | 2.29 | 2.33 | 2.24 | 2.28 | 1.843656 | 2.2 | 2.2 | 2.3 | 2.04 | 2
| Mean |  | 2.24 | 1.898895 | 2.342772 | 2.45 | 2.506667 | 2.315 | 2.285 | 2.308333 | 2.258333 | 2.29 | 1.832937 | 2.2 | 2.3 | 2.333333 | 2.013333 | 2
| Median |  | 2.23 | 1.894023 | 2.330846 | 2.45 | 2.52 | 2.32 | 2.275 | 2.31 | 2.245 | 2.29 | 1.834875 | 2.2 | 2.3 | 2.3 | 2.005 | 2
| Std Dev. |  | 0.0334664 | 0.04378303 | 0.04058347 | 0.1378405 | 0.08453796 | 0.03885872 | 0.02949576 | 0.03060501 | 0.03868678 | 0.02097618 | 0.06575463 | 4.864754e-16 | 0.08944272 | 0.05163978 | 0.03777124 | 0
| Rel.Std.Dev. |  | 1.494% | 2.306% | 1.732% | 5.626% | 3.373% | 1.679% | 1.291% | 1.326% | 1.713% | 0.916% | 3.587% | 2.211e-14% | 3.889% | 2.213% | 1.876% | 0%
| PDM3 |  | -2.344% | -17.22% | 2.136% | 6.811% | 9.282% | 0.9255% | -0.3824% | 0.6349% | -1.545% | -0.1644% | -20.09% | -4.088% | 0.2716% | 1.725% | -12.23% | -12.81%
| Z-Score (Absolute) |  | 0.67 | 5.27 | 0.71 | 2.16 | 2.92 | 0.34 | 0.07 | 0.25 | 0.43 | 0 | 6.16 | 1.21 | 0.13 | 0.58 | 3.73 | NA
Results from laboratory 1.24 were removed due to their 1 ppm reading resolution.
| Analytical results for Bi in OREAS 249 (Certified Value 3.58 ppm) | [18 empty] | Certified
Bi | Round | Replicate | Lab | Lab | Lab | Lab | Lab | Lab | Lab | Lab | Lab | Lab | Lab | Lab | Lab | Lab | Lab | Lab | Lab | 1
| No | No | 1.01 | 1.03 | 1.06 | 1.07 | 1.09 | 1.10 | 1.11 | 1.12 | 1.13 | 1.14 | 1.17 | 1.18 | 1.19 | 1.20 | 1.21 | 1.22 | 1.24 | ppm
|  |  | 4A*MS | AR*MS | 4A*MS | 4A*OES/MS | 4A*MS | 4A*OES/MS | 4A*OES/MS | 4A*OES/MS | 4A*OES/MS | 4A*OES/MS | 4A*MS | 4A*MS | 4A*OES/MS | 4A*MS | 4A*MS | 4A*MS | 4A*OES/MS | 2
|  |  |  | 0.25g | [15 empty] | 2
| 1 | 1 | 4.14 | 3.237644 | 3.751913 | 4.04 | 5.67 | 3.62 | 3.38 | 4.02 | 3.4 | 3.94 | 2.892593 | 2.84 | 3.55 | 4.48 | 6.1 | 3.26 | 1.7 | 1
| 1 | 2 | 4.26 | 3.202751 | 3.565488 | 3.85 | 5.72 | 3.48 | 3.48 | 3.92 | 3.29 | 3.82 | 3.317965 | 3.2 | 3.6 | 4.15 | 4.67 | 3.35 | 1.9 | 20
| 1 | 3 | 4.15 | 3.220768 | 3.648651 | 4.02 | 5.45 | 3.47 | 3.48 | 3.95 | 3.1 | 3.88 | 2.891835 | 2.97 | 3.57 | 4.06 | 5.47 | 3.39 | 2 | 16
| 1 | 4 | 4.26 | 3.191258 | 3.93726 | 3.92 | 5.64 | 3.59 | 3.5 | 3.94 | 2.87 | 3.91 | 3.080929 | 3.14 | 3.52 | 4.15 | 4.2 | 3.32 | 2 | 3.581018
| 1 | 5 | 4.2 | 3.249977 | 3.657362 | 3.99 | 5.12 | 3.52 | 3.47 | 4.07 | 3.37 | 4.07 | 2.937552 | 2.87 | 3.59 | 4.17 | 6.5 | 3.32 | 1.7 | 22
| 1 | 6 | 4.04 | 3.236053 | 3.678915 | 3.89 | 5.84 | 3.5 | 3.59 | 3.98 | 2.97 | 3.96 | 3.151401 | 2.91 | 3.58 | 3.98 | 6.63 | 3.34 | 2.2
| Mean |  | 4.175 | 3.223075 | 3.706598 | 3.951667 | 5.573333 | 3.53 | 3.483333 | 3.98 | 3.166667 | 3.93 | 3.045379 | 2.988333 | 3.568333 | 4.165 | 5.595 | 3.33 | 1.916667
| Median |  | 4.175 | 3.22841 | 3.668138 | 3.955 | 5.655 | 3.51 | 3.48 | 3.965 | 3.195 | 3.925 | 3.00924 | 2.94 | 3.575 | 4.15 | 5.785 | 3.33 | 1.95
| Std Dev. |  | 0.0838451 | 0.02251715 | 0.1278427 | 0.07626707 | 0.2557864 | 0.06131884 | 0.06713171 | 0.05621388 | 0.2200606 | 0.08438009 | 0.1705014 | 0.1485149 | 0.02926887 | 0.1702645 | 0.996248 | 0.04289522 | 0.194079
| Rel.Std.Dev. |  | 2.008% | 0.6986% | 3.449% | 1.93% | 4.589% | 1.737% | 1.927% | 1.412% | 6.949% | 2.147% | 5.599% | 4.97% | 0.8202% | 4.088% | 17.81% | 1.288% | 10.13%
| PDM3 |  | 16.59% | -9.996% | 3.507% | 10.35% | 55.64% | -1.425% | -2.728% | 11.14% | -11.57% | 9.745% | -14.96% | -16.55% | -0.3542% | 16.31% | 56.24% | -7.01% | -46.48%
| Z-Score (Absolute) |  | 1.02 | 0.58 | 0.23 | 0.64 | 3.37 | 0.06 | 0.14 | 0.69 | 0.67 | 0.61 | 0.88 | 0.97 | 0 | 1 | 3.4 | 0.4 | 2.77
| Analytical results for Ca in OREAS 249 (Certified Value 0.579 wt.%) | [18 empty] | Certified
Ca | Round | Replicate | Lab | Lab | Lab | Lab | Lab | Lab | Lab | Lab | Lab | Lab | Lab | Lab | Lab | Lab | Lab | Lab | Lab | 1
| No | No | 1.01 | 1.03 | 1.06 | 1.07 | 1.09 | 1.10 | 1.11 | 1.12 | 1.13 | 1.14 | 1.17 | 1.18 | 1.19 | 1.20 | 1.21 | 1.22 | 1.24 | wt.%
|  |  | 4A*OES | 4A*OES | 4A*MS | 4A*OES/MS | 4A*MS | 4A*OES/MS | 4A*OES/MS | 4A*OES/MS | 4A*OES/MS | 4A*OES/MS | 4A*MS | 4A*OES | 4A*OES/MS | 4A*MS | 4A*MS | 4A*MS | 4A*OES/MS | 3
3
| 1 | 1 | 0.587 | 0.5694855 | 0.595662 | 0.59 | 0.58 | 0.6 | 0.61 | 0.59 | 0.61 | 0.61 | 0.5569949 | 0.567 | 0.56 | 0.6059 | 0.5819 | 0.55 | 0.56 | 1
| 1 | 2 | 0.5967 | 0.569517 | 0.5907887 | 0.57 | 0.59 | 0.58 | 0.61 | 0.58 | 0.59 | 0.6 | 0.6278075 | 0.571 | 0.55 | 0.5768 | 0.5844 | 0.54 | 0.56 | 3
| 1 | 3 | 0.5863 | 0.568357 | 0.5809744 | 0.59 | 0.6 | 0.58 | 0.62 | 0.6 | 0.57 | 0.59 | 0.5531588 | 0.56 | 0.56 | 0.579 | 0.5704 | 0.55 | 0.57 | 16
| 1 | 4 | 0.5817 | 0.5669445 | 0.600398 | 0.58 | 0.58 | 0.57 | 0.62 | 0.58 | 0.57 | 0.6 | 0.5560743 | 0.568 | 0.56 | 0.5764 | 0.5836 | 0.54 | 0.58 | 0.5786432
| 1 | 5 | 0.5842 | 0.567091 | 0.5871009 | 0.59 | 0.59 | 0.58 | 0.61 | 0.6 | 0.58 | 0.61 | 0.5457106 | 0.567 | 0.56 | 0.5679 | 0.5718 | 0.55 | 0.56 | 23
| 1 | 6 | 0.5786 | 0.5684145 | 0.6215379 | 0.57 | 0.58 | 0.58 | 0.62 | 0.59 | 0.57 | 0.6 | 0.5786913 | 0.567 | 0.57 | 0.5653 | 0.5615 | 0.55 | 0.58
| Mean |  | 0.58575 | 0.5683016 | 0.596077 | 0.5816667 | 0.5866667 | 0.5816667 | 0.615 | 0.59 | 0.5816667 | 0.6016667 | 0.5697396 | 0.5666667 | 0.56 | 0.57855 | 0.5756 | 0.5466667 | 0.5683333
| Median |  | 0.58525 | 0.56838575 | 0.5932254 | 0.585 | 0.585 | 0.58 | 0.615 | 0.59 | 0.575 | 0.6 | 0.5565346 | 0.567 | 0.56 | 0.5766 | 0.57685 | 0.55 | 0.565
| Std Dev. |  | 0.006191849 | 0.001113724 | 0.01416844 | 0.009831921 | 0.008164966 | 0.009831921 | 0.005477226 | 0.008944272 | 0.01602082 | 0.007527727 | 0.03050738 | 0.003614784 | 0.006324555 | 0.01445611 | 0.009180632 | 0.005163978 | 0.009831921
| Rel.Std.Dev. |  | 1.057% | 0.196% | 2.377% | 1.69% | 1.392% | 1.69% | 0.8906% | 1.516% | 2.754% | 1.251% | 5.355% | 0.6379% | 1.129% | 2.499% | 1.595% | 0.9446% | 1.73%
| PDM3 |  | 1.228% | -1.787% | 3.013% | 0.5225% | 1.387% | 0.5225% | 6.283% | 1.963% | 0.5225% | 3.979% | -1.539% | -2.07% | -3.222% | -0.01611% | -0.5259% | -5.526% | -1.782%
| Z-Score (Absolute) |  | 0.23 | 0.76 | 0.81 | 0 | 0.28 | 0 | 1.88 | 0.47 | 0 | 1.13 | 0.67 | 0.85 | 1.22 | 0.18 | 0.34 | 1.98 | 0.75
| Analytical results for Cd in OREAS 249 (Certified Value 0.31 ppm) | [18 empty] | Certified
Cd | Round | Replicate | Lab | Lab | Lab | Lab | Lab | Lab | Lab | Lab | Lab | Lab | Lab | Lab | Lab | Lab | Lab | Lab | Lab | 1
| No | No | 1.01 | 1.03 | 1.06 | 1.07 | 1.09 | 1.10 | 1.11 | 1.12 | 1.13 | 1.14 | 1.17 | 1.18 | 1.19 | 1.20 | 1.21 | 1.22 | 1.24 | ppm
|  |  | 4A*MS | 4A*OES | 4A*MS | 4A*OES/MS | 4A*MS | 4A*OES/MS | 4A*OES/MS | 4A*OES/MS | 4A*OES/MS | 4A*OES/MS | 4A*MS | 4A*MS | 4A*OES/MS | 4A*MS | 4A*MS | 4A*MS | 4A*OES/MS | 2
2
| 1 | 1 | 0.32 | 1.53 | 0.2865637 | < 0.3 | 0.35 | 0.33 | 0.3 | 0.33 | 0.31 | 0.27 | 0.6554434 | 0.27 | 0.34 | 0.36 | 0.38 | 0.31 | 0.3 | 1
| 1 | 2 | 0.32 | 1.6 | 0.2765487 | < 0.3 | 0.36 | 0.32 | 0.3 | 0.29 | 0.3 | 0.65 | 0.7917984 | 0.25 | 0.3 | 0.29 | 0.76 | 0.35 | 0.4 | 21
| 1 | 3 | 0.28 | 1.53 | 0.3072522 | < 0.3 | 0.39 | 0.59 | 0.29 | 0.34 | 0.28 | 0.24 | 0.6554377 | 0.26 | 0.32 | 0.33 | 0.5 | 0.34 | 0.4 | 16
| 1 | 4 | 0.33 | 1.62 | 0.2540644 | < 0.3 | 0.35 | 0.13 | 0.27 | 0.32 | 0.3 | 0.26 | 0.6641873 | 0.28 | 0.32 | 0.38 | 0.5 | 0.31 | 0.4 | 0.3091933
| 1 | 5 | 0.3 | 1.73 | 0.2583896 | < 0.3 | 0.36 | 0.34 | 0.29 | 0.31 | 0.32 | 0.4 | 0.6816809 | 0.28 | 0.29 | 0.3 | 0.51 | 0.35 | 0.4 | 24
| 1 | 6 | 0.32 | 1.46 | 0.2710987 | < 0.3 | 0.36 | 0.19 | 0.32 | 0.31 | 0.3 | 0.28 | 0.7068969 | 0.27 | 0.33 | 0.35 | 1.01 | 0.36 | 0.3
| Mean |  | 0.3116667 | 1.578333 | 0.2756529 |  | 0.3616667 | 0.3166667 | 0.295 | 0.3166667 | 0.3016667 | 0.35 | 0.6925741 | 0.2683333 | 0.3166667 | 0.335 | 0.61 | 0.3366667 | 0.3666667
| Median |  | 0.32 | 1.565 | 0.2738237 |  | 0.36 | 0.325 | 0.295 | 0.315 | 0.3 | 0.275 | 0.6729341 | 0.27 | 0.32 | 0.34 | 0.505 | 0.345 | 0.4
| Std Dev. |  | 0.01834848 | 0.09368387 | 0.01950994 |  | 0.0147196 | 0.1589549 | 0.01643168 | 0.0175119 | 0.0132916 | 0.1574802 | 0.05240777 | 0.01169045 | 0.01861899 | 0.03507136 | 0.2322068 | 0.02160247 | 0.05163978
| Rel.Std.Dev. |  | 5.887% | 5.936% | 7.078% |  | 4.07% | 50.2% | 5.57% | 5.53% | 4.406% | 44.99% | 7.567% | 4.357% | 5.88% | 10.47% | 38.07% | 6.417% | 14.08%
| PDM3 |  | 0.7999% | 410.5% | -10.85% |  | 16.97% | 2.417% | -4.59% | 2.417% | -2.434% | 13.2% | 124% | -13.22% | 2.417% | 8.346% | 97.29% | 8.885% | 18.59%
| Z-Score (Absolute) |  | 0.12 | 30.94 | 1.01 | 4.09 | 1.1 | 0 | 0.53 | 0 | 0.37 | 0.82 | 9.22 | 1.19 | 0 | 0.45 | 7.19 | 0.49 | NA
Results from laboratory 1.24 were removed due to their 0.1 ppm reading resolution.
| Analytical results for Ce in OREAS 249 (Certified Value 69 ppm) | [18 empty] | Certified
Ce | Round | Replicate | Lab | Lab | Lab | Lab | Lab | Lab | Lab | Lab | Lab | Lab | Lab | Lab | Lab | Lab | Lab |  |  | 1
| No | No | 1.01 | 1.03 | 1.06 | 1.07 | 1.09 | 1.10 | 1.11 | 1.12 | 1.13 | 1.14 | 1.17 | 1.19 | 1.20 | 1.22 | 1.24 |  |  | ppm
|  |  | 4A*MS | 4A*MS | 4A*MS | 4A*OES/MS | 4A*MS | 4A*OES/MS | 4A*OES/MS | 4A*OES/MS | 4A*OES/MS | 4A*OES/MS | 4A*MS | 4A*OES/MS | 4A*OES | 4A*MS | 4A*OES/MS |  |  | 0
1
| 1 | 1 | 75.69 | 59.30295 | 70.90653 | 68.4 | 64 | 74.8 | 72.2 | 70.2 | 76 | 71.9 | 39.46174 | 69.62 | 73 | 67.05 | 62 |  |  | 1
| 1 | 2 | 75.94 | 59.83858 | 68.28088 | 66 | 65 | 69.7 | 74.6 | 68.2 | 72.9 | 72.1 | 45.79776 | 69.82 | 69 | 66.44 | 62 |  |  | 22
| 1 | 3 | 74.67 | 59.56455 | 70.62165 | 69.1 | 66 | 71.7 | 72.8 | 72 | 74.7 | 71 | 41.74653 | 68.69 | 66 | 66.53 | 63 |  |  | 16
| 1 | 4 | 77.41 | 59.70484 | 71.30311 | 67.9 | 65 | 72.9 | 74.6 | 71.2 | 71.5 | 73.1 | 42.95874 | 70.95 | 67 | 66.58 | 66 |  |  | 69.34679
| 1 | 5 | 76.52 | 59.52479 | 68.37543 | 68.4 | 66 | 70.4 | 72.7 | 69.3 | 74.7 | 75.5 | 40.10089 | 69.52 | 69 | 66.64 | 68 |  |  | 25
| 1 | 6 | 74.12 | 59.94426 | 71.86315 | 67.8 | 65 | 71.2 | 75.4 | 70.3 | 74.7 | 73.9 | 40.0496 | 67.42 | 69 | 66.17 | 65
| Mean |  | 75.725 | 59.64666 | 70.22512 | 67.93333 | 65.16667 | 71.78333 | 73.71667 | 70.2 | 74.08333 | 72.91667 | 41.68587 | 69.33667 | 68.83333 | 66.56833 | 64.33333
| Median |  | 75.815 | 59.63469 | 70.76409 | 68.15 | 65 | 71.45 | 73.7 | 70.25 | 74.7 | 72.6 | 40.92371 | 69.57 | 69 | 66.555 | 64
| Std Dev. |  | 1.200646 | 0.2317385 | 1.527625 | 1.053882 | 0.7527727 | 1.841105 | 1.309071 | 1.346105 | 1.605511 | 1.615446 | 2.394486 | 1.186772 | 2.401388 | 0.2877093 | 2.42212
| Rel.Std.Dev. |  | 1.586% | 0.3885% | 2.175% | 1.551% | 1.155% | 2.565% | 1.776% | 1.918% | 2.167% | 2.215% | 5.744% | 1.712% | 3.489% | 0.4322% | 3.765%
| PDM3 |  | 9.198% | -13.99% | 1.267% | -2.038% | -6.028% | 3.514% | 6.301% | 1.23% | 6.83% | 5.148% | -39.89% | -0.0146% | -0.7404% | -4.007% | -7.23%
| Z-Score (Absolute) |  | 1.2 | 1.83 | 0.17 | 0.26 | 0.79 | 0.46 | 0.82 | 0.16 | 0.89 | 0.67 | 5.21 | 0 | 0.09 | 0.52 | 0.94
| Analytical results for Co in OREAS 249 (Certified Value 21.6 ppm) | [18 empty] | Certified
Co | Round | Replicate | Lab | Lab | Lab | Lab | Lab | Lab | Lab | Lab | Lab | Lab | Lab | Lab | Lab | Lab | Lab | Lab | Lab | 1
| No | No | 1.01 | 1.03 | 1.06 | 1.07 | 1.09 | 1.10 | 1.11 | 1.12 | 1.13 | 1.14 | 1.17 | 1.18 | 1.19 | 1.20 | 1.21 | 1.22 | 1.24 | ppm
|  |  | 4A*MS | AR*MS | 4A*MS | 4A*OES/MS | 4A*MS | 4A*OES/MS | 4A*OES/MS | 4A*OES/MS | 4A*OES/MS | 4A*OES/MS | 4A*MS | 4A*MS | 4A*OES/MS | 4A*MS | 4A*MS | 4A*MS | 4A*OES/MS | 1
|  |  |  | 0.25g | [15 empty] | 1
| 1 | 1 | 25.7 | 19.32561 | 18.56595 | 15 | 8.7 | 21.9 | 20.1 | 20.7 | 11.4 | 21.4 | 19.28174 | 23 | 24.2 | 25.9 | 24.7 | 23.94 | 19.2 | 1
| 1 | 2 | 25.6 | 19.35369 | 19.82863 | 16 | 7.4 | 20.8 | 22.3 | 20.3 | 10.9 | 21 | 21.61366 | 24 | 24.4 | 24.2 | 24.6 | 24.75 | 19.3 | 4
| 1 | 3 | 25.9 | 19.38387 | 18.37536 | 17 | 7.5 | 20.8 | 21.2 | 20.8 | 9.7 | 20.6 | 18.6447 | 25 | 23.7 | 22.9 | 24.1 | 23.08 | 19.5 | 16
| 1 | 4 | 25.9 | 19.36748 | 20.01647 | 17 | 8.7 | 20.9 | 20.8 | 20.2 | 8.8 | 20.8 | 20.19971 | 24 | 23.8 | 24.5 | 24.5 | 22.87 | 19.1 | 21.56345
| 1 | 5 | 25.6 | 19.3495 | 19.35863 | 16 | 7.5 | 20.9 | 21.1 | 20.9 | 12.4 | 22.1 | 18.22761 | 23 | 23.5 | 24.5 | 24.4 | 24.22 | 19.4 | 26
| 1 | 6 | 25.5 | 19.36683 | 17.95099 | 16 | 8 | 22.4 | 22.3 | 20.8 | 9.2 | 21.3 | 20.75994 | 24 | 23.4 | 22.4 | 23.9 | 22.68 | 19.5
| Mean |  | 25.7 | 19.35783 | 19.01601 | 16.16667 | 7.966667 | 21.28333 | 21.3 | 20.61667 | 10.4 | 21.2 | 19.78789 | 23.83333 | 23.83333 | 24.06667 | 24.36667 | 23.59 | 19.33333
| Median |  | 25.65 | 19.36026 | 18.96229 | 16 | 7.75 | 20.9 | 21.15 | 20.75 | 10.3 | 21.15 | 19.74073 | 24 | 23.75 | 24.35 | 24.45 | 23.51 | 19.35
| Std Dev. |  | 0.167332 | 0.01988341 | 0.8397505 | 0.7527727 | 0.6055301 | 0.6911343 | 0.8648699 | 0.2926887 | 1.395708 | 0.5329165 | 1.29965 | 0.7527727 | 0.3932768 | 1.25645 | 0.3076795 | 0.8332587 | 0.1632993
| Rel.Std.Dev. |  | 0.6511% | 0.1027% | 4.416% | 4.656% | 7.601% | 3.247% | 4.06% | 1.42% | 13.42% | 2.514% | 6.568% | 3.158% | 1.65% | 5.221% | 1.263% | 3.532% | 0.8447%
| PDM3 |  | 19.18% | -10.23% | -11.81% | -25.03% | -63.05% | -1.299% | -1.222% | -4.391% | -51.77% | -1.685% | -8.234% | 10.53% | 10.53% | 11.61% | 13% | 9.398% | -10.34%
| Z-Score (Absolute) |  | 1.27 | 0.52 | 0.62 | 1.42 | 3.73 | 0.02 | 0.03 | 0.16 | 3.05 | 0 | 0.4 | 0.74 | 0.74 | 0.81 | 0.89 | 0.67 | 0.53
| Analytical results for Cr in OREAS 249 (Certified Value 196 ppm) | [18 empty] | Certified
Cr | Round | Replicate | Lab | Lab | Lab | Lab | Lab | Lab | Lab | Lab | Lab | Lab | Lab | Lab | Lab | Lab | Lab | Lab |  | 1
| No | No | 1.01 | 1.03 | 1.06 | 1.07 | 1.09 | 1.10 | 1.11 | 1.12 | 1.13 | 1.14 | 1.17 | 1.18 | 1.19 | 1.20 | 1.22 | 1.24 |  | ppm
|  |  | 4A*OES | 4A*OES | 4A*MS | 4A*OES/MS | 4A*MS | 4A*OES/MS | 4A*OES/MS | 4A*OES/MS | 4A*OES/MS | 4A*OES/MS | 4A*MS | 4A*OES | 4A*OES/MS | 4A*OES | 4A*MS | 4A*OES/MS |  | 0
0
| 1 | 1 | 207 | 214.453 | 181.2329 | 201 | 194 | 199 | 190 | 196 | 146 | 198 | 225.5218 | 128 | 154 | 210 | 196.1 | 193 |  | 1
| 1 | 2 | 210 | 212.8035 | 186.2133 | 194 | 198 | 190 | 196 | 193 | 149 | 197 | 237.7304 | 133 | 149 | 193 | 190.7 | 194 |  | 24
| 1 | 3 | 207 | 213.28 | 179.3057 | 196 | 198 | 196 | 199 | 193 | 136 | 193 | 219.8033 | 138 | 152 | 193 | 201.5 | 193 |  | 16
| 1 | 4 | 205 | 211.233 | 189.6757 | 192 | 212 | 188 | 193 | 190 | 134 | 197 | 217.2654 | 139 | 155 | 208 | 190.7 | 196 |  | 195.7012
| 1 | 5 | 204 | 216.4545 | 182.4768 | 198 | 191 | 194 | 195 | 199 | 149 | 197 | 226.2314 | 139 | 154 | 206 | 192.4 | 193 |  | 27
| 1 | 6 | 203 | 215.442 | 186.6776 | 191 | 202 | 197 | 199 | 194 | 141 | 193 | 238.5711 | 140 | 149 | 189 | 196.3 | 196
| Mean |  | 206 | 213.9443 | 184.2637 | 195.3333 | 199.1667 | 194 | 195.3333 | 194.1667 | 142.5 | 195.8333 | 227.5206 | 136.1667 | 152.1667 | 199.8333 | 194.6167 | 194.1667
| Median |  | 206 | 213.8665 | 184.345 | 195 | 198 | 195 | 195.5 | 193.5 | 143.5 | 197 | 225.8766 | 138.5 | 153 | 199.5 | 194.25 | 193.5
| Std Dev. |  | 2.529822 | 1.891922 | 3.89559 | 3.777124 | 7.332576 | 4.242641 | 3.50238 | 3.060501 | 6.534524 | 2.228602 | 8.907722 | 4.708149 | 2.639444 | 9.152413 | 4.195434 | 1.47196
| Rel.Std.Dev. |  | 1.228% | 0.8843% | 2.114% | 1.934% | 3.682% | 2.187% | 1.793% | 1.576% | 4.586% | 1.138% | 3.915% | 3.458% | 1.735% | 4.58% | 2.156% | 0.7581%
| PDM3 |  | 5.262% | 9.322% | -5.844% | -0.188% | 1.771% | -0.8693% | -0.188% | -0.7841% | -27.18% | 0.0675% | 16.26% | -30.42% | -22.25% | 2.111% | -0.5542% | -0.7841%
| Z-Score (Absolute) |  | 1.64 | 2.83 | 1.6 | 0.05 | 0.62 | 0.15 | 0.05 | 0.12 | 7.82 | 0.13 | 4.85 | 8.76 | 6.38 | 0.72 | 0.05 | 0.12
| Analytical results for Cs in OREAS 249 (Certified Value 11.7 ppm) | [18 empty] | Certified
Cs | Round | Replicate | Lab | Lab | Lab | Lab | Lab | Lab | Lab | Lab | Lab | Lab | Lab | Lab | Lab | Lab | Lab |  |  | 1
| No | No | 1.01 | 1.03 | 1.06 | 1.07 | 1.09 | 1.10 | 1.11 | 1.12 | 1.13 | 1.14 | 1.17 | 1.18 | 1.19 | 1.20 | 1.24 |  |  | ppm
|  |  | 4A*MS | 4A*MS | 4A*MS | 4A*OES/MS | 4A*MS | 4A*OES/MS | 4A*OES/MS | 4A*OES/MS | 4A*OES/MS | 4A*OES/MS | 4A*MS | 4A*MS | 4A*OES/MS | 4A*MS | 4A*OES/MS |  |  | 1
2
| 1 | 1 | 11.6 | 8.52635 | 11.5577 | 11.4 | 10.41 | 12.2 | 11.45 | 11.4 | 12.55 | 11.85 | 8.438151 | 11 | 11.5 | 12.44 | 12 |  |  | 1
| 1 | 2 | 11.63 | 8.922312 | 11.31533 | 10.9 | 10.51 | 11.2 | 11.95 | 11.35 | 12 | 12.05 | 9.290078 | 11 | 11.5 | 11.85 | 12.1 |  |  | 25
| 1 | 3 | 11.71 | 8.916102 | 11.28474 | 12 | 10.8 | 11.05 | 11.6 | 11.75 | 12.1 | 11.9 | 8.489045 | 10.9 | 10.9 | 11.8 | 12.2 |  |  | 16
| 1 | 4 | 11.85 | 8.860408 | 11.67737 | 11.7 | 10.8 | 11.75 | 11.75 | 11.3 | 11.7 | 12.15 | 8.476933 | 10.7 | 11.7 | 11.65 | 12.6 |  |  | 11.66147
| 1 | 5 | 11.64 | 8.449788 | 11.38018 | 11.9 | 10.61 | 11.75 | 11.75 | 11.45 | 11.95 | 12.4 | 8.414149 | 11 | 11.6 | 11.7 | 11.9 |  |  | 28
| 1 | 6 | 11.5 | 8.937651 | 11.88438 | 11.5 | 10.57 | 11.65 | 12.05 | 11.3 | 12.05 | 12.3 | 8.741614 | 10.6 | 11.1 | 11.83 | 12.6
| Mean |  | 11.655 | 8.768768 | 11.51661 | 11.56667 | 10.61667 | 11.6 | 11.75833 | 11.425 | 12.05833 | 12.10833 | 8.641662 | 10.86667 | 11.38333 | 11.87833 | 12.23333
| Median |  | 11.635 | 8.888255 | 11.46894 | 11.6 | 10.59 | 11.7 | 11.75 | 11.375 | 12.025 | 12.1 | 8.482989 | 10.95 | 11.5 | 11.815 | 12.15
| Std Dev. |  | 0.1174308 | 0.2203257 | 0.2348089 | 0.3983298 | 0.1571835 | 0.4171331 | 0.2200379 | 0.1695582 | 0.2782385 | 0.2177537 | 0.3388334 | 0.175119 | 0.3125167 | 0.2858963 | 0.3011091
| Rel.Std.Dev. |  | 1.008% | 2.513% | 2.039% | 3.444% | 1.481% | 3.596% | 1.871% | 1.484% | 2.307% | 1.798% | 3.921% | 1.612% | 2.745% | 2.407% | 2.461%
| PDM3 |  | -0.05546% | -24.81% | -1.242% | -0.8129% | -8.959% | -0.5271% | 0.8306% | -2.028% | 3.403% | 3.832% | -25.9% | -6.816% | -2.385% | 1.86% | 4.904%
| Z-Score (Absolute) |  | 0.19 | 6.05 | 0.11 | 0 | 2.06 | 0.07 | 0.41 | 0.31 | 1.06 | 1.17 | 6.33 | 1.51 | 0.4 | 0.67 | 1.44
| Analytical results for Cu in OREAS 249 (Certified Value 257 ppm) | [18 empty] | Certified
Cu | Round | Replicate | Lab | Lab | Lab | Lab | Lab | Lab | Lab | Lab | Lab | Lab | Lab | Lab | Lab | Lab | Lab | Lab | Lab | 1
| No | No | 1.01 | 1.03 | 1.06 | 1.07 | 1.09 | 1.10 | 1.11 | 1.12 | 1.13 | 1.14 | 1.17 | 1.18 | 1.19 | 1.20 | 1.21 | 1.22 | 1.24 | ppm
|  |  | 4A*MS | 4A*OES | 4A*MS | 4A*OES/MS | 4A*MS | 4A*OES/MS | 4A*OES/MS | 4A*OES/MS | 4A*OES/MS | 4A*OES/MS | 4A*MS | 4A*OES | 4A*OES/MS | 4A*OES | 4A*MS | 4A*MS | 4A*OES/MS | 0
0
| 1 | 1 | 283.3 | 242.46 | 232.5511 | 256 | 208 | 266 | 243 | 261 | 217 | 262 | 302.0514 | 233 | 261.3 | 278 | 257.4 | 273.9 | 237.4 | 1
| 1 | 2 | 283.9 | 242.48 | 240.7889 | 242 | 208 | 257 | 256 | 255 | 211 | 256 | 312.1547 | 244 | 263 | 251 | 256.5 | 272.3 | 234.1 | 26
| 1 | 3 | 282.2 | 245.67 | 235.217 | 257 | 200 | 262 | 259 | 261 | 204 | 254 | 276.8535 | 233 | 256.9 | 245 | 252.4 | 270 | 231.2 | 16
| 1 | 4 | 286.1 | 242.64 | 242.1627 | 247 | 227 | 256 | 254 | 257 | 201 | 256 | 277.4829 | 241 | 261.4 | 258 | 255.8 | 273.7 | 239.6 | 256.6772
| 1 | 5 | 283.3 | 245.18 | 239.3356 | 256 | 204 | 260 | 252 | 266 | 209 | 261 | 280.3115 | 242 | 259.1 | 263 | 280.1 | 276.5 | 234.6 | 29
| 1 | 6 | 282.2 | 241.99 | 237.1895 | 248 | 213 | 266 | 254 | 262 | 207 | 260 | 283.3071 | 232 | 264 | 238 | 256.8 | 265.3 | 239.3
| Mean |  | 283.5 | 243.4033 | 237.8741 | 251 | 210 | 261.1667 | 253 | 260.3333 | 208.1667 | 258.1667 | 288.6935 | 237.5 | 260.95 | 255.5 | 259.8333 | 271.95 | 236.0333
| Median |  | 283.3 | 242.56 | 238.2625 | 252 | 208 | 261 | 254 | 261 | 208 | 258 | 281.8093 | 237 | 261.35 | 254.5 | 256.65 | 273 | 236
| Std Dev. |  | 1.440833 | 1.588517 | 3.602406 | 6.196773 | 9.402127 | 4.308906 | 5.440588 | 3.88158 | 5.600595 | 3.250641 | 14.79186 | 5.394442 | 2.594417 | 14.18097 | 10.08458 | 3.891401 | 3.298889
| Rel.Std.Dev. |  | 0.5082% | 0.6526% | 1.514% | 2.469% | 4.477% | 1.65% | 2.15% | 1.491% | 2.69% | 1.259% | 5.124% | 2.271% | 0.9942% | 5.55% | 3.881% | 1.431% | 1.398%
| PDM3 |  | 10.45% | -5.171% | -7.326% | -2.212% | -18.19% | 1.749% | -1.433% | 1.424% | -18.9% | 0.5803% | 12.47% | -7.471% | 1.665% | -0.4586% | 1.23% | 5.95% | -8.043%
| Z-Score (Absolute) |  | 1.56 | 0.67 | 0.98 | 0.25 | 2.54 | 0.32 | 0.14 | 0.27 | 2.64 | 0.15 | 1.85 | 1 | 0.3 | 0 | 0.24 | 0.92 | 1.09
| Analytical results for Dy in OREAS 249 (Indicative Value 2.54 ppm) | [18 empty] | Indicative
Dy | Round | Replicate | Lab | Lab | Lab | Lab | Lab | Lab | [11 empty] | 1
| No | No | 1.03 | 1.06 | 1.07 | 1.09 | 1.17 | 1.20 | [11 empty] | ppm
|  |  | 4A*MS | 4A*MS | 4A*OES/MS | 4A*MS | 4A*MS | 4A*MS | [11 empty] | 2
2
| 1 | 1 | 2.429444 | 3.164748 | 2.9 | 2.33 | 1.150521 | 3.35 | [11 empty] | 1
| 1 | 2 | 2.47515 | 2.932855 | 3.2 | 2.3 | 1.403052 | 3.52 | [11 empty] | 27
| 1 | 3 | 2.428924 | 3.021549 | 3.1 | 2.25 | 1.209708 | 3.61 | [11 empty] | 16
| 1 | 4 | 2.442941 | 3.119557 | 2.9 | 2.13 | 1.190721 | 3.01 | [11 empty] | 2.543372
| 1 | 5 | 2.38618 | 2.917454 | 2.8 | 2.11 | 1.213262 | 3.07 | [11 empty] | 40
| 1 | 6 | 2.407239 | 3.251905 | 3.3 | 2.14 | 1.263654 | 3.33
| Mean |  | 2.428313 | 3.068011 | 3.033333 | 2.21 | 1.238486 | 3.315
| Median |  | 2.429184 | 3.070553 | 3 | 2.195 | 1.211485 | 3.34
| Std Dev. |  | 0.03042594 | 0.1333607 | 0.1966384 | 0.09528903 | 0.08854277 | 0.2381386
| Rel.Std.Dev. |  | 1.253% | 4.347% | 6.483% | 4.312% | 7.149% | 7.184%
| PDM3 |  | -4.524% | 20.63% | 19.26% | -13.11% | -51.31% | 30.34%
| Z-Score (Absolute) |  | 0.48 | 0.53 | 0.48 | 0.82 | 2.35 | 0.92
| Analytical results for Er in OREAS 249 (Certified Value 1.59 ppm) | [18 empty] | Certified
Er | Round | Replicate | Lab | Lab | Lab | Lab | Lab | Lab | [11 empty] | 1
| No | No | 1.03 | 1.06 | 1.07 | 1.09 | 1.17 | 1.20 | [11 empty] | ppm
|  |  | 4A*MS | 4A*MS | 4A*OES/MS | 4A*MS | 4A*MS | 4A*MS | [11 empty] | 2
2
| 1 | 1 | 1.489576 | 1.803756 | 1.8 | 1.1 | 0.6224844 | 1.92 | [11 empty] | 1
| 1 | 2 | 1.505196 | 1.66358 | 1.7 | 1.18 | 0.7636795 | 1.99 | [11 empty] | 28
| 1 | 3 | 1.484073 | 1.697363 | 1.8 | 1.22 | 0.6549891 | 2.52 | [11 empty] | 16
| 1 | 4 | 1.49864 | 1.811007 | 1.6 | 1.16 | 0.6693634 | 1.74 | [11 empty] | 1.591092
| 1 | 5 | 1.489043 | 1.726425 | 1.6 | 1.21 | 0.6202102 | 1.79 | [11 empty] | 30
| 1 | 6 | 1.449262 | 1.774828 | 1.7 | 1.11 | 0.6740786 | 1.86
| Mean |  | 1.485965 | 1.74616 | 1.7 | 1.163333 | 0.6674675 | 1.97
| Median |  | 1.489309 | 1.750627 | 1.7 | 1.17 | 0.6621762 | 1.89
| Std Dev. |  | 0.01951256 | 0.05989066 | 0.08944272 | 0.05006662 | 0.0523765 | 0.2838309
| Rel.Std.Dev. |  | 1.313% | 3.43% | 5.261% | 4.304% | 7.847% | 14.41%
| PDM3 |  | -6.607% | 9.746% | 6.845% | -26.88% | -58.05% | 23.81%
| Z-Score (Absolute) |  | 0.27 | 0.39 | 0.27 | 1.09 | 2.35 | 0.96
| Analytical results for Eu in OREAS 249 (Indicative Value 0.96 ppm) | [18 empty] | Indicative
Eu | Round | Replicate | Lab | Lab | Lab | Lab | Lab | Lab | [11 empty] | 1
| No | No | 1.03 | 1.06 | 1.07 | 1.09 | 1.17 | 1.20 | [11 empty] | ppm
|  |  | 4A*MS | 4A*MS | 4A*OES/MS | 4A*MS | 4A*MS | 4A*MS | [11 empty] | 2
2
| 1 | 1 | 0.8382946 | 0.9918334 | 0.97 | 0.97 | 2.07639 | 1.03 | [11 empty] | 1
| 1 | 2 | 0.8346277 | 0.9256775 | 0.96 | 0.92 | 1.809166 | 1.02 | [11 empty] | 29
| 1 | 3 | 0.8399644 | 0.9368992 | 0.97 | 0.99 | 1.922707 | 1 | [11 empty] | 16
| 1 | 4 | 0.8753544 | 0.9935369 | 0.92 | 0.93 | 1.792724 | 0.95 | [11 empty] | 0.9643241
| 1 | 5 | 0.8674305 | 0.9252367 | 1.02 | 0.89 | 1.886648 | 0.96 | [11 empty] | 41
| 1 | 6 | 0.8651698 | 0.9805939 | 1 | 0.92 | 1.70068 | 0.97
| Mean |  | 0.8534736 | 0.9589629 | 0.9733333 | 0.9366667 | 1.864719 | 0.9883333
| Median |  | 0.8525671 | 0.9587465 | 0.97 | 0.925 | 1.847907 | 0.985
| Std Dev. |  | 0.01776758 | 0.03309354 | 0.03444803 | 0.03669696 | 0.1294808 | 0.03311596
| Rel.Std.Dev. |  | 2.082% | 3.451% | 3.539% | 3.918% | 6.944% | 3.351%
| PDM3 |  | -11.5% | -0.5559% | 0.9343% | -2.868% | 93.37% | 2.49%
| Z-Score (Absolute) |  | 2.94 | 0.19 | 0.19 | 0.77 | 23.45 | 0.58
| Analytical results for Fe in OREAS 249 (Certified Value 3.9 wt.%) | [18 empty] | Certified
Fe | Round | Replicate | Lab | Lab | Lab | Lab | Lab | Lab | Lab | Lab | Lab | Lab | Lab | Lab | Lab | Lab | Lab | Lab | Lab | 1
| No | No | 1.01 | 1.03 | 1.06 | 1.07 | 1.09 | 1.10 | 1.11 | 1.12 | 1.13 | 1.14 | 1.17 | 1.18 | 1.19 | 1.20 | 1.21 | 1.22 | 1.24 | wt.%
|  |  | 4A*OES | 4A*OES | 4A*MS | 4A*OES/MS | 4A*MS | 4A*OES/MS | 4A*OES/MS | 4A*OES/MS | 4A*OES/MS | 4A*OES/MS | 4A*MS | 4A*OES | 4A*OES/MS | 4A*OES | 4A*MS | 4A*MS | 4A*OES/MS | 2
3
| 1 | 1 | 3.95 | 3.52398 | 3.991105 | 3.98 | 3.34 | 4.05 | 3.94 | 3.95 | 3.85 | 4 | 4.681184 | 3.74 | 3.69 | 4.22 | 3.8518 | 3.91 | 3.82 | 1
| 1 | 2 | 4.03 | 3.52002 | 3.998766 | 3.94 | 3.44 | 3.94 | 3.96 | 3.9 | 3.78 | 3.95 | 4.60873 | 3.94 | 3.63 | 3.95 | 3.8811 | 3.88 | 3.87 | 5
| 1 | 3 | 3.95 | 3.54807 | 3.891563 | 3.9 | 3.46 | 3.99 | 4.07 | 4 | 3.65 | 3.9 | 4.362399 | 3.75 | 3.65 | 4.03 | 3.7655 | 3.92 | 3.86 | 16
| 1 | 4 | 3.92 | 3.52255 | 4.05299 | 3.87 | 3.36 | 3.9 | 4.07 | 3.9 | 3.66 | 4.01 | 4.289531 | 3.82 | 3.72 | 3.95 | 3.8909 | 3.96 | 3.96 | 3.899809
| 1 | 5 | 3.93 | 3.53439 | 3.958314 | 3.93 | 3.48 | 4.02 | 3.96 | 4.06 | 3.77 | 3.95 | 4.435481 | 3.76 | 3.73 | 3.94 | 3.7912 | 3.98 | 3.81 | 31
| 1 | 6 | 3.9 | 3.54402 | 4.175209 | 3.98 | 3.32 | 3.96 | 4.02 | 3.95 | 3.69 | 3.97 | 4.375721 | 3.75 | 3.68 | 3.95 | 3.7515 | 3.92 | 3.95
| Mean |  | 3.946667 | 3.532172 | 4.011325 | 3.933333 | 3.4 | 3.976667 | 4.003333 | 3.96 | 3.733333 | 3.963333 | 4.458841 | 3.793333 | 3.683333 | 4.006667 | 3.822 | 3.928333 | 3.878333
| Median |  | 3.94 | 3.529185 | 3.994936 | 3.935 | 3.4 | 3.975 | 3.99 | 3.95 | 3.73 | 3.96 | 4.405601 | 3.755 | 3.685 | 3.95 | 3.8215 | 3.92 | 3.865
| Std Dev. |  | 0.04501851 | 0.01187774 | 0.0962431 | 0.04366539 | 0.06811755 | 0.0546504 | 0.05819507 | 0.06164414 | 0.07916228 | 0.03983298 | 0.1531825 | 0.07737355 | 0.0388158 | 0.1096662 | 0.06039735 | 0.03600926 | 0.06369197
| Rel.Std.Dev. |  | 1.141% | 0.3363% | 2.399% | 1.11% | 2.003% | 1.374% | 1.454% | 1.557% | 2.12% | 1.005% | 3.435% | 2.04% | 1.054% | 2.737% | 1.58% | 0.9167% | 1.642%
| PDM3 |  | 1.202% | -9.427% | 2.86% | 0.8596% | -12.82% | 1.971% | 2.655% | 1.543% | -4.269% | 1.629% | 14.33% | -2.73% | -5.551% | 2.74% | -1.995% | 0.7314% | -0.5507%
| Z-Score (Absolute) |  | 0.12 | 3.69 | 0.72 | 0 | 4.9 | 0.4 | 0.64 | 0.25 | 1.84 | 0.28 | 4.83 | 1.29 | 2.3 | 0.67 | 1.02 | 0.05 | 0.51
| Analytical results for Ga in OREAS 249 (Certified Value 15 ppm) | [18 empty] | Certified
Ga | Round | Replicate | Lab | Lab | Lab | Lab | Lab | Lab | Lab | Lab | Lab | Lab | Lab | Lab | Lab | Lab | Lab | Lab | Lab | 1
| No | No | 1.01 | 1.03 | 1.06 | 1.07 | 1.09 | 1.10 | 1.11 | 1.12 | 1.13 | 1.14 | 1.17 | 1.18 | 1.19 | 1.20 | 1.21 | 1.22 | 1.24 | ppm
|  |  | 4A*MS | 4A*OES | 4A*MS | 4A*OES/MS | 4A*MS | 4A*OES/MS | 4A*OES/MS | 4A*OES/MS | 4A*OES/MS | 4A*OES/MS | 4A*MS | 4A*MS | 4A*OES/MS | 4A*MS | 4A*MS | 4A*MS | 4A*OES/MS | 1
2
| 1 | 1 | 16.24 | 12.1235 | 14.25541 | 15.9 | 13.9 | 15.45 | 14 | 15.4 | 10.95 | 14.4 | 14.55726 | 8.2 | 18.2 | 16.85 | 14 | 13.53 | 16 | 1
| 1 | 2 | 16.22 | 11.961 | 14.31695 | 15.6 | 13 | 14.65 | 14.65 | 15.2 | 10.85 | 14.55 | 15.89275 | 8.1 | 17.4 | 15.28 | 15 | 13.83 | 16 | 30
| 1 | 3 | 16.24 | 11.753 | 14.85015 | 16 | 13.3 | 14.7 | 14.3 | 16.05 | 11 | 14.45 | 14.69747 | 9 | 17.2 | 14.56 | 15 | 14.36 | 16 | 16
| 1 | 4 | 16.67 | 12.364 | 15.43768 | 16 | 15.2 | 15.1 | 14.55 | 15.35 | 10.2 | 14.55 | 14.8202 | 8.6 | 18.3 | 15.47 | 15 | 13.81 | 16 | 14.99521
| 1 | 5 | 15.88 | 11.714 | 14.88513 | 16.3 | 13.5 | 14.85 | 14.25 | 15.45 | 10.95 | 15.05 | 14.71322 | 8.5 | 17.5 | 15.45 | 15 | 14.14 | 16 | 32
| 1 | 6 | 16.06 | 11.2135 | 15.34118 | 15.6 | 13.3 | 14.85 | 15 | 15.6 | 10.15 | 14.65 | 14.99218 | 8.9 | 17.3 | 14.48 | 14 | 14.06 | 18
| Mean |  | 16.21833 | 11.85483 | 14.84775 | 15.9 | 13.7 | 14.93333 | 14.45833 | 15.50833 | 10.68333 | 14.60833 | 14.94551 | 8.55 | 17.65 | 15.34833 | 14.66667 | 13.955 | 16.33333
| Median |  | 16.23 | 11.857 | 14.86764 | 15.95 | 13.4 | 14.85 | 14.425 | 15.425 | 10.9 | 14.55 | 14.76671 | 8.55 | 17.45 | 15.365 | 15 | 13.945 | 16
| Std Dev. |  | 0.2624817 | 0.3960344 | 0.4950762 | 0.2683282 | 0.7924645 | 0.2977695 | 0.3513071 | 0.2956631 | 0.3970726 | 0.2332738 | 0.4860769 | 0.3619392 | 0.4764452 | 0.8556031 | 0.5163978 | 0.2920788 | 0.8164966
| Rel.Std.Dev. |  | 1.618% | 3.341% | 3.334% | 1.688% | 5.784% | 1.994% | 2.43% | 1.906% | 3.717% | 1.597% | 3.252% | 4.233% | 2.699% | 5.575% | 3.521% | 2.093% | 4.999%
| PDM3 |  | 8.157% | -20.94% | -0.9834% | 6.034% | -8.637% | -0.4126% | -3.58% | 3.422% | -28.76% | -2.58% | -0.3314% | -42.98% | 17.7% | 2.355% | -2.191% | -6.937% | 8.924%
| Z-Score (Absolute) |  | 1.04 | 2.26 | 0 | 0.79 | 0.87 | 0.06 | 0.29 | 0.5 | 3.15 | 0.18 | 0.07 | 4.76 | 2.12 | 0.38 | 0.14 | 0.67 | 1.12
| Analytical results for Gd in OREAS 249 (Certified Value 3.83 ppm) | [18 empty] | Certified
Gd | Round | Replicate | Lab | Lab | Lab | Lab | Lab | Lab | [11 empty] | 1
| No | No | 1.03 | 1.06 | 1.07 | 1.09 | 1.17 | 1.20 | [11 empty] | ppm
|  |  | 4A*MS | 4A*MS | 4A*OES/MS | 4A*MS | 4A*MS | 4A*MS | [11 empty] | 2
2
| 1 | 1 | 4.187757 | 4.035375 | 3.7 | 3.12 | 1.025094 | 4.3 | [11 empty] | 1
| 1 | 2 | 4.146477 | 3.742206 | 3.5 | 3.36 | 1.313532 | 4.26 | [11 empty] | 31
| 1 | 3 | 4.162577 | 3.942166 | 3.9 | 3.44 | 1.069836 | 4.45 | [11 empty] | 16
| 1 | 4 | 4.104485 | 4.038477 | 3.5 | 3.04 | 1.107302 | 3.99 | [11 empty] | 3.825547
| 1 | 5 | 4.15844 | 3.817772 | 3.4 | 3.43 | 1.036546 | 3.95 | [11 empty] | 33
| 1 | 6 | 4.132303 | 4.058387 | 3.5 | 3.23 | 1.173568 | 4.17
| Mean |  | 4.148673 | 3.939064 | 3.583333 | 3.27 | 1.12098 | 4.186667
| Median |  | 4.152459 | 3.988771 | 3.5 | 3.295 | 1.088569 | 4.215
| Std Dev. |  | 0.02843112 | 0.1318115 | 0.1834848 | 0.1670928 | 0.1085982 | 0.1910672
| Rel.Std.Dev. |  | 0.6853% | 3.346% | 5.121% | 5.11% | 9.688% | 4.564%
| PDM3 |  | 8.447% | 2.967% | -6.331% | -14.52% | -70.7% | 9.44%
| Z-Score (Absolute) |  | 0.57 | 0 | 0.97 | 1.82 | NA | 0.67
| Analytical results for Ge in OREAS 249 (Indicative Value 0.77 ppm) | [18 empty] | Indicative
Ge | Round | Replicate | Lab | Lab | Lab | Lab | Lab | Lab | Lab | Lab | Lab | Lab | Lab | Lab | Lab |  |  |  |  | 1
| No | No | 1.01 | 1.06 | 1.07 | 1.09 | 1.10 | 1.11 | 1.12 | 1.13 | 1.14 | 1.18 | 1.19 | 1.20 | 1.24 |  |  |  |  | ppm
|  |  | 4A*MS | 4A*MS | 4A*OES/MS | 4A*MS | 4A*OES/MS | 4A*OES/MS | 4A*OES/MS | 4A*OES/MS | 4A*OES/MS | 4A*MS | 4A*OES/MS | 4A*MS | 4A*OES/MS |  |  |  |  | 2
2
| 1 | 1 | 1.8 | < 1 | 1.2 | 0.31 | 0.17 | 0.26 | 0.23 | 0.23 | 0.22 | 1.4 | 0.8 | 1.8 | 3 |  |  |  |  | 1
| 1 | 2 | 1.9 | < 1 | 1.2 | 0.27 | 0.17 | 0.21 | 0.23 | 0.22 | 0.25 | 1.4 | 0.8 | 1.7 | 4.1 |  |  |  |  | 32
| 1 | 3 | 1.8 | < 1 | 1.2 | 0.28 | 0.21 | 0.2 | 0.25 | 0.25 | 0.24 | 1.6 | 0.9 | 1.7 | 4 |  |  |  |  | 16
| 1 | 4 | 1.9 | < 1 | 1.2 | 0.28 | 0.21 | 0.27 | 0.25 | 0.25 | 0.24 | 1.4 | 0.9 | 1.6 | 3.5 |  |  |  |  | 0.7734848
| 1 | 5 | 1.9 | < 1 | 1.3 | 0.24 | 0.22 | 0.21 | 0.22 | 0.25 | 0.23 | 1.6 | 0.9 | 1.6 | 3.5 |  |  |  |  | 42
| 1 | 6 | 1.9 | < 1 | 1.2 | 0.29 | 0.2 | 0.21 | 0.23 | 0.22 | 0.23 | 1.6 | 0.8 | 1.6 | 3.9
| Mean |  | 1.866667 |  | 1.216667 | 0.2783333 | 0.1966667 | 0.2266667 | 0.235 | 0.2366667 | 0.235 | 1.5 | 0.85 | 1.666667 | 3.666667
| Median |  | 1.9 |  | 1.2 | 0.28 | 0.205 | 0.21 | 0.23 | 0.24 | 0.235 | 1.5 | 0.85 | 1.65 | 3.7
| Std Dev. |  | 0.05163978 |  | 0.04082483 | 0.02316607 | 0.02160247 | 0.03011091 | 0.01224745 | 0.01505545 | 0.01048809 | 0.1095445 | 0.05477226 | 0.08164966 | 0.4131182
| Rel.Std.Dev. |  | 2.766% |  | 3.355% | 8.323% | 10.98% | 13.28% | 5.212% | 6.361% | 4.463% | 7.303% | 6.444% | 4.899% | 11.27%
| PDM3 |  | 141.3% |  | 57.3% | -64.02% | -74.57% | -70.7% | -69.62% | -69.4% | -69.62% | 93.93% | 9.892% | 115.5% | 374%
| Z-Score (Absolute) |  | 3.04 | 0 | 1.59 | 0.49 | 0.67 | 0.61 | 0.59 | 0.59 | 0.59 | 2.22 | 0.78 | 2.59 | 7.04
| Analytical results for Hf in OREAS 249 (Certified Value 2.86 ppm) | [18 empty] | Certified
Hf | Round | Replicate | Lab | Lab | Lab | Lab | Lab | Lab | Lab | Lab | Lab | Lab | Lab | Lab | Lab | Lab | Lab | Lab |  | 1
| No | No | 1.01 | 1.03 | 1.06 | 1.07 | 1.09 | 1.10 | 1.11 | 1.12 | 1.13 | 1.14 | 1.17 | 1.18 | 1.19 | 1.20 | 1.22 | 1.24 |  | ppm
|  |  | 4A*MS | 4A*MS | 4A*MS | 4A*OES/MS | 4A*MS | 4A*OES/MS | 4A*OES/MS | 4A*OES/MS | 4A*OES/MS | 4A*OES/MS | 4A*MS | 4A*MS | 4A*OES/MS | 4A*MS | 4A*MS | 4A*OES/MS |  | 2
3
| 1 | 1 | 3 | 2.405264 | 2.913983 | 2.9 | 4.12 | 2.8 | 2.8 | 2.9 | 2.9 | 2.9 | 2.562237 | 3 | 3 | 2.99 | 3.01 | 2.7 |  | 1
| 1 | 2 | 3.02 | 2.371573 | 2.677781 | 2.8 | 3.8 | 2.7 | 2.7 | 2.9 | 2.9 | 2.8 | 2.696866 | 3 | 3.03 | 2.9 | 3.12 | 2.8 |  | 16
| 1 | 3 | 3.01 | 2.354331 | 2.782701 | 2.8 | 3.74 | 2.8 | 2.8 | 2.9 | 2.9 | 2.8 | 2.485899 | 2.8 | 2.94 | 2.89 | 3.13 | 2.7 |  | 16
| 1 | 4 | 3.07 | 2.386128 | 2.928542 | 2.6 | 3.6 | 2.8 | 2.8 | 2.9 | 2.7 | 2.9 | 2.530772 | 2.9 | 3.1 | 2.96 | 3.09 | 2.8 |  | 2.864269
| 1 | 5 | 3.01 | 2.339742 | 2.783272 | 2.9 | 3.47 | 2.8 | 2.7 | 2.9 | 2.7 | 2.8 | 2.613656 | 3 | 2.92 | 2.92 | 3.07 | 2.9 |  | 34
| 1 | 6 | 3.01 | 2.360156 | 2.87366 | 2.8 | 3.62 | 2.8 | 2.8 | 3 | 2.8 | 2.9 | 2.539216 | 2.9 | 2.99 | 2.84 | 3.19 | 2.9
| Mean |  | 3.02 | 2.369532 | 2.826657 | 2.8 | 3.725 | 2.783333 | 2.766667 | 2.916667 | 2.816667 | 2.85 | 2.571441 | 2.933333 | 2.996667 | 2.916667 | 3.101667 | 2.8
| Median |  | 3.01 | 2.365864 | 2.828466 | 2.8 | 3.68 | 2.8 | 2.8 | 2.9 | 2.85 | 2.85 | 2.550726 | 2.95 | 2.995 | 2.91 | 3.105 | 2.8
| Std Dev. |  | 0.02529822 | 0.02350644 | 0.09611904 | 0.1095445 | 0.2251888 | 0.04082483 | 0.05163978 | 0.04082483 | 0.09831921 | 0.05477226 | 0.07430781 | 0.08164966 | 0.06470446 | 0.05316641 | 0.06080022 | 0.08944272
| Rel.Std.Dev. |  | 0.8377% | 0.992% | 3.4% | 3.912% | 6.045% | 1.467% | 1.866% | 1.4% | 3.491% | 1.922% | 2.89% | 2.784% | 2.159% | 1.823% | 1.96% | 3.194%
| PDM3 |  | 5.437% | -17.27% | -1.313% | -2.244% | 30.05% | -2.826% | -3.408% | 1.829% | -1.662% | -0.4982% | -10.22% | 2.411% | 4.622% | 1.829% | 8.288% | -2.244%
| Z-Score (Absolute) |  | 1.56 | 4.04 | 0.1 | 0.33 | 7.63 | 0.47 | 0.62 | 0.67 | 0.19 | 0.1 | 2.3 | 0.82 | 1.36 | 0.67 | 2.27 | 0.33
| Analytical results for Hg in OREAS 249 (Indicative Value 0.33 ppm) | [18 empty] | Indicative
Hg | Round | Replicate | Lab | Lab | [15 empty] | 1
| No | No | 1.06 | 1.21 | [15 empty] | ppm
|  |  | 4A*MS | 4A*MS | [15 empty] | 2
2
| 1 | 1 | < 1 | 0.48 | [15 empty] | 1
| 1 | 2 | < 1 | 0.16 | [15 empty] | 34
| 1 | 3 | < 1 | 0.47 | [15 empty] | 16
| 1 | 4 | < 1 | 0.32 | [15 empty] | 0.3316667
| 1 | 5 | < 1 | 0.24 | [15 empty] | 40
| 1 | 6 | < 1 | 0.32
| Mean |  |  | 0.3316667
| Median |  |  | 0.32
| Std Dev. |  |  | 0.1259233
| Rel.Std.Dev. |  |  | 37.97%
| PDM3 |  |  | -9.992e-14%
| Z-Score (Absolute) |  | 0.67 | 0.67
| Analytical results for Ho in OREAS 249 (Certified Value 0.55 ppm) | [18 empty] | Certified
Ho | Round | Replicate | Lab | Lab | Lab | Lab | Lab | Lab | [11 empty] | 1
| No | No | 1.03 | 1.06 | 1.07 | 1.09 | 1.17 | 1.20 | [11 empty] | ppm
|  |  | 4A*MS | 4A*MS | 4A*OES/MS | 4A*MS | 4A*MS | 4A*MS | [11 empty] | 2
2
| 1 | 1 | 0.4850621 | 0.6074235 | 0.6 | 0.42 | 0.2286954 | 0.63 | [11 empty] | 1
| 1 | 2 | 0.4833005 | 0.5737163 | 0.6 | 0.46 | 0.2778108 | 0.69 | [11 empty] | 45
| 1 | 3 | 0.4937009 | 0.5889965 | 0.6 | 0.47 | 0.2378179 | 0.7 | [11 empty] | 16
| 1 | 4 | 0.4758602 | 0.6030442 | 0.6 | 0.42 | 0.2288364 | 0.58 | [11 empty] | 0.5512186
| 1 | 5 | 0.5073843 | 0.5650445 | 0.6 | 0.43 | 0.2325616 | 0.6 | [11 empty] | 35
| 1 | 6 | 0.4987349 | 0.5942892 | 0.6 | 0.42 | 0.2505161 | 0.86
| Mean |  | 0.4906738 | 0.5887524 | 0.6 | 0.4366667 | 0.2427064 | 0.6766667
| Median |  | 0.4893815 | 0.5916428 | 0.6 | 0.425 | 0.2351897 | 0.66
| Std Dev. |  | 0.0114777 | 0.0165634 | 0 | 0.02250926 | 0.01902003 | 0.1017186
| Rel.Std.Dev. |  | 2.339% | 2.813% | 0% | 5.155% | 7.837% | 15.03%
| PDM3 |  | -10.98% | 6.809% | 8.85% | -20.78% | -55.97% | 22.76%
| Z-Score (Absolute) |  | 0.4 | 0.4 | 0.5 | 0.85 | 2.45 | 1.13
| Analytical results for In in OREAS 249 (Certified Value 0.097 ppm) | [18 empty] | Certified
In | Round | Replicate | Lab | Lab | Lab | Lab | Lab | Lab | Lab | Lab | Lab | Lab | Lab | Lab | Lab | Lab | Lab |  |  | 1
| No | No | 1.01 | 1.06 | 1.07 | 1.09 | 1.10 | 1.11 | 1.12 | 1.13 | 1.14 | 1.17 | 1.18 | 1.19 | 1.20 | 1.22 | 1.24 |  |  | ppm
|  |  | 4A*MS | 4A*MS | 4A*OES/MS | 4A*MS | 4A*OES/MS | 4A*OES/MS | 4A*OES/MS | 4A*OES/MS | 4A*OES/MS | 4A*MS | 4A*MS | 4A*OES/MS | 4A*MS | 4A*MS | 4A*OES/MS |  |  | 3
3
| 1 | 1 | < 0.01 | < 0.2 | 0.2 | 0.32 | 0.102 | 0.107 | 0.102 | 0.101 | 0.102 | 0.07392436 | 0.06 | 0.11 | 0.29 | < 1 | 0.97 |  |  | 1
| 1 | 2 | 0.44 | < 0.2 | 0.1 | 0.32 | 0.107 | 0.134 | 0.103 | 0.099 | 0.11 | 0.09697247 | 0.06 | 0.09 | 0.23 | < 1 | 0.96 |  |  | 18
| 1 | 3 | 0.54 | < 0.2 | 0.2 | 0.31 | 0.107 | 0.113 | 0.108 | 0.104 | 0.093 | 0.07434641 | 0.07 | 0.09 | 0.14 | < 1 | 0.9 |  |  | 16
| 1 | 4 | 0.57 | < 0.2 | 0.1 | 0.31 | 0.085 | 0.102 | 0.109 | 0.089 | 0.107 | 0.08578378 | 0.08 | 0.11 | 0.37 | < 1 | 0.97 |  |  | 0.09719021
| 1 | 5 | 0.35 | < 0.2 | 0.2 | 0.31 | 0.139 | 0.109 | 0.105 | 0.102 | 0.123 | 0.07208266 | 0.09 | 0.11 | 0.12 | < 1 | 0.93 |  |  | 36
| 1 | 6 | 0.38 | < 0.2 | 0.1 | 0.3 | 0.078 | 0.102 | 0.101 | 0.096 | 0.104 | 0.0864205 | 0.08 | 0.11 | 0.5 | < 1 | 0.92
| Mean |  | 0.456 |  | 0.15 | 0.3116667 | 0.103 | 0.1111667 | 0.1046667 | 0.0985 | 0.1065 | 0.08158836 | 0.07333333 | 0.1033333 | 0.275 |  | 0.9416667
| Median |  | 0.44 |  | 0.15 | 0.31 | 0.1045 | 0.108 | 0.104 | 0.1 | 0.1055 | 0.08006509 | 0.075 | 0.11 | 0.26 |  | 0.945
| Std Dev. |  | 0.09659193 |  | 0.05477226 | 0.007527727 | 0.02134479 | 0.01195687 | 0.003265986 | 0.005394442 | 0.009934787 | 0.009789412 | 0.0121106 | 0.01032796 | 0.144326 |  | 0.02926887
| Rel.Std.Dev. |  | 21.18% |  | 36.51% | 2.415% | 20.72% | 10.76% | 3.12% | 5.477% | 9.328% | 12% | 16.51% | 9.995% | 52.48% |  | 3.108%
| PDM3 |  | 369.2% |  | 54.34% | 220.7% | 5.978% | 14.38% | 7.693% | 1.348% | 9.579% | -16.05% | -24.55% | 6.321% | 183% |  | 868.9%
| Z-Score (Absolute) |  | 11.94 | 0.24 | NA | 8.94 | 0.11 | 0.24 | 0.04 | 0.31 | 0.04 | 1.04 | 1.4 | 0.1 | 7.35 | 17.12 | 36.28
Results from laboratory 1.07 were removed due to their 0.1 ppm reading resolution.
| Analytical results for K in OREAS 249 (Certified Value 2.52 wt.%) | [18 empty] | Certified
K | Round | Replicate | Lab | Lab | Lab | Lab | Lab | Lab | Lab | Lab | Lab | Lab | Lab | Lab | Lab | Lab | Lab | Lab |  | 1
| No | No | 1.01 | 1.03 | 1.06 | 1.07 | 1.09 | 1.10 | 1.11 | 1.12 | 1.13 | 1.14 | 1.17 | 1.18 | 1.19 | 1.20 | 1.22 | 1.24 |  | wt.%
|  |  | 4A*OES | 4A*OES | 4A*MS | 4A*OES/MS | 4A*MS | 4A*OES/MS | 4A*OES/MS | 4A*OES/MS | 4A*OES/MS | 4A*OES/MS | 4A*MS | 4A*OES | 4A*OES/MS | 4A*OES | 4A*MS | 4A*OES/MS |  | 2
3
| 1 | 1 | 2.5296 | 2.63538 | 2.485578 | 2.64 | 2.41 | 2.58 | 2.48 | 2.52 | 2.56 | 2.58 | 2.376397 | 2.43 | 2.29 | 2.6914 | 2.53 | 2.47 |  | 1
| 1 | 2 | 2.5697 | 2.62889 | 2.504636 | 2.58 | 2.45 | 2.47 | 2.54 | 2.48 | 2.49 | 2.52 | 2.626888 | 2.48 | 2.21 | 2.5447 | 2.57 | 2.5 |  | 1
| 1 | 3 | 2.5265 | 2.62856 | 2.437824 | 2.62 | 2.48 | 2.55 | 2.58 | 2.54 | 2.46 | 2.5 | 2.381688 | 2.41 | 2.24 | 2.498 | 2.49 | 2.5 |  | 16
| 1 | 4 | 2.5096 | 2.6279 | 2.525693 | 2.55 | 2.4 | 2.51 | 2.56 | 2.51 | 2.45 | 2.57 | 2.413046 | 2.45 | 2.22 | 2.2296 | 2.66 | 2.54 |  | 2.517116
| 1 | 5 | 2.5124 | 2.62196 | 2.449157 | 2.6 | 2.46 | 2.55 | 2.53 | 2.57 | 2.48 | 2.53 | 2.399822 | 2.44 | 2.2 | 2.546 | 2.64 | 2.49 |  | 37
| 1 | 6 | 2.4939 | 2.63406 | 2.497603 | 2.56 | 2.41 | 2.55 | 2.54 | 2.54 | 2.45 | 2.55 | 2.467858 | 2.44 | 2.24 | 2.424 | 2.56 | 2.53
| Mean |  | 2.523617 | 2.629458 | 2.483415 | 2.591667 | 2.435 | 2.535 | 2.538333 | 2.526667 | 2.481667 | 2.541667 | 2.444283 | 2.441667 | 2.233333 | 2.48895 | 2.575 | 2.505
| Median |  | 2.51945 | 2.628725 | 2.491591 | 2.59 | 2.43 | 2.55 | 2.54 | 2.53 | 2.47 | 2.54 | 2.406434 | 2.44 | 2.23 | 2.52135 | 2.565 | 2.5
| Std Dev. |  | 0.02597363 | 0.004817154 | 0.03375152 | 0.03488075 | 0.03271085 | 0.03885872 | 0.03371449 | 0.03076795 | 0.04167333 | 0.03060501 | 0.09526746 | 0.02316607 | 0.03204164 | 0.1542152 | 0.06473021 | 0.02588436
| Rel.Std.Dev. |  | 1.029% | 0.1832% | 1.359% | 1.346% | 1.343% | 1.533% | 1.328% | 1.218% | 1.679% | 1.204% | 3.898% | 0.9488% | 1.435% | 6.196% | 2.514% | 1.033%
| PDM3 |  | 0.2583% | 4.463% | -1.339% | 2.962% | -3.262% | 0.7105% | 0.8429% | 0.3794% | -1.408% | 0.9754% | -2.893% | -2.997% | -11.27% | -1.119% | 2.3% | -0.4813%
| Z-Score (Absolute) |  | 0.2 | 2.44 | 0.66 | 1.64 | 1.68 | 0.44 | 0.51 | 0.26 | 0.69 | 0.58 | 1.49 | 1.54 | 5.96 | 0.54 | 1.29 | 0.2
| Analytical results for La in OREAS 249 (Certified Value 37.9 ppm) | [18 empty] | Certified
La | Round | Replicate | Lab | Lab | Lab | Lab | Lab | Lab | Lab | Lab | Lab | Lab | Lab | Lab | Lab | Lab | Lab |  |  | 1
| No | No | 1.01 | 1.03 | 1.06 | 1.07 | 1.09 | 1.10 | 1.11 | 1.12 | 1.13 | 1.14 | 1.17 | 1.19 | 1.20 | 1.22 | 1.24 |  |  | ppm
|  |  | 4A*MS | 4A*MS | 4A*MS | 4A*OES/MS | 4A*MS | 4A*OES/MS | 4A*OES/MS | 4A*OES/MS | 4A*OES/MS | 4A*OES/MS | 4A*MS | 4A*OES/MS | 4A*MS | 4A*MS | 4A*OES/MS |  |  | 1
2
| 1 | 1 | 37.97 | 32.48122 | 36.3762 | 37.5 | 35.2 | 43.4 | 38.6 | 35.8 | 41.3 | 40.6 | 23.06384 | 36.4 | 36.83 | 41.95 | 41 |  |  | 1
| 1 | 2 | 38.01 | 32.67392 | 35.63116 | 35.3 | 35.6 | 40.4 | 38.3 | 35.4 | 39.2 | 40.7 | 30.12308 | 35.6 | 34.74 | 42.02 | 42 |  |  | 2
| 1 | 3 | 37.36 | 32.71665 | 36.15819 | 37.1 | 36 | 41.3 | 38.5 | 37.1 | 40.7 | 39.8 | 24.25719 | 36.5 | 34.95 | 42.46 | 42 |  |  | 16
| 1 | 4 | 38.6 | 32.44577 | 36.65761 | 36 | 35.4 | 42 | 38.9 | 36.5 | 36.2 | 41.3 | 25.18123 | 35.8 | 34.95 | 42.16 | 45 |  |  | 37.92059
| 1 | 5 | 38.21 | 32.94558 | 35.1723 | 36.8 | 35.8 | 41.9 | 38 | 36.3 | 38.5 | 42.7 | 23.29507 | 34.8 | 34.36 | 42.02 | 41 |  |  | 38
| 1 | 6 | 37.17 | 32.60165 | 36.72935 | 37 | 35.3 | 41.1 | 40.1 | 36.3 | 37 | 41.4 | 27.05066 | 35.3 | 34.77 | 42.51 | 44
| Mean |  | 37.88667 | 32.64413 | 36.1208 | 36.61667 | 35.55 | 41.68333 | 38.73333 | 36.23333 | 38.81667 | 41.08333 | 25.49518 | 35.73333 | 35.1 | 42.18667 | 42.5
| Median |  | 37.99 | 32.63779 | 36.2672 | 36.9 | 35.5 | 41.6 | 38.55 | 36.3 | 38.85 | 41 | 24.71921 | 35.7 | 34.86 | 42.09 | 42
| Std Dev. |  | 0.5341411 | 0.1814971 | 0.6106611 | 0.813429 | 0.3082207 | 1.022578 | 0.7339391 | 0.5853774 | 2.005409 | 0.9786044 | 2.691469 | 0.6501282 | 0.8745284 | 0.2414677 | 1.643168
| Rel.Std.Dev. |  | 1.41% | 0.556% | 1.691% | 2.221% | 0.867% | 2.453% | 1.895% | 1.616% | 5.166% | 2.382% | 10.56% | 1.819% | 2.492% | 0.5724% | 3.866%
| PDM3 |  | -0.08946% | -13.91% | -4.746% | -3.439% | -6.251% | 9.923% | 2.143% | -4.449% | 2.363% | 8.34% | -32.77% | -5.768% | -7.438% | 11.25% | 12.08%
| Z-Score (Absolute) |  | 0.4 | 1.27 | 0.16 | 0 | 0.34 | 1.61 | 0.67 | 0.12 | 0.7 | 1.42 | 3.54 | 0.28 | 0.48 | 1.77 | 1.87
| Analytical results for Li in OREAS 249 (Certified Value 25 ppm) | [18 empty] | Certified
Li | Round | Replicate | Lab | Lab | Lab | Lab | Lab | Lab | Lab | Lab | Lab | Lab | Lab | Lab | Lab | Lab | Lab | Lab |  | 1
| No | No | 1.01 | 1.03 | 1.06 | 1.07 | 1.09 | 1.10 | 1.11 | 1.12 | 1.13 | 1.14 | 1.17 | 1.18 | 1.19 | 1.20 | 1.22 | 1.24 |  | ppm
|  |  | 4A*MS | 4A*MS | 4A*MS | 4A*OES/MS | 4A*MS | 4A*OES/MS | 4A*OES/MS | 4A*OES/MS | 4A*OES/MS | 4A*OES/MS | 4A*MS | 4A*MS | 4A*OES/MS | 4A*MS | 4A*MS | 4A*OES/MS |  | 1
1
| 1 | 1 | 34.7 | 22.6451 | 14.37325 | 15 | 13.3 | 22.5 | 18.8 | 21.9 | 1.6 | 23.1 | 26.97945 | 27.6 | 32 | 39.4 | 38.05 | 21.7 |  | 1
| 1 | 2 | 34.9 | 22.45079 | 17.31706 | 15 | 15.2 | 22.7 | 25.4 | 21.7 | 1.5 | 21.3 | 30.3182 | 27.2 | 31 | 33.1 | 39.41 | 27 |  | #N/A
| 1 | 3 | 34.7 | 22.56912 | 15.26322 | 19 | 13.4 | 20.6 | 26 | 18.1 | 1.6 | 21.8 | 26.57465 | 26.7 | 31 | 20.8 | 37.67 | 25.7 |  | 16
| 1 | 4 | 35.1 | 22.32279 | 18.58064 | 18 | 14.3 | 19.3 | 18.3 | 17.8 | 1.3 | 22 | 30.06645 | 26.3 | 33 | 35 | 40.89 | 27.2 |  | 24.97183
| 1 | 5 | 34.9 | 22.58105 | 18.07235 | 15 | 11.5 | 20.9 | 24.2 | 21.3 | 1.6 | 22.1 | 25.65952 | 26.8 | 30 | 37.8 | 39.78 | 25.1 |  | 39
| 1 | 6 | 34.1 | 22.47804 | 15.76841 | 17 | 13.3 | 26.2 | 24.6 | 19.7 | 1.5 | 22.1 | 30.4247 | 27.1 | 32 | 21.8 | 39.06 | 27.3
| Mean |  | 34.73333 | 22.50782 | 16.56249 | 16.5 | 13.5 | 22.03333 | 22.88333 | 20.08333 | 1.516667 | 22.06667 | 28.33716 | 26.95 | 31.5 | 31.31667 | 39.14333 | 25.66667
| Median |  | 34.8 | 22.52358 | 16.54274 | 16 | 13.35 | 21.7 | 24.4 | 20.5 | 1.55 | 22.05 | 28.52295 | 26.95 | 31.5 | 34.05 | 39.235 | 26.35
| Std Dev. |  | 0.3444803 | 0.1151897 | 1.675313 | 1.760682 | 1.234504 | 2.401388 | 3.417845 | 1.826928 | 0.1169045 | 0.5887841 | 2.162977 | 0.4505552 | 1.048809 | 8.065833 | 1.174762 | 2.137912
| Rel.Std.Dev. |  | 0.9918% | 0.5118% | 10.12% | 10.67% | 9.144% | 10.9% | 14.94% | 9.097% | 7.708% | 2.668% | 7.633% | 1.672% | 3.33% | 25.76% | 3.001% | 8.33%
| PDM3 |  | 39.09% | -9.867% | -33.68% | -33.93% | -45.94% | -11.77% | -8.363% | -19.58% | -93.93% | -11.63% | 13.48% | 7.922% | 26.14% | 25.41% | 56.75% | 2.782%
| Z-Score (Absolute) |  | 1.38 | 0.02 | 0.7 | 0.71 | 1.05 | 0.08 | 0.02 | 0.3 | 2.43 | 0.07 | 0.65 | 0.49 | 1.01 | 0.99 | 1.88 | 0.34
| Analytical results for Lu in OREAS 249 (Certified Value 0.27 ppm) | [18 empty] | Certified
Lu | Round | Replicate | Lab | Lab | Lab | Lab | Lab | Lab | Lab | [10 empty] | 1
| No | No | 1.06 | 1.07 | 1.09 | 1.17 | 1.19 | 1.20 | 1.22 | [10 empty] | ppm
|  |  | 4A*MS | 4A*OES/MS | 4A*MS | 4A*MS | 4A*OES/MS | 4A*MS | 4A*MS | [10 empty] | 2
2
| 1 | 1 | 0.2829195 | 0.3 | 0.25 | 0.09644744 | 0.25 | 0.31 | < 1 | [10 empty] | 1
| 1 | 2 | 0.2594916 | 0.3 | 0.23 | 0.1171229 | 0.23 | 0.29 | < 1 | [10 empty] | 20
| 1 | 3 | 0.2686116 | 0.3 | 0.26 | 0.09955553 | 0.24 | 0.31 | < 1 | [10 empty] | 16
| 1 | 4 | 0.2676598 | 0.3 | 0.22 | 0.1048826 | 0.26 | 0.27 | < 1 | [10 empty] | 0.2680311
| 1 | 5 | 0.2591768 | 0.3 | 0.23 | 0.09879369 | 0.22 | 0.28 | < 1 | [10 empty] | 40
| 1 | 6 | 0.2930726 | 0.3 | 0.23 | 0.109639 | 0.24 | 0.29 | < 1
| Mean |  | 0.271822 | 0.3 | 0.2366667 | 0.1044069 | 0.24 | 0.2916667
| Median |  | 0.2681357 | 0.3 | 0.23 | 0.102219 | 0.24 | 0.29
| Std Dev. |  | 0.01352269 | 0 | 0.01505545 | 0.007844685 | 0.01414214 | 0.01602082
| Rel.Std.Dev. |  | 4.975% | 0% | 6.361% | 7.514% | 5.893% | 5.493%
| PDM3 |  | 1.414% | 11.93% | -11.7% | -61.05% | -10.46% | 8.818%
| Z-Score (Absolute) |  | 0 | 0.6 | 0.74 | 3.55 | 0.67 | 0.42 | 4.84
| Analytical results for Mg in OREAS 249 (Certified Value 1.16 wt.%) | [18 empty] | Certified
Mg | Round | Replicate | Lab | Lab | Lab | Lab | Lab | Lab | Lab | Lab | Lab | Lab | Lab | Lab | Lab | Lab | Lab | Lab | Lab | 1
| No | No | 1.01 | 1.03 | 1.06 | 1.07 | 1.09 | 1.10 | 1.11 | 1.12 | 1.13 | 1.14 | 1.17 | 1.18 | 1.19 | 1.20 | 1.21 | 1.22 | 1.24 | wt.%
|  |  | 4A*OES | 4A*OES | 4A*MS | 4A*OES/MS | 4A*MS | 4A*OES/MS | 4A*OES/MS | 4A*OES/MS | 4A*OES/MS | 4A*OES/MS | 4A*MS | 4A*OES | 4A*OES/MS | 4A*OES | 4A*MS | 4A*MS | 4A*OES/MS | 2
3
| 1 | 1 | 1.1241 | 1.21613 | 1.212655 | 1.22 | 1.17 | 1.2 | 1.16 | 1.13 | 1.16 | 1.16 | 1.324545 | 1.09 | 1.05 | 1.2062 | 1.162 | 1.12 | 1.18 | 1
| 1 | 2 | 1.1428 | 1.20648 | 1.189219 | 1.2 | 1.21 | 1.15 | 1.17 | 1.11 | 1.13 | 1.15 | 1.307923 | 1.13 | 1 | 1.1396 | 1.1634 | 1.12 | 1.17 | 3
| 1 | 3 | 1.1188 | 1.204755 | 1.176341 | 1.2 | 1.2 | 1.2 | 1.2 | 1.14 | 1.1 | 1.13 | 1.23437 | 1.08 | 1.03 | 1.1646 | 1.1397 | 1.12 | 1.18 | 16
| 1 | 4 | 1.1093 | 1.21959 | 1.2172 | 1.18 | 1.16 | 1.15 | 1.2 | 1.13 | 1.11 | 1.16 | 1.211365 | 1.11 | 1.07 | 1.1371 | 1.1648 | 1.14 | 1.19 | 1.158754
| 1 | 5 | 1.124 | 1.202685 | 1.192083 | 1.2 | 1.21 | 1.18 | 1.16 | 1.15 | 1.12 | 1.15 | 1.249072 | 1.11 | 1.01 | 1.1381 | 1.1462 | 1.14 | 1.18 | 41
| 1 | 6 | 1.1147 | 1.21016 | 1.198951 | 1.2 | 1.19 | 1.17 | 1.18 | 1.14 | 1.11 | 1.14 | 1.240979 | 1.1 | 1.03 | 1.1357 | 1.1237 | 1.13 | 1.18
| Mean |  | 1.122283 | 1.209967 | 1.197742 | 1.2 | 1.19 | 1.175 | 1.178333 | 1.133333 | 1.121667 | 1.148333 | 1.261375 | 1.103333 | 1.031667 | 1.15355 | 1.149967 | 1.128333 | 1.18
| Median |  | 1.1214 | 1.20832 | 1.195517 | 1.2 | 1.195 | 1.175 | 1.175 | 1.135 | 1.115 | 1.15 | 1.245025 | 1.105 | 1.03 | 1.13885 | 1.1541 | 1.125 | 1.18
| Std Dev. |  | 0.01153593 | 0.006677928 | 0.01526512 | 0.01264911 | 0.02097618 | 0.02258318 | 0.01834848 | 0.0136626 | 0.02136976 | 0.01169045 | 0.04462015 | 0.0175119 | 0.02562551 | 0.02798805 | 0.01646094 | 0.009831921 | 0.006324555
| Rel.Std.Dev. |  | 1.028% | 0.5519% | 1.274% | 1.054% | 1.763% | 1.922% | 1.557% | 1.206% | 1.905% | 1.018% | 3.537% | 1.587% | 2.484% | 2.426% | 1.431% | 0.8714% | 0.536%
| PDM3 |  | -3.147% | 4.42% | 3.365% | 3.56% | 2.697% | 1.402% | 1.69% | -2.194% | -3.201% | -0.8993% | 8.856% | -4.783% | -10.97% | -0.4491% | -0.7584% | -2.625% | 1.834%
| Z-Score (Absolute) |  | 0.67 | 1.22 | 0.95 | 1 | 0.79 | 0.46 | 0.53 | 0.44 | 0.69 | 0.11 | 2.33 | 1.08 | 2.63 | 0 | 0.08 | 0.54 | 0.57
| Analytical results for Mn in OREAS 249 (Certified Value 0.072 wt.%) | [18 empty] | Certified
Mn | Round | Replicate | Lab | Lab | Lab | Lab | Lab | Lab | Lab | Lab | Lab | Lab | Lab | Lab | Lab | Lab | Lab | Lab | Lab | 1
| No | No | 1.01 | 1.03 | 1.06 | 1.07 | 1.09 | 1.10 | 1.11 | 1.12 | 1.13 | 1.14 | 1.17 | 1.18 | 1.19 | 1.20 | 1.21 | 1.22 | 1.24 | wt.%
|  |  | 4A*OES | AR*OES | 4A*MS | 4A*OES/MS | 4A*MS | 4A*OES/MS | 4A*OES/MS | 4A*OES/MS | 4A*OES/MS | 4A*OES/MS | 4A*MS | 4A*OES | 4A*OES/MS | 4A*OES | 4A*MS | 4A*MS | 4A*OES/MS | 3
|  |  |  | 0.25g | [15 empty] | 3
| 1 | 1 | 0.0764 | 0.0712986 | 0.06917107 | 0.0682 | 0.0675 | 0.0732 | 0.0694 | 0.0719 | 0.0561 | 0.0726 | 0.0719127 | 0.0683 | 0.0809 | 0.0818 | 0.0764 | 0.06974 | 0.0785 | 1
| 1 | 2 | 0.0774 | 0.0715959 | 0.0696448 | 0.0687 | 0.0635 | 0.0701 | 0.0726 | 0.0716 | 0.0534 | 0.071 | 0.07926747 | 0.0694 | 0.0808 | 0.0748 | 0.0769 | 0.0692 | 0.0799 | 4
| 1 | 3 | 0.0761 | 0.0712788 | 0.06462238 | 0.0727 | 0.0682 | 0.0721 | 0.0737 | 0.0712 | 0.0503 | 0.0703 | 0.07151736 | 0.0692 | 0.0785 | 0.0727 | 0.0753 | 0.07039 | 0.0802 | 16
| 1 | 4 | 0.0756 | 0.071621 | 0.07177908 | 0.0693 | 0.0661 | 0.0701 | 0.0717 | 0.0704 | 0.0473 | 0.0714 | 0.07300386 | 0.0723 | 0.0818 | 0.0755 | 0.0769 | 0.07079 | 0.0802 | 0.07213724
| 1 | 5 | 0.0758 | 0.0718498 | 0.06748321 | 0.0704 | 0.065 | 0.0711 | 0.0719 | 0.073 | 0.0526 | 0.0725 | 0.07152224 | 0.0677 | 0.0807 | 0.0772 | 0.0757 | 0.0702 | 0.078 | 42
| 1 | 6 | 0.0751 | 0.0717386 | 0.06823941 | 0.0694 | 0.0666 | 0.0733 | 0.0728 | 0.073 | 0.0492 | 0.0712 | 0.07475101 | 0.0695 | 0.0796 | 0.0706 | 0.0745 | 0.07036 | 0.0805
| Mean |  | 0.07606667 | 0.07156378 | 0.06848999 | 0.06978333 | 0.06615 | 0.07165 | 0.07201667 | 0.07185 | 0.05148333 | 0.0715 | 0.07366244 | 0.0694 | 0.08038333 | 0.07543333 | 0.07595 | 0.07011333 | 0.07955
| Median |  | 0.07595 | 0.07160845 | 0.06870524 | 0.06935 | 0.06635 | 0.0716 | 0.07225 | 0.07175 | 0.05145 | 0.0713 | 0.07245828 | 0.0693 | 0.08075 | 0.07515 | 0.07605 | 0.07028 | 0.08005
| Std Dev. |  | 0.0007890923 | 0.0002316071 | 0.002393758 | 0.001609244 | 0.001707337 | 0.001444645 | 0.001466174 | 0.00102323 | 0.003173274 | 0.0008944272 | 0.003009269 | 0.001584929 | 0.001158303 | 0.003870228 | 0.0009586449 | 0.0005614861 | 0.001036822
| Rel.Std.Dev. |  | 1.037% | 0.3236% | 3.495% | 2.306% | 2.581% | 2.016% | 2.036% | 1.424% | 6.164% | 1.251% | 4.085% | 2.284% | 1.441% | 5.131% | 1.262% | 0.8008% | 1.303%
| PDM3 |  | 5.447% | -0.7949% | -5.056% | -3.263% | -8.3% | -0.6754% | -0.1671% | -0.3982% | -28.63% | -0.8834% | 2.114% | -3.794% | 11.43% | 4.569% | 5.285% | -2.806% | 10.28%
| Z-Score (Absolute) |  | 1.32 | 0.03 | 0.95 | 0.56 | 1.65 | 0 | 0.11 | 0.06 | 6.04 | 0.04 | 0.6 | 0.67 | 2.62 | 1.13 | 1.29 | 0.46 | 2.37
| Analytical results for Mo in OREAS 249 (Certified Value 15.1 ppm) | [18 empty] | Certified
Mo | Round | Replicate | Lab | Lab | Lab | Lab | Lab | Lab | Lab | Lab | Lab | Lab | Lab | Lab | Lab | Lab | Lab | Lab | Lab | 1
| No | No | 1.01 | 1.03 | 1.06 | 1.07 | 1.09 | 1.10 | 1.11 | 1.12 | 1.13 | 1.14 | 1.17 | 1.18 | 1.19 | 1.20 | 1.21 | 1.22 | 1.24 | ppm
|  |  | 4A*MS | 4A*OES | 4A*MS | 4A*OES/MS | 4A*MS | 4A*OES/MS | 4A*OES/MS | 4A*OES/MS | 4A*OES/MS | 4A*OES/MS | 4A*MS | 4A*MS | 4A*OES/MS | 4A*MS | 4A*MS | 4A*MS | 4A*OES/MS | 1
1
| 1 | 1 | 18.6 | < 10 | < 50 | 8 | 3.15 | 14.6 | 13.05 | 14.9 | 9.75 | 13.85 | 13.13973 | 17.1 | 16.98 | 19.2 | 20.6 | 15.12 | 9.1 | 1
| 1 | 2 | 18.5 | < 10 | < 50 | 9 | 3.12 | 14.25 | 14.1 | 14.75 | 9.36 | 13.95 | 15.49365 | 17.6 | 16.91 | 17.8 | 21.1 | 15.45 | 9.4 | 22
| 1 | 3 | 18.3 | < 10 | < 50 | 10 | 3.1 | 14.35 | 13.5 | 14.95 | 9.48 | 13.85 | 13.25833 | 17.3 | 16.36 | 16.8 | 20.8 | 17.32 | 8.6 | 16
| 1 | 4 | 18.6 | < 10 | < 50 | 10 | 3.17 | 14.3 | 13.65 | 14.45 | 8.88 | 13.85 | 14.86161 | 17.5 | 16.45 | 18.2 | 21.6 | 15.27 | 9.2 | 15.10276
| 1 | 5 | 18.5 | < 10 | < 50 | 8 | 2.93 | 14.6 | 13.35 | 15.25 | 11.45 | 14.8 | 12.41766 | 17 | 16.85 | 18.1 | 20.8 | 14.58 | 8.9 | 43
| 1 | 6 | 18.3 | < 10 | < 50 | 8 | 3.07 | 14.55 | 14.1 | 14.9 | 9.1 | 14.1 | 15.25026 | 17.5 | 16.35 | 16.8 | 20.8 | 16.37 | 9.1
| Mean |  | 18.46667 |  |  | 8.833333 | 3.09 | 14.44167 | 13.625 | 14.86667 | 9.67 | 14.06667 | 14.07021 | 17.33333 | 16.65 | 17.81667 | 20.95 | 15.685 | 9.05
| Median |  | 18.5 |  |  | 8.5 | 3.11 | 14.45 | 13.575 | 14.9 | 9.42 | 13.9 | 14.05997 | 17.4 | 16.65 | 17.95 | 20.8 | 15.36 | 9.1
| Std Dev. |  | 0.136626 |  |  | 0.9831921 | 0.08602325 | 0.1594261 | 0.4180311 | 0.2620433 | 0.922605 | 0.3723797 | 1.288478 | 0.242212 | 0.2934621 | 0.9174239 | 0.3563706 | 0.9909743 | 0.2738613
| Rel.Std.Dev. |  | 0.7399% |  |  | 11.13% | 2.784% | 1.104% | 3.068% | 1.763% | 9.541% | 2.647% | 9.157% | 1.397% | 1.763% | 5.149% | 1.701% | 6.318% | 3.026%
| PDM3 |  | 22.27% |  |  | -41.51% | -79.54% | -4.377% | -9.785% | -1.563% | -35.97% | -6.86% | -6.837% | 14.77% | 10.24% | 17.97% | 38.72% | 3.855% | -40.08%
| Z-Score (Absolute) |  | 0.88 | 2.23 | 2.39 | NA | 2.67 | 0.05 | 0.24 | 0.05 | 1.15 | 0.14 | 0.13 | 0.62 | 0.46 | 0.73 | 1.45 | 0.24 | 1.29
Results from laboratory 1.07 were removed due to their 1 ppm reading resolution.
| Analytical results for Na in OREAS 249 (Certified Value 0.33 wt.%) | [18 empty] | Certified
Na | Round | Replicate | Lab | Lab | Lab | Lab | Lab | Lab | Lab | Lab | Lab | Lab | Lab | Lab | Lab | Lab | Lab | Lab | Lab | 1
| No | No | 1.01 | 1.03 | 1.06 | 1.07 | 1.09 | 1.10 | 1.11 | 1.12 | 1.13 | 1.14 | 1.17 | 1.18 | 1.19 | 1.20 | 1.21 | 1.22 | 1.24 | wt.%
|  |  | 4A*OES | 4A*OES | 4A*MS | 4A*OES/MS | 4A*MS | 4A*OES/MS | 4A*OES/MS | 4A*OES/MS | 4A*OES/MS | 4A*OES/MS | 4A*MS | 4A*OES | 4A*OES/MS | 4A*OES | 4A*MS | 4A*MS | 4A*OES/MS | 3
3
| 1 | 1 | 0.3245 | 0.364422 | 0.3447252 | 0.34 | 0.32 | 0.34 | 0.33 | 0.33 | 0.33 | 0.34 | 0.3890443 | 0.314 | 0.46 | 0.3417 | 0.3023 | 0.33 | 0.32 | 1
| 1 | 2 | 0.329 | 0.365665 | 0.3346501 | 0.34 | 0.33 | 0.33 | 0.33 | 0.33 | 0.32 | 0.33 | 0.3826275 | 0.32 | 0.41 | 0.3274 | 0.3056 | 0.33 | 0.33 | #N/A
| 1 | 3 | 0.323 | 0.36429 | 0.341027 | 0.34 | 0.33 | 0.33 | 0.34 | 0.34 | 0.32 | 0.33 | 0.3621119 | 0.312 | 0.43 | 0.3324 | 0.2982 | 0.31 | 0.32 | 16
| 1 | 4 | 0.3219 | 0.365258 | 0.3418068 | 0.34 | 0.32 | 0.33 | 0.34 | 0.33 | 0.32 | 0.34 | 0.3585881 | 0.317 | 0.46 | 0.3283 | 0.3056 | 0.35 | 0.33 | 0.3298373
| 1 | 5 | 0.3225 | 0.365496 | 0.3330077 | 0.34 | 0.33 | 0.33 | 0.33 | 0.34 | 0.32 | 0.33 | 0.3701016 | 0.316 | 0.44 | 0.3263 | 0.2986 | 0.33 | 0.32 | 44
| 1 | 6 | 0.3202 | 0.364015 | 0.3556893 | 0.33 | 0.32 | 0.33 | 0.33 | 0.34 | 0.32 | 0.33 | 0.3636318 | 0.315 | 0.45 | 0.3252 | 0.2941 | 0.35 | 0.33
| Mean |  | 0.3235167 | 0.3648577 | 0.3418177 | 0.3383333 | 0.325 | 0.3316667 | 0.3333333 | 0.335 | 0.3216667 | 0.3333333 | 0.3710175 | 0.3156667 | 0.4416667 | 0.3302167 | 0.3007333 | 0.3333333 | 0.325
| Median |  | 0.32275 | 0.36484 | 0.3414169 | 0.34 | 0.325 | 0.33 | 0.33 | 0.335 | 0.32 | 0.33 | 0.3668667 | 0.3155 | 0.445 | 0.32785 | 0.30045 | 0.33 | 0.325
| Std Dev. |  | 0.003031446 | 0.0006988077 | 0.008130074 | 0.004082483 | 0.005477226 | 0.004082483 | 0.005163978 | 0.005477226 | 0.004082483 | 0.005163978 | 0.01223883 | 0.00273252 | 0.0194079 | 0.006144076 | 0.004578064 | 0.01505545 | 0.005477226
| Rel.Std.Dev. |  | 0.937% | 0.1915% | 2.378% | 1.207% | 1.685% | 1.231% | 1.549% | 1.635% | 1.269% | 1.549% | 3.299% | 0.8656% | 4.394% | 1.861% | 1.522% | 4.517% | 1.685%
| PDM3 |  | -1.916% | 10.62% | 3.632% | 2.576% | -1.467% | 0.5546% | 1.06% | 1.565% | -2.477% | 1.06% | 12.49% | -4.296% | 33.9% | 0.115% | -8.824% | 1.06% | -1.467%
| Z-Score (Absolute) |  | 0.79 | 2.55 | 0.69 | 0.4 | 0.67 | 0.13 | 0 | 0.13 | 0.94 | 0 | 3.05 | 1.43 | 8.77 | 0.25 | 2.64 | 0 | 0.67
| Analytical results for Nb in OREAS 249 (Certified Value 9.42 ppm) | [18 empty] | Certified
Nb | Round | Replicate | Lab | Lab | Lab | Lab | Lab | Lab | Lab | Lab | Lab | Lab | Lab | Lab | Lab | Lab | Lab |  |  | 1
| No | No | 1.01 | 1.06 | 1.07 | 1.09 | 1.10 | 1.11 | 1.12 | 1.13 | 1.14 | 1.17 | 1.18 | 1.19 | 1.20 | 1.22 | 1.24 |  |  | ppm
|  |  | 4A*MS | 4A*MS | 4A*OES/MS | 4A*MS | 4A*OES/MS | 4A*OES/MS | 4A*OES/MS | 4A*OES/MS | 4A*OES/MS | 4A*MS | 4A*MS | 4A*OES/MS | 4A*MS | 4A*MS | 4A*OES/MS |  |  | 2
2
| 1 | 1 | 10.89 | 9.552685 | 4.9 | 3.1 | 10.2 | 10.1 | 9.7 | 8.2 | 10 | < 0.001 | 3.8 | 4 | 9.51 | 11.28 | 5.2 |  |  | 1
| 1 | 2 | 10.87 | 9.129077 | 4.6 | 2.8 | 9.8 | 10.1 | 9.7 | 8 | 9.9 | < 0.001 | 3.7 | 4.1 | 9.51 | 11.48 | 5 |  |  | 23
| 1 | 3 | 11.09 | 9.360313 | 4.9 | 2.8 | 9.7 | 9.8 | 10.2 | 8.6 | 9.7 | < 0.001 | 3.6 | 4.2 | 8.44 | 11.39 | 5.2 |  |  | 16
| 1 | 4 | 11.32 | 9.19966 | 5.2 | 2.7 | 9.4 | 10.2 | 9.9 | 8.5 | 10.1 | < 0.001 | 3.7 | 4.2 | 9.14 | 11.29 | 5.3 |  |  | 9.423456
| 1 | 5 | 11.27 | 9.101516 | 5.2 | 2.9 | 9.5 | 9.8 | 9.9 | 8.5 | 10.4 | < 0.001 | 3.7 | 3.9 | 10.05 | 11.38 | 4.8 |  |  | 45
| 1 | 6 | 10.73 | 9.554125 | 5 | 2.9 | 9.9 | 10.5 | 10.1 | 8.3 | 9.9 | < 0.001 | 3.6 | 4.1 | 8.6 | 11.37 | 5.8
| Mean |  | 11.02833 | 9.316229 | 4.966667 | 2.866667 | 9.75 | 10.08333 | 9.916667 | 8.35 | 10 |  | 3.683333 | 4.083333 | 9.208333 | 11.365 | 5.216667
| Median |  | 10.99 | 9.279987 | 4.95 | 2.85 | 9.75 | 10.1 | 9.9 | 8.4 | 9.95 |  | 3.7 | 4.1 | 9.325 | 11.375 | 5.2
| Std Dev. |  | 0.2368473 | 0.2045313 | 0.2250926 | 0.136626 | 0.2880972 | 0.2639444 | 0.2041241 | 0.2258318 | 0.2366432 |  | 0.07527727 | 0.1169045 | 0.609177 | 0.07341662 | 0.3371449
| Rel.Std.Dev. |  | 2.148% | 2.195% | 4.532% | 4.766% | 2.955% | 2.618% | 2.058% | 2.705% | 2.366% |  | 2.044% | 2.863% | 6.615% | 0.646% | 6.463%
| PDM3 |  | 17.03% | -1.138% | -47.29% | -69.58% | 3.465% | 7.002% | 5.234% | -11.39% | 6.118% |  | -60.91% | -56.67% | -2.283% | 20.6% | -44.64%
| Z-Score (Absolute) |  | 0.67 | 0.04 | 1.57 | 2.35 | 0.2 | 0.32 | 0.26 | 0.32 | 0.29 | 3.41 | 2.05 | 1.9 | 0 | 0.8 | 1.48
| Analytical results for Nd in OREAS 249 (Certified Value 30.3 ppm) | [18 empty] | Certified
Nd | Round | Replicate | Lab | Lab | Lab | Lab | Lab | Lab | Lab | [10 empty] | 1
| No | No | 1.03 | 1.06 | 1.07 | 1.09 | 1.17 | 1.20 | 1.21 | [10 empty] | ppm
|  |  | 4A*MS | 4A*MS | 4A*OES/MS | 4A*MS | 4A*MS | 4A*MS | 4A*MS | [10 empty] | 1
2
| 1 | 1 | 28.61929 | 31.92055 | 29.8 | 29.4 | 15.88686 | 33.33 | 44 | [10 empty] | 1
| 1 | 2 | 28.70951 | 30.41942 | 30.6 | 29.8 | 20.58088 | 31.1 | 33 | [10 empty] | 24
| 1 | 3 | 28.40192 | 31.35971 | 31.1 | 30.2 | 16.85392 | 31.84 | 39 | [10 empty] | 16
| 1 | 4 | 28.59937 | 31.85454 | 30.6 | 30.1 | 17.33636 | 31.64 | 33 | [10 empty] | 30.27943
| 1 | 5 | 28.37586 | 30.22469 | 29.2 | 30 | 16.12015 | 30.94 | 50 | [10 empty] | 46
| 1 | 6 | 28.26847 | 32.45755 | 29.8 | 30.1 | 18.62021 | 31.54 | 48
| Mean |  | 28.49574 | 31.37274 | 30.18333 | 29.93333 | 17.5664 | 31.73167 | 41.16667
| Median |  | 28.50065 | 31.60712 | 30.2 | 30.05 | 17.09514 | 31.59 | 41.5
| Std Dev. |  | 0.1711879 | 0.887248 | 0.6997619 | 0.294392 | 1.770347 | 0.8529107 | 7.359801
| Rel.Std.Dev. |  | 0.6007% | 2.828% | 2.318% | 0.9835% | 10.08% | 2.688% | 17.88%
| PDM3 |  | -5.891% | 3.611% | -0.3174% | -1.143% | -41.99% | 4.796% | 35.96%
| Z-Score (Absolute) |  | 0.73 | 0.52 | 0 | 0.11 | 5.49 | 0.67 | 4.78
| Analytical results for Ni in OREAS 249 (Certified Value 65 ppm) | [18 empty] | Certified
Ni | Round | Replicate | Lab | Lab | Lab | Lab | Lab | Lab | Lab | Lab | Lab | Lab | Lab | Lab | Lab | Lab | Lab | Lab | Lab | 1
| No | No | 1.01 | 1.03 | 1.06 | 1.07 | 1.09 | 1.10 | 1.11 | 1.12 | 1.13 | 1.14 | 1.17 | 1.18 | 1.19 | 1.20 | 1.21 | 1.22 | 1.24 | ppm
|  |  | 4A*MS | AR*OES | 4A*MS | 4A*OES/MS | 4A*MS | 4A*OES/MS | 4A*OES/MS | 4A*OES/MS | 4A*OES/MS | 4A*OES/MS | 4A*MS | 4A*OES | 4A*OES/MS | 4A*OES | 4A*MS | 4A*MS | 4A*OES/MS | 0
|  |  |  | 0.25g | [15 empty] | 0
| 1 | 1 | 76.4 | 71.479 | 59.19372 | 48 | 30.1 | 62.3 | 60.8 | 64.4 | 39.7 | 62.5 | 80.43701 | 57 | 72.9 | 76 | 78.6 | 19.28 | 54.9 | 1
| 1 | 2 | 76.3 | 70.39 | 60.09608 | 51 | 26.3 | 59.9 | 63.7 | 64.9 | 36.5 | 61.6 | 78.76505 | 59 | 73.4 | 67 | 70.7 | 21.53 | 57.3 | 25
| 1 | 3 | 76.1 | 72.051 | 59.2255 | 53 | 27.1 | 54.6 | 63.7 | 65 | 34.1 | 61.5 | 72.74922 | 57 | 72.5 | 65 | 69.3 | 20.87 | 58.5 | 16
| 1 | 4 | 76.7 | 67.992 | 58.71042 | 49 | 29.5 | 54.8 | 62.1 | 63.6 | 25.4 | 62.9 | 77.85707 | 60 | 73 | 73 | 71.2 | 20.01 | 55.1 | 64.9072
| 1 | 5 | 75.9 | 68.43 | 60.7216 | 51 | 25.7 | 60.3 | 64.2 | 66.2 | 33.6 | 64.7 | 73.10557 | 54 | 73.1 | 72 | 70 | 20.87 | 53.3 | 47
| 1 | 6 | 76.2 | 72.128 | 60.3265 | 48 | 27.5 | 63.9 | 64.9 | 65.2 | 31.5 | 62.7 | 76.20744 | 56 | 73.2 | 65 | 68.5 | 19.76 | 56.5
| Mean |  | 76.26667 | 70.41167 | 59.7123 | 50 | 27.7 | 59.3 | 63.23333 | 64.88333 | 33.46667 | 62.65 | 76.52023 | 57.16667 | 73.01667 | 69.66667 | 71.38333 | 20.38667 | 55.93333
| Median |  | 76.25 | 70.9345 | 59.66079 | 50 | 27.3 | 60.1 | 63.7 | 64.95 | 33.85 | 62.6 | 77.03226 | 57 | 73.05 | 69.5 | 70.35 | 20.44 | 55.8
| Std Dev. |  | 0.273252 | 1.819597 | 0.7813931 | 2 | 1.752712 | 3.843436 | 1.506873 | 0.8635199 | 4.845892 | 1.158879 | 3.103091 | 2.136976 | 0.3060501 | 4.633213 | 3.664651 | 0.8406823 | 1.869403
| Rel.Std.Dev. |  | 0.3583% | 2.584% | 1.309% | 4% | 6.327% | 6.481% | 2.383% | 1.331% | 14.48% | 1.85% | 4.055% | 3.738% | 0.4192% | 6.651% | 5.134% | 4.124% | 3.342%
| PDM3 |  | 17.5% | 8.481% | -8.004% | -22.97% | -57.32% | -8.639% | -2.579% | -0.03678% | -48.44% | -3.478% | 17.89% | -11.93% | 12.49% | 7.333% | 9.978% | -68.59% | -13.83%
| Z-Score (Absolute) |  | 1.18 | 0.67 | 0.26 | 1.1 | 3.04 | 0.29 | 0.05 | 0.19 | 2.54 | 0 | 1.21 | 0.48 | 0.9 | 0.61 | 0.76 | 3.67 | 0.58
| Analytical results for P in OREAS 249 (Certified Value 0.048 wt.%) | [18 empty] | Certified
P | Round | Replicate | Lab | Lab | Lab | Lab | Lab | Lab | Lab | Lab | Lab | Lab | Lab | Lab | Lab | Lab | Lab | Lab | Lab | 1
| No | No | 1.01 | 1.03 | 1.06 | 1.07 | 1.09 | 1.10 | 1.11 | 1.12 | 1.13 | 1.14 | 1.17 | 1.18 | 1.19 | 1.20 | 1.21 | 1.22 | 1.24 | wt.%
|  |  | 4A*OES | AR*OES | 4A*MS | 4A*OES/MS | 4A*MS | 4A*OES/MS | 4A*OES/MS | 4A*OES/MS | 4A*OES/MS | 4A*OES/MS | 4A*MS | 4A*OES | 4A*OES/MS | 4A*MS | 4A*MS | 4A*MS | 4A*OES/MS | 3
|  |  |  | 0.25g | [15 empty] | 3
| 1 | 1 | 0.0473 | 0.0472855 | 0.047059 | 0.04 | 0.033 | 0.049 | 0.047 | 0.049 | 0.042 | 0.049 | 0.04710246 | 0.04 | 0.0463 | 0.0493 | 0.0479 | 0.051 | 0.041 | 1
| 1 | 2 | 0.0481 | 0.0470151 | 0.04711027 | 0.042 | 0.031 | 0.048 | 0.048 | 0.047 | 0.04 | 0.047 | 0.05571146 | 0.04 | 0.0437 | 0.0471 | 0.0482 | 0.054 | 0.043 | 5
| 1 | 3 | 0.0476 | 0.0467706 | 0.04512352 | 0.041 | 0.0321 | 0.049 | 0.049 | 0.049 | 0.038 | 0.047 | 0.0471647 | 0.042 | 0.0431 | 0.0481 | 0.0469 | 0.051 | 0.043 | 16
| 1 | 4 | 0.0471 | 0.04680765 | 0.04796186 | 0.041 | 0.0317 | 0.047 | 0.048 | 0.048 | 0.039 | 0.048 | 0.04939258 | 0.042 | 0.0476 | 0.0463 | 0.0474 | 0.052 | 0.045 | 0.04755324
| 1 | 5 | 0.047 | 0.04653975 | 0.04688443 | 0.04 | 0.0316 | 0.049 | 0.047 | 0.05 | 0.041 | 0.048 | 0.04770901 | 0.04 | 0.0438 | 0.0488 | 0.0476 | 0.05 | 0.041 | 48
| 1 | 6 | 0.0468 | 0.0472076 | 0.04771813 | 0.04 | 0.0306 | 0.049 | 0.048 | 0.051 | 0.039 | 0.048 | 0.05110586 | 0.041 | 0.0454 | 0.0479 | 0.0464 | 0.051 | 0.045
| Mean |  | 0.04731667 | 0.0469377 | 0.0469762 | 0.04066667 | 0.03166667 | 0.0485 | 0.04783333 | 0.049 | 0.03983333 | 0.04783333 | 0.04969768 | 0.04083333 | 0.04498333 | 0.04791667 | 0.0474 | 0.0515 | 0.043
| Median |  | 0.0472 | 0.046911375 | 0.04708463 | 0.0405 | 0.03165 | 0.049 | 0.048 | 0.049 | 0.0395 | 0.048 | 0.0485508 | 0.0405 | 0.0446 | 0.048 | 0.0475 | 0.051 | 0.043
| Std Dev. |  | 0.0004708149 | 0.0002839018 | 0.0009987669 | 0.0008164966 | 0.0008430105 | 0.00083666 | 0.0007527727 | 0.001414214 | 0.00147196 | 0.0007527727 | 0.00332709 | 0.0009831921 | 0.001752046 | 0.001096206 | 0.000660303 | 0.001378405 | 0.001788854
| Rel.Std.Dev. |  | 0.995% | 0.6048% | 2.126% | 2.008% | 2.662% | 1.725% | 1.574% | 2.886% | 3.695% | 1.574% | 6.695% | 2.408% | 3.895% | 2.288% | 1.393% | 2.677% | 4.16%
| PDM3 |  | -0.4975% | -1.294% | -1.213% | -14.48% | -33.41% | 1.991% | 0.589% | 3.042% | -16.23% | 0.589% | 4.51% | -14.13% | -5.404% | 0.7642% | -0.3223% | 8.3% | -9.575%
| Z-Score (Absolute) |  | 0 | 0.15 | 0.14 | 2.66 | 6.27 | 0.47 | 0.21 | 0.67 | 3 | 0.21 | 0.95 | 2.6 | 0.93 | 0.24 | 0.03 | 1.68 | 1.73
| Analytical results for Pb in OREAS 249 (Certified Value 271 ppm) | [18 empty] | Certified
Pb | Round | Replicate | Lab | Lab | Lab | Lab | Lab | Lab | Lab | Lab | Lab | Lab | Lab | Lab | Lab | Lab | Lab | Lab | Lab | 1
| No | No | 1.01 | 1.03 | 1.06 | 1.07 | 1.09 | 1.10 | 1.11 | 1.12 | 1.13 | 1.14 | 1.17 | 1.18 | 1.19 | 1.20 | 1.21 | 1.22 | 1.24 | ppm
|  |  | 4A*MS | AR*OES | 4A*MS | 4A*OES/MS | 4A*MS | 4A*OES/MS | 4A*OES/MS | 4A*OES/MS | 4A*OES/MS | 4A*OES/MS | 4A*MS | 4A*MS | 4A*OES/MS | 4A*OES | 4A*MS | 4A*MS | 4A*OES/MS | 0
|  |  |  | 0.25g | [15 empty] | 0
| 1 | 1 | 290.5 | 283.825 | 262.0102 | 160 | 209 | 292 | 271 | 295 | 266 | 287 | 181.0522 | 219 | 261 | 302 | 314 | 270.4 | 125 | 1
| 1 | 2 | 293.3 | 281.632 | 254.7088 | 181 | 204 | 289 | 277 | 293 | 257 | 285 | 203.0553 | 220 | 250.1 | 281 | 314 | 265.9 | 126 | 26
| 1 | 3 | 289.5 | 281.46 | 254.4161 | 197 | 202 | 290 | 284 | 298 | 249 | 282 | 182.7832 | 234 | 249.2 | 280 | 309 | 281.5 | 135 | 16
| 1 | 4 | 295.7 | 280.91 | 254.1105 | 190 | 216 | 281 | 280 | 292 | 246 | 285 | 213.7645 | 239 | 257.6 | 284 | 314 | 261.4 | 142 | 270.6612
| 1 | 5 | 292.4 | 282.637 | 258.6315 | 166 | 205 | 294 | 276 | 299 | 256 | 287 | 175.3852 | 235 | 253.9 | 286 | 324 | 262.1 | 131 | 49
| 1 | 6 | 285.2 | 284.87 | 257.226 | 172 | 210 | 289 | 281 | 296 | 248 | 289 | 218.4999 | 231 | 256.2 | 274 | 308 | 276.2 | 145
| Mean |  | 291.1 | 282.5557 | 256.8505 | 177.6667 | 207.6667 | 289.1667 | 278.1667 | 295.5 | 253.6667 | 285.8333 | 195.7567 | 229.6667 | 254.6667 | 284.5 | 313.8333 | 269.5833 | 134
| Median |  | 291.45 | 282.1345 | 255.9674 | 176.5 | 207 | 289.5 | 278.5 | 295.5 | 252.5 | 286 | 192.9192 | 232.5 | 255.05 | 282.5 | 314 | 268.15 | 133
| Std Dev. |  | 3.617181 | 1.532046 | 3.096986 | 14.26417 | 5.085928 | 4.445972 | 4.535049 | 2.738613 | 7.501111 | 2.401388 | 18.40835 | 8.286535 | 4.525336 | 9.502631 | 5.671567 | 8.037267 | 8.246211
| Rel.Std.Dev. |  | 1.243% | 0.5422% | 1.206% | 8.029% | 2.449% | 1.538% | 1.63% | 0.9268% | 2.957% | 0.8401% | 9.404% | 3.608% | 1.777% | 3.34% | 1.807% | 2.981% | 6.154%
| PDM3 |  | 7.551% | 4.395% | -5.103% | -34.36% | -23.27% | 6.837% | 2.773% | 9.177% | -6.279% | 5.606% | -27.67% | -15.15% | -5.909% | 5.113% | 15.95% | -0.3982% | -50.49%
| Z-Score (Absolute) |  | 0.74 | 0.45 | 0.44 | 3.16 | 2.13 | 0.67 | 0.3 | 0.89 | 0.55 | 0.56 | 2.54 | 1.37 | 0.51 | 0.51 | 1.52 | 0 | 4.67
| Analytical results for Pr in OREAS 249 (Certified Value 7.96 ppm) | [18 empty] | Certified
Pr | Round | Replicate | Lab | Lab | Lab | Lab | Lab | Lab | [11 empty] | 1
| No | No | 1.03 | 1.06 | 1.07 | 1.09 | 1.17 | 1.20 | [11 empty] | ppm
|  |  | 4A*MS | 4A*MS | 4A*OES/MS | 4A*MS | 4A*MS | 4A*MS | [11 empty] | 2
3
| 1 | 1 | 6.673196 | 8.472995 | 8.4 | 7.59 | 4.187129 | 9.04 | [11 empty] | 1
| 1 | 2 | 6.660304 | 8.299355 | 8.1 | 7.8 | 5.513125 | 8.64 | [11 empty] | 27
| 1 | 3 | 6.661522 | 8.35195 | 8.6 | 8.09 | 4.476008 | 8.65 | [11 empty] | 16
| 1 | 4 | 6.661339 | 8.498965 | 8.3 | 7.65 | 4.679606 | 8.67 | [11 empty] | 7.961783
| 1 | 5 | 6.656059 | 8.364823 | 8.3 | 7.67 | 4.273357 | 8.44 | [11 empty] | 50
| 1 | 6 | 6.632847 | 8.726128 | 8.3 | 7.83 | 4.929419 | 8.57
| Mean |  | 6.657545 | 8.452369 | 8.333333 | 7.771667 | 4.67644 | 8.668333
| Median |  | 6.660821 | 8.418909 | 8.3 | 7.735 | 4.577807 | 8.645
| Std Dev. |  | 0.01337898 | 0.1540792 | 0.1632993 | 0.1809328 | 0.4911465 | 0.2005409
| Rel.Std.Dev. |  | 0.201% | 1.823% | 1.96% | 2.328% | 10.5% | 2.313%
| PDM3 |  | -16.38% | 6.162% | 4.667% | -2.388% | -41.26% | 8.874%
| Z-Score (Absolute) |  | 1.85 | 0.53 | 0.37 | 0.37 | 4.48 | 0.82
| Analytical results for Rb in OREAS 249 (Certified Value 154 ppm) | [18 empty] | Certified
Rb | Round | Replicate | Lab | Lab | Lab | Lab | Lab | Lab | Lab | Lab | Lab | Lab | Lab | Lab | Lab | Lab | Lab | Lab |  | 1
| No | No | 1.01 | 1.03 | 1.06 | 1.07 | 1.09 | 1.10 | 1.11 | 1.12 | 1.13 | 1.14 | 1.17 | 1.18 | 1.19 | 1.20 | 1.22 | 1.24 |  | ppm
|  |  | 4A*MS | 4A*MS | 4A*MS | 4A*OES/MS | 4A*MS | 4A*OES/MS | 4A*OES/MS | 4A*OES/MS | 4A*OES/MS | 4A*OES/MS | 4A*MS | 4A*MS | 4A*OES/MS | 4A*MS | 4A*MS | 4A*OES/MS |  | 0
0
| 1 | 1 | 153.05 | 131.2113 | 149.6072 | 152 | 148 | 159 | 150 | 129 | 168.5 | 150.5 | 175.2713 | 143 | 160.5 | 163.25 | 128.28 | 173.8 |  | 1
| 1 | 2 | 154.52 | 131.8615 | 147.3833 | 147 | 152 | 147.5 | 154.5 | 121.5 | 162.5 | 152.5 | 176.027 | 145 | 158.2 | 152.87 | 129.82 | 175.9 |  | 28
| 1 | 3 | 155.36 | 131.5272 | 148.412 | 152 | 152 | 154 | 154.5 | 130 | 159 | 150.5 | 162.7969 | 141 | 155.7 | 144.5 | 131.76 | 174 |  | 16
| 1 | 4 | 156.92 | 129.843 | 155.3093 | 150 | 154 | 154 | 156.5 | 127 | 139.5 | 154 | 161.7882 | 143 | 152.7 | 130.24 | 131.48 | 177.3 |  | 153.5204
| 1 | 5 | 154.64 | 130.9252 | 147.1648 | 150 | 149 | 152.5 | 152.5 | 127 | 144 | 157.5 | 161.1355 | 145 | 156.2 | 151.2 | 132.25 | 172.8 |  | 51
| 1 | 6 | 153.84 | 130.2194 | 157.3359 | 149 | 154 | 154.5 | 159.5 | 128 | 163.5 | 152.5 | 166.7603 | 140 | 155.5 | 144.72 | 128.77 | 180.1
| Mean |  | 154.7217 | 130.9313 | 150.8688 | 150 | 151.5 | 153.5833 | 154.5833 | 127.0833 | 156.1667 | 152.9167 | 167.2965 | 142.8333 | 156.4667 | 147.7967 | 130.3933 | 175.65
| Median |  | 154.58 | 131.0683 | 149.0096 | 150 | 152 | 154 | 154.5 | 127.5 | 160.75 | 152.5 | 164.7786 | 143 | 155.95 | 147.96 | 130.65 | 174.95
| Std Dev. |  | 1.331111 | 0.7732996 | 4.359767 | 1.897367 | 2.50998 | 3.706975 | 3.262157 | 2.973494 | 11.66047 | 2.615658 | 6.762406 | 2.041241 | 2.647766 | 10.99725 | 1.668888 | 2.714959
| Rel.Std.Dev. |  | 0.8603% | 0.5906% | 2.89% | 1.265% | 1.657% | 2.414% | 2.11% | 2.34% | 7.467% | 1.711% | 4.042% | 1.429% | 1.692% | 7.441% | 1.28% | 1.546%
| PDM3 |  | 0.7825% | -14.71% | -1.727% | -2.293% | -1.316% | 0.04098% | 0.6924% | -17.22% | 1.724% | -0.3933% | 8.973% | -6.961% | 1.919% | -3.728% | -15.06% | 14.41%
| Z-Score (Absolute) |  | 0.41 | 3.49 | 0.22 | 0.36 | 0.12 | 0.23 | 0.39 | 4.12 | 0.65 | 0.12 | 2.48 | 1.54 | 0.7 | 0.72 | 3.58 | 3.85
| Analytical results for Re in OREAS 249 (Certified Value 0.032 ppm) | [18 empty] | Certified
Re | Round | Replicate | Lab | Lab | Lab | Lab | Lab | Lab | Lab | Lab | Lab | Lab | Lab | Lab | Lab | Lab |  |  |  | 1
| No | No | 1.01 | 1.06 | 1.07 | 1.09 | 1.10 | 1.11 | 1.12 | 1.13 | 1.14 | 1.17 | 1.18 | 1.20 | 1.21 | 1.24 |  |  |  | ppm
|  |  | 4A*MS | 4A*MS | 4A*OES/MS | 4A*MS | 4A*OES/MS | 4A*OES/MS | 4A*OES/MS | 4A*OES/MS | 4A*OES/MS | 4A*MS | 4A*MS | 4A*MS | 4A*MS | 4A*OES/MS |  |  |  | 3
3
| 1 | 1 | 0.039 | 0.03171397 | 0.029 | 0.016 | 0.033 | 0.032 | 0.034 | 0.03 | 0.032 | 0.01157951 | < 0.05 | 0.042 | 0.063 | 0.031 |  |  |  | 1
| 1 | 2 | 0.036 | 0.02989283 | 0.026 | 0.016 | 0.033 | 0.029 | 0.032 | 0.028 | 0.03 | 0.01441029 | < 0.05 | 0.033 | 0.025 | 0.035 |  |  |  | 29
| 1 | 3 | 0.04 | 0.03128029 | 0.03 | 0.018 | 0.031 | 0.035 | 0.035 | 0.026 | 0.031 | 0.01286631 | < 0.05 | 0.038 | 0.013 | 0.03 |  |  |  | 16
| 1 | 4 | 0.04 | 0.03176406 | 0.027 | 0.018 | 0.033 | 0.034 | 0.032 | 0.027 | 0.029 | 0.01441003 | < 0.05 | 0.031 | 0.076 | 0.033 |  |  |  | 0.03193386
| 1 | 5 | 0.034 | 0.03239924 | 0.03 | 0.021 | 0.031 | 0.029 | 0.032 | 0.029 | 0.034 | 0.01055028 | < 0.05 | 0.039 | 0.076 | 0.032 |  |  |  | 52
| 1 | 6 | 0.033 | 0.03398118 | 0.025 | 0.016 | 0.03 | 0.031 | 0.033 | 0.027 | 0.032 | 0.0136381 | < 0.05 | 0.028 | 0.051 | 0.03
| Mean |  | 0.037 | 0.0318386 | 0.02783333 | 0.0175 | 0.03183333 | 0.03166667 | 0.033 | 0.02783333 | 0.03133333 | 0.01290909 |  | 0.03516667 | 0.05066667 | 0.03183333
| Median |  | 0.0375 | 0.03173901 | 0.028 | 0.017 | 0.032 | 0.0315 | 0.0325 | 0.0275 | 0.0315 | 0.01325221 |  | 0.0355 | 0.057 | 0.0315
| Std Dev. |  | 0.003098387 | 0.001343413 | 0.002136976 | 0.001974842 | 0.00132916 | 0.002503331 | 0.001264911 | 0.00147196 | 0.00175119 | 0.001572989 |  | 0.005344779 | 0.02650786 | 0.00194079
| Rel.Std.Dev. |  | 8.374% | 4.219% | 7.678% | 11.28% | 4.175% | 7.905% | 3.833% | 5.288% | 5.589% | 12.19% |  | 15.2% | 52.32% | 6.097%
| PDM3 |  | 15.86% | -0.2983% | -12.84% | -45.2% | -0.3148% | -0.8367% | 3.339% | -12.84% | -1.881% | -59.58% |  | 10.12% | 58.66% | -0.3148%
| Z-Score (Absolute) |  | 0.97 | 0.02 | 0.72 | 2.62 | 0.02 | 0.02 | 0.23 | 0.72 | 0.08 | 3.46 | 1.24 | 0.63 | 3.48 | 0.02
| Analytical results for S in OREAS 249 (Certified Value 4.25 wt.%) | [18 empty] | Certified
S | Round | Replicate | Lab | Lab | Lab | Lab | Lab | Lab | Lab | Lab | Lab | Lab | Lab | Lab | Lab | Lab | Lab | Lab |  | 1
| No | No | 1.01 | 1.03 | 1.06 | 1.07 | 1.09 | 1.10 | 1.11 | 1.12 | 1.13 | 1.14 | 1.18 | 1.19 | 1.20 | 1.21 | 1.22 | 1.24 |  | wt.%
|  |  | 4A*OES | AR*OES | 4A*MS | 4A*OES/MS | 4A*MS | 4A*OES/MS | 4A*OES/MS | 4A*OES/MS | 4A*OES/MS | 4A*OES/MS | 4A*OES | 4A*OES/MS | 4A*OES | 4A*MS | 4A*MS | 4A*OES/MS |  | 2
|  |  |  | 0.25g | [15 empty] | 3
| 1 | 1 | 4.2413 | 4.22524 | 4.22646 | 4 | 3.95 | 4.41 | 4.22 | 4.32 | 4.41 | 4.36 | 4.2 | 4.17 | 4.4704 | 4.4182 | 1.48 | 4.2 |  | 1
| 1 | 2 | 4.3017 | 4.20389 | 4.259811 | 4.2 | 4.02 | 4.31 | 4.26 | 4.24 | 4.31 | 4.28 | 4.25 | 4.21 | 4.1953 | 4.3056 | 1.54 | 4.19 |  | 10
| 1 | 3 | 4.2253 | 4.22987 | 4.169686 | 3.96 | 4.09 | 4.35 | 4.38 | 4.37 | 4.18 | 4.24 | 4.19 | 4.14 | 4.3073 | 4.2168 | 1.51 | 4.19 |  | 16
| 1 | 4 | 4.1943 | 4.21072 | 4.287149 | 4.25 | 3.95 | 4.31 | 4.34 | 4.31 | 4.29 | 4.3 | 4.24 | 4.24 | 4.23 | 4.261 | 1.52 | 4.18 |  | 4.253006
| 1 | 5 | 4.2092 | 4.2445 | 4.187163 | 4.2 | 4.05 | 4.33 | 4.23 | 4.41 | 4.27 | 4.3 | 4.23 | 4.23 | 4.2164 | 4.3171 | 1.49 | 4.19 |  | 53
| 1 | 6 | 4.1789 | 4.24504 | 4.511627 | 4.09 | 3.96 | 4.35 | 4.33 | 4.36 | 4.24 | 4.32 | 4.17 | 4.17 | 4.2125 | 3.9931 | 1.48 | 4.14
| Mean |  | 4.225117 | 4.226543 | 4.273649 | 4.116667 | 4.003333 | 4.343333 | 4.293333 | 4.335 | 4.283333 | 4.3 | 4.213333 | 4.193333 | 4.271983 | 4.251967 | 1.503333 | 4.181667
| Median |  | 4.21725 | 4.227555 | 4.243136 | 4.145 | 3.99 | 4.34 | 4.295 | 4.34 | 4.28 | 4.3 | 4.215 | 4.19 | 4.2232 | 4.2833 | 1.5 | 4.19
| Std Dev. |  | 0.04351075 | 0.01697578 | 0.1245167 | 0.1187715 | 0.05921711 | 0.03723797 | 0.0656252 | 0.05890671 | 0.07685484 | 0.04 | 0.03141125 | 0.03932768 | 0.1047732 | 0.1435846 | 0.0242212 | 0.02136976
| Rel.Std.Dev. |  | 1.03% | 0.4016% | 2.914% | 2.885% | 1.479% | 0.8574% | 1.529% | 1.359% | 1.794% | 0.9302% | 0.7455% | 0.9379% | 2.453% | 3.377% | 1.611% | 0.511%
| PDM3 |  | -0.6558% | -0.6222% | 0.4854% | -3.206% | -5.871% | 2.124% | 0.9482% | 1.928% | 0.7131% | 1.105% | -0.9328% | -1.403% | 0.4462% | -0.02444% | -64.65% | -1.677%
| Z-Score (Absolute) |  | 0.44 | 0.41 | 0.35 | 2.21 | 4.05 | 1.49 | 0.67 | 1.35 | 0.51 | 0.78 | 0.63 | 0.96 | 0.33 | 0 | NA | 1.15
| Analytical results for Sb in OREAS 249 (Certified Value 7.03 wt.%) | [18 empty] | Certified
Sb | Round | Replicate | Lab | Lab | Lab | Lab | Lab | Lab | Lab | Lab | Lab | Lab | Lab | Lab | Lab | Lab | Lab | Lab | Lab | 1
| No | No | 1.01 | 1.03 | 1.06 | 1.07 | 1.09 | 1.10 | 1.11 | 1.12 | 1.13 | 1.14 | 1.17 | 1.18 | 1.19 | 1.20 | 1.21 | 1.22 | 1.24 | wt.%
|  |  | 4A*MS | AR*OES | 4A*MS | 4A*OES/MS | 4A*OES | 4A*OES/MS | 4A*OES/MS | 4A*OES/MS | 4A*OES/MS | 4A*OES/MS | 4A*MS | 4A*MS | 4A*OES/MS | 4A*OES | 4A*MS | 4A*MS | 4A*OES/MS | 2
|  |  |  | 0.25g | [15 empty] | 2
| 1 | 1 | > 1 | 8.67228 | 6.174475 | > 0.05 | 4.43 | > 1 | > 1 | > 1 | > 1 | > 1 | 6.866777 | > 1 | > 1 | 7.1563 | 9.104144 | > 0.5 | > 0.1 | 1
| 1 | 2 | > 1 | 8.69368 | 6.491255 | > 0.05 | 4.54 | > 1 | > 1 | > 1 | > 1 | > 1 | 7.097122 | > 1 | > 1 | 6.9515 | 8.828996 | > 0.5 | > 0.1 | 30
| 1 | 3 | > 1 | 8.69856 | 6.186752 | > 0.05 | 4.51 | > 1 | > 1 | > 1 | > 1 | > 1 | 6.958286 | > 1 | > 1 | 6.5418 | 9.185143 | > 0.5 | > 0.1 | 16
| 1 | 4 | > 1 | 8.68672 | 6.685664 | > 0.05 | 4.44 | > 1 | > 1 | > 1 | > 1 | > 1 | 6.595657 | > 1 | > 1 | 6.3433 | 9.01198 | > 0.5 | > 0.1 | 7.031142
| 1 | 5 | > 1 | 8.65376 | 6.407928 | > 0.05 | 4.46 | > 1 | > 1 | > 1 | > 1 | > 1 | 6.745024 | > 1 | > 1 | 7.5258 | 9.027727 | > 0.5 | > 0.1 | 54
| 1 | 6 | > 1 | 8.69188 | 6.229207 | > 0.05 | 4.53 | > 1 | > 1 | > 1 | > 1 | > 1 | 6.802938 | > 1 | > 1 | 6.4303 | 8.766159 | > 0.5 | > 0.1
| Mean |  |  | 8.682813 | 6.362547 |  | 4.485 | [5 empty] | 6.844301 |  |  | 6.824833 | 8.987358
| Median |  |  | 8.6893 | 6.318568 |  | 4.485 | [5 empty] | 6.834857 |  |  | 6.74665 | 9.0198535
| Std Dev. |  |  | 0.01684373 | 0.2035114 |  | 0.04764452 | [5 empty] | 0.1736704 |  |  | 0.4658128 | 0.1606246
| Rel.Std.Dev. |  |  | 0.194% | 3.199% |  | 1.062% | [5 empty] | 2.537% |  |  | 6.825% | 1.787%
| PDM3 |  |  | 23.49% | -9.509% |  | -36.21% | [5 empty] | -2.657% |  |  | -2.934% | 27.82%
| Z-Score (Absolute) |  | NA | 1.07 | 0.27 | NA | 1.37 | NA | NA | NA | NA | NA | 0.01 | NA | NA | 0.01 | 1.25 | NA | NA
| Analytical results for Sc in OREAS 249 (Certified Value 11.1 ppm) | [18 empty] | Certified
Sc | Round | Replicate | Lab | Lab | Lab | Lab | Lab | Lab | Lab | Lab | Lab | Lab | Lab | Lab | Lab | Lab | Lab | Lab |  | 1
| No | No | 1.01 | 1.03 | 1.06 | 1.07 | 1.09 | 1.10 | 1.11 | 1.12 | 1.13 | 1.14 | 1.17 | 1.18 | 1.19 | 1.20 | 1.22 | 1.24 |  | ppm
|  |  | 4A*MS | 4A*OES | 4A*MS | 4A*OES/MS | 4A*MS | 4A*OES/MS | 4A*OES/MS | 4A*OES/MS | 4A*OES/MS | 4A*OES/MS | 4A*MS | 4A*OES | 4A*OES/MS | 4A*MS | 4A*MS | 4A*OES/MS |  | 1
2
| 1 | 1 | 11.1 | 10.868 | 11.01913 | 11 | 11.2 | 11.8 | 11.3 | 11 | 11.3 | 11.8 | 61.97073 | 10 | 9.8 | 11.5 | 9.78 | 10.8 |  | 1
| 1 | 2 | 11.1 | 10.736 | 10.68838 | 11 | 11.2 | 11 | 11.2 | 10.6 | 10.7 | 11.3 | 71.07149 | 10 | 9.7 | 10.9 | 9.75 | 11 |  | 31
| 1 | 3 | 11.3 | 10.747 | 10.96015 | 10 | 12 | 10.9 | 11.1 | 11.2 | 11.4 | 11.4 | 59.99067 | 10 | 9.6 | 10.8 | 9.78 | 11.1 |  | 16
| 1 | 4 | 11 | 10.604 | 10.9759 | 10 | 10.8 | 11.6 | 11.2 | 11.2 | 10.6 | 12 | 64.84264 | 10 | 9.9 | 10.8 | 9.74 | 11.8 |  | 11.08525
| 1 | 5 | 11.4 | 10.857 | 10.96682 | 11 | 10.6 | 11.3 | 11.6 | 11 | 10.7 | 12 | 64.85774 | 10 | 9.8 | 11 | 9.76 | 10.8 |  | 55
| 1 | 6 | 11 | 10.901 | 11.49165 | 10 | 11.4 | 11.2 | 12 | 10.8 | 10.5 | 12.1 | 70.77076 | 10 | 9.5 | 10.8 | 9.7 | 11.7
| Mean |  | 11.15 | 10.7855 | 11.017 | 10.5 | 11.2 | 11.3 | 11.4 | 10.96667 | 10.86667 | 11.76667 | 65.584 | 10 | 9.716667 | 10.96667 | 9.751667 | 11.2
| Median |  | 11.1 | 10.802 | 10.97136 | 10.5 | 11.2 | 11.25 | 11.25 | 11 | 10.7 | 11.9 | 64.85019 | 10 | 9.75 | 10.85 | 9.755 | 11.05
| Std Dev. |  | 0.1643168 | 0.1114751 | 0.2610476 | 0.5477226 | 0.4898979 | 0.3464102 | 0.3405877 | 0.233809 | 0.3829708 | 0.3386247 | 4.526218 | 0 | 0.147196 | 0.273252 | 0.02994439 | 0.4427189
| Rel.Std.Dev. |  | 1.474% | 1.034% | 2.369% | 5.216% | 4.374% | 3.066% | 2.988% | 2.132% | 3.524% | 2.878% | 6.901% | 0% | 1.515% | 2.492% | 0.3071% | 3.953%
| PDM3 |  | 0.5841% | -2.704% | -0.6156% | -5.28% | 1.035% | 1.937% | 2.839% | -1.07% | -1.972% | 6.147% | 491.6% | -9.79% | -12.35% | -1.07% | -12.03% | 1.035%
| Z-Score (Absolute) |  | 0.49 | 0.85 | 0 | NA | 0.67 | 1.04 | 1.41 | 0.19 | 0.55 | 2.76 | NA | NA | 4.79 | 0.19 | 4.66 | 0.67
Results from laboratories 1.07 and 1.18 were removed due to their 1 ppm reading resolution.
| Analytical results for Se in OREAS 249 (Certified Value 13.8 ppm) | [18 empty] | Certified
Se | Round | Replicate | Lab | Lab | Lab | Lab | Lab | Lab | Lab | Lab | Lab | Lab | Lab | Lab | Lab | Lab | Lab |  |  | 1
| No | No | 1.01 | 1.06 | 1.07 | 1.09 | 1.10 | 1.11 | 1.12 | 1.13 | 1.14 | 1.17 | 1.18 | 1.19 | 1.20 | 1.21 | 1.22 |  |  | ppm
|  |  | 4A*MS | 4A*MS | 4A*OES/MS | 4A*MS | 4A*OES/MS | 4A*OES/MS | 4A*OES/MS | 4A*OES/MS | 4A*OES/MS | 4A*MS | 4A*MS | 4A*OES/MS | 4A*MS | 4A*MS | 4A*MS |  |  | 1
1
| 1 | 1 | 14.5 | 11.24421 | 14.9 | 14.73 | 15 | 13 | 15 | 13 | 13 | 13.10839 | 14 | 13 | 15.8 | 19.75 | < 0.5 |  |  | 1
| 1 | 2 | 15.8 | 11.60048 | 15 | 16.35 | 14 | 14 | 14 | 12 | 13 | 12.51754 | 14 | 13 | 13.2 | 20.49 | < 0.5 |  |  | 43
| 1 | 3 | 15.1 | 12.08875 | 15.7 | 15.46 | 14 | 14 | 16 | 12 | 13 | 12.0122 | 13 | 12 | 14.5 | 25.26 | < 0.5 |  |  | 16
| 1 | 4 | 15.3 | 11.4152 | 14.8 | 15.5 | 15 | 14 | 15 | 11 | 14 | 11.65595 | 13 | 13 | 14.4 | 18.86 | < 0.5 |  |  | 13.82641
| 1 | 5 | 16.3 | 11.57351 | 15.3 | 15.29 | 15 | 14 | 15 | 12 | 14 | 12.42442 | 13 | 12 | 14.6 | 32.92 | < 0.5 |  |  | 56
| 1 | 6 | 15.5 | 12.1538 | 15.8 | 16.67 | 15 | 15 | 15 | 11 | 14 | 12.06533 | 13 | 13 | 14.1 | 29.57 | < 0.5
| Mean |  | 15.41667 | 11.67933 | 15.25 | 15.66667 | 14.66667 | 14 | 15 | 11.83333 | 13.5 | 12.29731 | 13.33333 | 12.66667 | 14.43333 | 24.475
| Median |  | 15.4 | 11.587 | 15.15 | 15.48 | 15 | 14 | 15 | 12 | 13.5 | 12.24488 | 13 | 13 | 14.45 | 22.875
| Std Dev. |  | 0.6145459 | 0.3658571 | 0.4230839 | 0.7160074 | 0.5163978 | 0.6324555 | 0.6324555 | 0.7527727 | 0.5477226 | 0.503777 | 0.5163978 | 0.5163978 | 0.8406347 | 5.790118
| Rel.Std.Dev. |  | 3.986% | 3.133% | 2.774% | 4.57% | 3.521% | 4.518% | 4.216% | 6.361% | 4.057% | 4.097% | 3.873% | 4.077% | 5.824% | 23.66%
| PDM3 |  | 11.5% | -15.53% | 10.3% | 13.31% | 6.077% | 1.256% | 8.488% | -14.41% | -2.361% | -11.06% | -3.566% | -8.388% | 4.39% | 77.02%
| Z-Score (Absolute) |  | 0.72 | 1.17 | 0.63 | 0.84 | 0.34 | 0 | 0.51 | 1.1 | 0.25 | 0.86 | 0.34 | 0.67 | 0.22 | 5.3 | 6.95
| Analytical results for Sm in OREAS 249 (Certified Value 5.48 ppm) | [18 empty] | Certified
Sm | Round | Replicate | Lab | Lab | Lab | Lab | Lab | Lab | [11 empty] | 1
| No | No | 1.03 | 1.06 | 1.07 | 1.09 | 1.17 | 1.20 | [11 empty] | ppm
|  |  | 4A*MS | 4A*MS | 4A*OES/MS | 4A*MS | 4A*MS | 4A*MS | [11 empty] | 2
3
| 1 | 1 | 4.873953 | 5.760044 | 5.3 | 5.31 | 3.046955 | 6.07 | [11 empty] | 1
| 1 | 2 | 4.90272 | 5.391578 | 5.5 | 5.41 | 3.749432 | 5.78 | [11 empty] | 32
| 1 | 3 | 4.891294 | 5.667731 | 5.5 | 6.23 | 3.120751 | 5.73 | [11 empty] | 16
| 1 | 4 | 4.970675 | 5.586958 | 5.7 | 5.05 | 3.196263 | 5.73 | [11 empty] | 5.483722
| 1 | 5 | 4.908467 | 5.528571 | 5.4 | 5.35 | 3.034651 | 5.77 | [11 empty] | 57
| 1 | 6 | 4.903091 | 5.916579 | 5.9 | 5.73 | 3.402626 | 5.75
| Mean |  | 4.908367 | 5.64191 | 5.55 | 5.513333 | 3.258447 | 5.805
| Median |  | 4.902906 | 5.627345 | 5.5 | 5.38 | 3.158507 | 5.76
| Std Dev. |  | 0.03291779 | 0.1836285 | 0.2167948 | 0.4132634 | 0.2754976 | 0.1314154
| Rel.Std.Dev. |  | 0.6706% | 3.255% | 3.906% | 7.496% | 8.455% | 2.264%
| PDM3 |  | -10.49% | 2.885% | 1.209% | 0.54% | -40.58% | 5.859%
| Z-Score (Absolute) |  | 2.19 | 0.39 | 0.06 | 0.06 | 7.99 | 0.96
| Analytical results for Sn in OREAS 249 (Indicative Value 9.94 ppm) | [18 empty] | Indicative
Sn | Round | Replicate | Lab | Lab | Lab | Lab | Lab | Lab | Lab | Lab | Lab | Lab | Lab | Lab | Lab | Lab | Lab |  |  | 1
| No | No | 1.01 | 1.06 | 1.07 | 1.09 | 1.10 | 1.11 | 1.12 | 1.13 | 1.14 | 1.17 | 1.18 | 1.19 | 1.20 | 1.22 | 1.24 |  |  | ppm
|  |  | 4A*MS | 4A*MS | 4A*OES/MS | 4A*MS | 4A*OES/MS | 4A*OES/MS | 4A*OES/MS | 4A*OES/MS | 4A*OES/MS | 4A*MS | 4A*MS | 4A*OES/MS | 4A*MS | 4A*MS | 4A*OES/MS |  |  | 2
2
| 1 | 1 | 60.5 | 10.06336 | 9 | 4.2 | 14.3 | 9.6 | 10.5 | 8.8 | 10.7 | 7.874178 | 16.5 | 8.7 | 71.7 | 51.75 | 159.5 |  |  | 1
| 1 | 2 | 85.6 | 10.49488 | 9 | 4 | 10.7 | 9.9 | 10.7 | 8.4 | 9.7 | 8.597156 | 15.8 | 8.5 | 53.4 | 49.04 | 152.9 |  |  | 35
| 1 | 3 | 73.7 | 10.57955 | 9 | 4.5 | 13.6 | 9.9 | 10.6 | 8.9 | 10.3 | 9.699478 | 14.2 | 8.1 | 32.3 | 51.62 | 143.8 |  |  | 16
| 1 | 4 | 70.2 | 10.15265 | 9 | 4.2 | 15.2 | 10.7 | 10.4 | 8.4 | 9.5 | 9.881541 | 16.1 | 8.8 | 68.2 | 48.08 | 178.4 |  |  | 9.941752
| 1 | 5 | 79.8 | 10.11104 | 10 | 4.1 | 10.6 | 9.5 | 10.8 | 8.9 | 10.1 | 7.447268 | 14 | 8 | 111.7 | 50.32 | 182.4 |  |  | 41
| 1 | 6 | 99.3 | 10.26758 | 9 | 4 | 15.4 | 11 | 10.8 | 8.6 | 9.8 | 8.436444 | 14.5 | 8.4 | 35.7 | 54.97 | 175.1
| Mean |  | 78.18333 | 10.27818 | 9.166667 | 4.166667 | 13.3 | 10.1 | 10.63333 | 8.666667 | 10.01667 | 8.656011 | 15.18333 | 8.416667 | 62.16667 | 50.96333 | 165.35
| Median |  | 76.75 | 10.21011 | 9 | 4.15 | 13.95 | 9.9 | 10.65 | 8.7 | 9.95 | 8.5168 | 15.15 | 8.45 | 60.8 | 50.97 | 167.3
| Std Dev. |  | 13.41692 | 0.2134196 | 0.4082483 | 0.1861899 | 2.152208 | 0.609918 | 0.1632993 | 0.233809 | 0.4400758 | 0.9710554 | 1.075949 | 0.3188521 | 29.15542 | 2.430232 | 15.55439
| Rel.Std.Dev. |  | 17.16% | 2.076% | 4.454% | 4.469% | 16.18% | 6.039% | 1.536% | 2.698% | 4.393% | 11.22% | 7.086% | 3.788% | 46.9% | 4.769% | 9.407%
| PDM3 |  | 686.4% | 3.384% | -7.796% | -58.09% | 33.78% | 1.592% | 6.956% | -12.83% | 0.7535% | -12.93% | 52.72% | -15.34% | 525.3% | 412.6% | 1563%
| Z-Score (Absolute) |  | 18.7 | 0.05 | NA | 1.74 | 0.79 | 0.1 | 0.05 | 0.49 | 0.12 | 0.5 | 1.31 | 0.56 | 14.28 | 11.19 | 42.78
Results from laboratory 1.07 were removed due to their 1 ppm reading resolution.
| Analytical results for Sr in OREAS 249 (Certified Value 130 ppm) | [18 empty] | Certified
Sr | Round | Replicate | Lab | Lab | Lab | Lab | Lab | Lab | Lab | Lab | Lab | Lab | Lab | Lab | Lab | Lab | Lab | Lab |  | 1
| No | No | 1.01 | 1.03 | 1.06 | 1.07 | 1.09 | 1.10 | 1.11 | 1.12 | 1.13 | 1.14 | 1.17 | 1.18 | 1.19 | 1.20 | 1.22 | 1.24 |  | ppm
|  |  | 4A*MS | 4A*OES | 4A*MS | 4A*OES/MS | 4A*MS | 4A*OES/MS | 4A*OES/MS | 4A*OES/MS | 4A*OES/MS | 4A*OES/MS | 4A*MS | 4A*MS | 4A*OES/MS | 4A*OES | 4A*MS | 4A*OES/MS |  | 0
0
| 1 | 1 | 130.62 | 134.466 | 125.6884 | 130 | 128 | 134 | 127.5 | 131.5 | 133 | 131 | 146.7891 | 129 | 127.3 | 134 | 122.3 | 124 |  | 1
| 1 | 2 | 131.54 | 133.806 | 125.8914 | 128 | 130 | 126 | 132.5 | 128.5 | 131 | 130 | 151.3259 | 128 | 122.6 | 128 | 123.3 | 126 |  | 17
| 1 | 3 | 130.93 | 134.642 | 125.8016 | 134 | 129 | 129 | 131.5 | 134 | 128 | 127.5 | 137.4324 | 127 | 123.8 | 131 | 122.6 | 127 |  | 16
| 1 | 4 | 133.19 | 134.587 | 131.5058 | 132 | 132 | 128.5 | 132 | 130 | 123 | 131.5 | 136.1448 | 128 | 127.9 | 128 | 123.9 | 132 |  | 129.6889
| 1 | 5 | 131.47 | 134.961 | 123.4253 | 132 | 130 | 128 | 130 | 131.5 | 125.5 | 132 | 136.6556 | 128 | 125.4 | 129 | 124.7 | 124 |  | 58
| 1 | 6 | 128.63 | 134.697 | 131.6196 | 131 | 133 | 131 | 132 | 132.5 | 125 | 130.5 | 141.8774 | 129 | 129.4 | 130 | 127.9 | 131
| Mean |  | 131.0633 | 134.5265 | 127.322 | 131.1667 | 130.3333 | 129.4167 | 130.9167 | 131.3333 | 127.5833 | 130.4167 | 141.7042 | 128.1667 | 126.0667 | 130 | 124.1167 | 127.3333
| Median |  | 131.2 | 134.6145 | 125.8465 | 131.5 | 130 | 128.75 | 131.75 | 131.5 | 126.75 | 130.75 | 139.6549 | 128 | 126.35 | 129.5 | 123.6 | 126.5
| Std Dev. |  | 1.486656 | 0.3892664 | 3.411267 | 2.041241 | 1.861899 | 2.764356 | 1.881932 | 1.914854 | 3.826443 | 1.594261 | 6.214632 | 0.7527727 | 2.592039 | 2.280351 | 2.047844 | 3.444803
| Rel.Std.Dev. |  | 1.134% | 0.2894% | 2.679% | 1.556% | 1.429% | 2.136% | 1.438% | 1.458% | 2.999% | 1.222% | 4.386% | 0.5873% | 2.056% | 1.754% | 1.65% | 2.705%
| PDM3 |  | 1.06% | 3.73% | -1.825% | 1.139% | 0.4969% | -0.2099% | 0.9467% | 1.268% | -1.624% | 0.5611% | 9.265% | -1.174% | -2.793% | 0.2398% | -4.297% | -1.816%
| Z-Score (Absolute) |  | 0.38 | 1.86 | 1.21 | 0.43 | 0.07 | 0.32 | 0.32 | 0.5 | 1.1 | 0.11 | 4.91 | 0.85 | 1.75 | 0.07 | 2.58 | 1.21
| Analytical results for Ta in OREAS 249 (Indicative Value 0.45 ppm) | [18 empty] | Indicative
Ta | Round | Replicate | Lab | Lab | Lab | Lab | Lab | Lab | Lab | Lab | Lab | Lab | Lab | Lab | Lab | Lab | Lab |  |  | 1
| No | No | 1.01 | 1.06 | 1.07 | 1.09 | 1.10 | 1.11 | 1.12 | 1.13 | 1.14 | 1.17 | 1.18 | 1.19 | 1.20 | 1.22 | 1.24 |  |  | ppm
|  |  | 4A*MS | 4A*MS | 4A*OES/MS | 4A*MS | 4A*OES/MS | 4A*OES/MS | 4A*OES/MS | 4A*OES/MS | 4A*OES/MS | 4A*MS | 4A*MS | 4A*OES/MS | 4A*MS | 4A*MS | 4A*OES/MS |  |  | 2
2
| 1 | 1 | 1 | 0.614723 | 0.2 | 0.08 | 0.54 | 0.51 | 0.53 | 0.45 | 0.54 | 0.06322847 | 0.12 | 0.32 | 0.76 | 0.72 | 0.3 |  |  | 1
| 1 | 2 | 0.89 | 0.5674885 | 0.1 | 0.08 | 0.57 | 0.52 | 0.53 | 0.55 | 0.52 | 0.04184419 | 0.12 | 0.31 | 0.69 | 0.76 | 0.4 |  |  | 36
| 1 | 3 | 0.91 | 0.5944023 | 0.2 | 0.09 | 0.54 | 0.49 | 0.48 | 0.54 | 0.5 | 0.04323718 | 0.13 | 0.36 | 0.57 | 0.76 | 0.4 |  |  | 16
| 1 | 4 | 0.92 | 0.5452884 | 0.2 | 0.08 | 0.55 | 0.52 | 0.5 | 0.55 | 0.52 | 0.05890045 | 0.16 | 0.36 | 0.68 | 0.73 | 0.5 |  |  | 0.4471615
| 1 | 5 | 0.89 | 0.5686027 | 0.2 | 0.09 | 0.57 | 0.5 | 0.53 | 0.52 | 0.55 | 0.03911086 | 0.14 | 0.34 | 0.77 | 0.74 | 0.3 |  |  | 42
| 1 | 6 | 0.87 | 0.5714268 | 0.2 | 0.08 | 0.56 | 0.51 | 0.55 | 0.62 | 0.55 | 0.06028423 | 0.13 | 0.33 | 0.56 | 0.73 | 0.4
| Mean |  | 0.9133333 | 0.5769886 | 0.1833333 | 0.08333333 | 0.555 | 0.5083333 | 0.52 | 0.5383333 | 0.53 | 0.05110089 | 0.1333333 | 0.3366667 | 0.6716667 | 0.74 | 0.3833333
| Median |  | 0.9 | 0.5700148 | 0.2 | 0.08 | 0.555 | 0.51 | 0.53 | 0.545 | 0.53 | 0.05106882 | 0.13 | 0.335 | 0.685 | 0.735 | 0.4
| Std Dev. |  | 0.04589844 | 0.02418069 | 0.04082483 | 0.005163978 | 0.01378405 | 0.01169045 | 0.02529822 | 0.05492419 | 0.02 | 0.01080306 | 0.01505545 | 0.02065591 | 0.09020347 | 0.0167332 | 0.07527727
| Rel.Std.Dev. |  | 5.025% | 4.191% | 22.27% | 6.197% | 2.484% | 2.3% | 4.865% | 10.2% | 3.774% | 21.14% | 11.29% | 6.135% | 13.43% | 2.261% | 19.64%
| PDM3 |  | 104.3% | 29.03% | -59% | -81.36% | 24.12% | 13.68% | 16.29% | 20.39% | 18.53% | -88.57% | -70.18% | -24.71% | 50.21% | 65.49% | -14.27%
| Z-Score (Absolute) |  | 1.75 | 0.25 | 1.5 | 1.94 | 0.16 | 0.05 | 0 | 0.08 | 0.04 | 2.08 | 1.72 | 0.82 | 0.67 | 0.98 | 0.61
| Analytical results for Tb in OREAS 249 (Certified Value 0.53 ppm) | [18 empty] | Certified
Tb | Round | Replicate | Lab | Lab | Lab | Lab | Lab | Lab | Lab | Lab | [9 empty] | 1
| No | No | 1.03 | 1.06 | 1.07 | 1.09 | 1.17 | 1.19 | 1.20 | 1.22 | [9 empty] | ppm
|  |  | 4A*MS | 4A*MS | 4A*OES/MS | 4A*MS | 4A*MS | 4A*OES/MS | 4A*MS | 4A*MS | [9 empty] | 2
2
| 1 | 1 | 0.4467828 | 0.5337572 | 0.6 | 0.42 | < 0.005 | 0.49 | 0.7 | 0.66 | [9 empty] | 1
| 1 | 2 | 0.4537367 | 0.5033441 | 0.6 | 0.44 | < 0.005 | 0.46 | 0.61 | 0.7 | [9 empty] | 45
| 1 | 3 | 0.4489022 | 0.5199226 | 0.6 | 0.49 | < 0.005 | 0.47 | 0.62 | 0.74 | [9 empty] | 16
| 1 | 4 | 0.4428538 | 0.5363469 | 0.6 | 0.44 | < 0.005 | 0.51 | 0.54 | 0.7 | [9 empty] | 0.5323829
| 1 | 5 | 0.4638524 | 0.5139928 | 0.5 | 0.43 | < 0.005 | 0.45 | 0.54 | 0.72 | [9 empty] | 59
| 1 | 6 | 0.4433313 | 0.5589598 | 0.6 | 0.41 | < 0.005 | 0.48 | 0.57 | 0.71
| Mean |  | 0.4499099 | 0.5277206 | 0.5833333 | 0.4383333 |  | 0.4766667 | 0.5966667 | 0.705
| Median |  | 0.4478425 | 0.5268399 | 0.6 | 0.435 |  | 0.475 | 0.59 | 0.705
| Std Dev. |  | 0.007910715 | 0.01964799 | 0.04082483 | 0.02786874 |  | 0.02160247 | 0.0608824 | 0.02664583
| Rel.Std.Dev. |  | 1.758% | 3.723% | 6.999% | 6.358% |  | 4.532% | 10.2% | 3.78%
| PDM3 |  | -15.49% | -0.8757% | 9.57% | -17.67% |  | -10.47% | 12.07% | 32.42%
| Z-Score (Absolute) |  | 0.35 | 0.67 | NA | 0.51 | 6.26 | 0 | 1.58 | 3.02
Results from laboratory 1.07 were removed due to their 0.1 ppm reading resolution.
| Analytical results for Te in OREAS 249 (Indicative Value 0.18 ppm) | [18 empty] | Indicative
Te | Round | Replicate | Lab | Lab | Lab | Lab | Lab | Lab | Lab | Lab | Lab | Lab | Lab | Lab | Lab | Lab | Lab | Lab |  | 1
| No | No | 1.01 | 1.06 | 1.07 | 1.09 | 1.10 | 1.11 | 1.12 | 1.13 | 1.14 | 1.17 | 1.18 | 1.19 | 1.20 | 1.21 | 1.22 | 1.24 |  | ppm
|  |  | 4A*MS | 4A*MS | 4A*OES/MS | 4A*MS | 4A*OES/MS | 4A*OES/MS | 4A*OES/MS | 4A*OES/MS | 4A*OES/MS | 4A*MS | 4A*MS | 4A*OES/MS | 4A*MS | 4A*MS | 4A*MS | 4A*OES/MS |  | 2
2
| 1 | 1 | 0.3 | < 1 | 0.1 | 0.28 | 0.11 | 0.08 | 0.13 | 0.05 | 0.11 | 0.4309667 | 0.1 | 0.16 | 0.3 | 2.13 | < 0.5 | 0.3 |  | 1
| 1 | 2 | 0.2 | < 1 | 0.1 | 0.31 | 0.12 | 0.1 | 0.11 | 0.05 | 0.09 | 0.4740644 | 0.1 | 0.17 | 0.2 | < 0.03 | < 0.5 | 0.2 |  | 20
| 1 | 3 | 0.2 | < 1 | 0.3 | 0.3 | 0.1 | 0.08 | 0.06 | 0.07 | 0.1 | 0.3116186 | 0.1 | 0.13 | 0.3 | 1.41 | < 0.5 | 0.3 |  | 16
| 1 | 4 | 0.3 | < 1 | 0.2 | 0.31 | 0.1 | 0.1 | 0.09 | 0.07 | 0.09 | 0.3580345 | 0.1 | 0.14 | 0.3 | 1.41 | < 0.5 | 0.3 |  | 0.178807
| 1 | 5 | 0.2 | < 1 | 0.2 | 0.28 | 0.11 | 0.1 | 0.08 | 0.06 | 0.11 | 0.3447714 | 0.1 | 0.12 | 0.2 | < 0.03 | < 0.5 | 0.2 |  | 40
| 1 | 6 | 0.3 | < 1 | 0.2 | 0.27 | 0.12 | 0.11 | 0.1 | 0.05 | 0.1 | 0.4574929 | 0.1 | 0.15 | 0.2 | 2.83 | < 0.5 | 0.2
| Mean |  | 0.25 |  | 0.1833333 | 0.2916667 | 0.11 | 0.095 | 0.095 | 0.05833333 | 0.1 | 0.3961581 | 0.1 | 0.145 | 0.25 | 1.945 |  | 0.25
| Median |  | 0.25 |  | 0.2 | 0.29 | 0.11 | 0.1 | 0.095 | 0.055 | 0.1 | 0.3945006 | 0.1 | 0.145 | 0.25 | 1.77 |  | 0.25
| Std Dev. |  | 0.05477226 |  | 0.07527727 | 0.01722401 | 0.008944272 | 0.01224745 | 0.02428992 | 0.009831921 | 0.008944272 | 0.06675916 | 1.520235e-17 | 0.01870829 | 0.05477226 | 0.6806614 |  | 0.05477226
| Rel.Std.Dev. |  | 21.91% |  | 41.06% | 5.905% | 8.131% | 12.89% | 25.57% | 16.85% | 8.944% | 16.85% | 1.52e-14% | 12.9% | 21.91% | 35% |  | 21.91%
| PDM3 |  | 39.82% |  | 2.531% | 63.12% | -38.48% | -46.87% | -46.87% | -67.38% | -44.07% | 121.6% | -44.07% | -18.91% | 39.82% | 987.8% |  | 39.82%
| Z-Score (Absolute) |  | 0.2 | 1.71 | 0.2 | 0.45 | 0.64 | 0.73 | 0.73 | 0.96 | 0.7 | 1.08 | 0.7 | 0.43 | 0.2 | 6.55 | 0.2 | 0.2
| Analytical results for Th in OREAS 249 (Certified Value 13.9 ppm) | [18 empty] | Certified
Th | Round | Replicate | Lab | Lab | Lab | Lab | Lab | Lab | Lab | Lab | Lab | Lab | Lab | Lab | Lab | Lab | Lab | Lab |  | 1
| No | No | 1.01 | 1.03 | 1.06 | 1.07 | 1.09 | 1.10 | 1.11 | 1.12 | 1.13 | 1.14 | 1.17 | 1.18 | 1.19 | 1.20 | 1.22 | 1.24 |  | ppm
|  |  | 4A*MS | AR*MS | 4A*MS | 4A*OES/MS | 4A*MS | 4A*OES/MS | 4A*OES/MS | 4A*OES/MS | 4A*OES/MS | 4A*OES/MS | 4A*MS | 4A*MS | 4A*OES/MS | 4A*MS | 4A*MS | 4A*OES/MS |  | 1
|  |  |  | 0.25g | [15 empty] | 2
| 1 | 1 | 14.2 | 8.457667 | 14.51188 | 13.5 | 13.26 | 14.55 | 14.2 | 12.85 | 14.75 | 14.7 | 9.460513 | 13.3 | 13.2 | 14.93 | 13.3 | 15.1 |  | 1
| 1 | 2 | 14.25 | 8.511059 | 13.46487 | 13.1 | 12.17 | 14.05 | 14.1 | 13.1 | 14.45 | 14.2 | 11.27527 | 13.2 | 12.3 | 14.34 | 13.57 | 15.6 |  | 21
| 1 | 3 | 14.23 | 8.485583 | 14.11533 | 13.3 | 10.2 | 14.2 | 14.45 | 13.25 | 14.7 | 14.45 | 9.488501 | 13.2 | 12.9 | 14.55 | 13.86 | 15.9 |  | 16
| 1 | 4 | 14.52 | 8.499192 | 14.21992 | 13 | 12.24 | 14.9 | 14.55 | 12.75 | 13.4 | 14.45 | 9.441839 | 13.1 | 12.7 | 14.34 | 13.63 | 16.5 |  | 13.89393
| 1 | 5 | 14.32 | 8.484308 | 14.29282 | 13.4 | 11.28 | 14.8 | 14.75 | 13.45 | 14.1 | 14.95 | 9.115882 | 13.3 | 12.3 | 14.31 | 13.62 | 15.4 |  | 60
| 1 | 6 | 13.95 | 8.51911 | 14.37126 | 13.2 | 11.67 | 14.55 | 14.7 | 13.3 | 14 | 14.7 | 10.35453 | 12.7 | 13.3 | 14.38 | 13.52 | 16.7
| Mean |  | 14.245 | 8.49282 | 14.16268 | 13.25 | 11.80333 | 14.50833 | 14.45833 | 13.11667 | 14.23333 | 14.575 | 9.85609 | 13.13333 | 12.78333 | 14.475 | 13.58333 | 15.86667
| Median |  | 14.24 | 8.492387 | 14.25637 | 13.25 | 11.92 | 14.55 | 14.5 | 13.175 | 14.275 | 14.575 | 9.474507 | 13.2 | 12.8 | 14.36 | 13.595 | 15.75
| Std Dev. |  | 0.1846889 | 0.02202282 | 0.3673825 | 0.1870829 | 1.030469 | 0.3307819 | 0.2634704 | 0.271416 | 0.509575 | 0.2622022 | 0.8091516 | 0.2250926 | 0.4308906 | 0.2388933 | 0.1814019 | 0.628225
| Rel.Std.Dev. |  | 1.297% | 0.2593% | 2.594% | 1.412% | 8.73% | 2.28% | 1.822% | 2.069% | 3.58% | 1.799% | 8.21% | 1.714% | 3.371% | 1.65% | 1.335% | 3.959%
| PDM3 |  | 2.527% | -38.87% | 1.934% | -4.635% | -15.05% | 4.422% | 4.062% | -5.594% | 2.443% | 4.902% | -29.06% | -5.474% | -7.993% | 4.182% | -2.235% | 14.2%
| Z-Score (Absolute) |  | 0.38 | 5.43 | 0.29 | 0.63 | 2.09 | 0.64 | 0.59 | 0.76 | 0.36 | 0.71 | 4.05 | 0.75 | 1.1 | 0.61 | 0.29 | 2.01
| Analytical results for Ti in OREAS 249 (Certified Value 0.249 wt.%) | [18 empty] | Certified
Ti | Round | Replicate | Lab | Lab | Lab | Lab | Lab | Lab | Lab | Lab | Lab | Lab | Lab | Lab | Lab | Lab | Lab | Lab |  | 1
| No | No | 1.01 | 1.03 | 1.06 | 1.07 | 1.09 | 1.10 | 1.11 | 1.12 | 1.13 | 1.14 | 1.17 | 1.18 | 1.19 | 1.20 | 1.22 | 1.24 |  | wt.%
|  |  | 4A*OES | 4A*OES | 4A*MS | 4A*OES/MS | 4A*MS | 4A*OES/MS | 4A*OES/MS | 4A*OES/MS | 4A*OES/MS | 4A*OES/MS | 4A*MS | 4A*OES | 4A*OES/MS | 4A*MS | 4A*MS | 4A*OES/MS |  | 3
3
| 1 | 1 | 0.3053 | 0.1542336 | 0.2721393 | 0.172 | 0.06 | 0.285 | 0.289 | 0.291 | 0.262 | 0.304 | 0.07874207 | 0.143 | 0.12 | 0.2751 | 0.3 | 0.224 |  | 1
| 1 | 2 | 0.306 | 0.1536912 | 0.2763156 | 0.174 | 0.06 | 0.277 | 0.297 | 0.285 | 0.255 | 0.297 | 0.1033665 | 0.149 | 0.12 | 0.253 | 0.3 | 0.223 |  | 3
| 1 | 3 | 0.3072 | 0.154216 | 0.2725878 | 0.156 | 0.06 | 0.278 | 0.296 | 0.296 | 0.258 | 0.289 | 0.08142977 | 0.142 | 0.12 | 0.2405 | 0.29 | 0.22 |  | 16
| 1 | 4 | 0.3049 | 0.1531888 | 0.2754342 | 0.174 | 0.06 | 0.274 | 0.293 | 0.292 | 0.257 | 0.295 | 0.09216628 | 0.139 | 0.13 | 0.2556 | 0.3 | 0.233 |  | 0.249011
| 1 | 5 | 0.3017 | 0.1538928 | 0.269634 | 0.178 | 0.05 | 0.276 | 0.292 | 0.29 | 0.248 | 0.298 | 0.08317431 | 0.145 | 0.12 | 0.2784 | 0.3 | 0.217 |  | 61
| 1 | 6 | 0.2994 | 0.1523024 | 0.2868781 | 0.163 | 0.06 | 0.281 | 0.29 | 0.294 | 0.253 | 0.296 | 0.09706932 | 0.141 | 0.12 | 0.2319 | 0.3 | 0.232
| Mean |  | 0.3040833 | 0.1535875 | 0.2754982 | 0.1695 | 0.05833333 | 0.2785 | 0.2928333 | 0.2913333 | 0.2555 | 0.2965 | 0.0893247 | 0.1431667 | 0.1216667 | 0.25575 | 0.2983333 | 0.2248333
| Median |  | 0.3051 | 0.153792 | 0.274011 | 0.173 | 0.06 | 0.2775 | 0.2925 | 0.2915 | 0.256 | 0.2965 | 0.08767029 | 0.1425 | 0.12 | 0.2543 | 0.3 | 0.2235
| Std Dev. |  | 0.002937629 | 0.0007384935 | 0.006071497 | 0.008288546 | 0.004082483 | 0.003937004 | 0.003188521 | 0.003777124 | 0.004764452 | 0.00484768 | 0.009771121 | 0.003488075 | 0.004082483 | 0.01841964 | 0.004082483 | 0.006431692
| Rel.Std.Dev. |  | 0.9661% | 0.4808% | 2.204% | 4.89% | 6.999% | 1.414% | 1.089% | 1.296% | 1.865% | 1.635% | 10.94% | 2.436% | 3.355% | 7.202% | 1.368% | 2.861%
| PDM3 |  | 22.12% | -38.32% | 10.64% | -31.93% | -76.57% | 11.84% | 17.6% | 17% | 2.606% | 19.07% | -64.13% | -42.51% | -51.14% | 2.706% | 19.81% | -9.709%
| Z-Score (Absolute) |  | 0.78 | 1.65 | 0.32 | 1.39 | 3.18 | 0.37 | 0.6 | 0.58 | 0 | 0.66 | 2.68 | 1.81 | 2.16 | 0 | 0.69 | 0.5
| Analytical results for Tl in OREAS 249 (Certified Value 0.95 ppm) | [18 empty] | Certified
Tl | Round | Replicate | Lab | Lab | Lab | Lab | Lab | Lab | Lab | Lab | Lab | Lab | Lab | Lab | Lab | Lab | Lab | Lab |  | 1
| No | No | 1.01 | 1.06 | 1.07 | 1.09 | 1.10 | 1.11 | 1.12 | 1.13 | 1.14 | 1.17 | 1.18 | 1.19 | 1.20 | 1.21 | 1.22 | 1.24 |  | ppm
|  |  | 4A*MS | 4A*MS | 4A*OES/MS | 4A*MS | 4A*OES/MS | 4A*OES/MS | 4A*OES/MS | 4A*OES/MS | 4A*OES/MS | 4A*MS | 4A*MS | 4A*OES/MS | 4A*MS | 4A*MS | 4A*MS | 4A*OES/MS |  | 2
2
| 1 | 1 | 1.14 | 0.9826645 | 1.01 | 0.92 | 0.97 | 0.98 | 1.08 | 0.84 | 1.04 | 0.2845635 | 0.68 | 1.01 | 1.16 | 1.457 | 0.86 | 0.8 |  | 1
| 1 | 2 | 1.14 | 0.9514294 | 0.98 | 0.83 | 0.93 | 1.02 | 1.06 | 0.76 | 0.99 | 0.3208831 | 0.7 | 0.97 | 1.08 | 1.166 | 0.89 | 0.8 |  | 23
| 1 | 3 | 1.14 | 0.9434009 | 1.03 | 0.97 | 0.9 | 1 | 1.07 | 0.73 | 1 | 0.279269 | 0.72 | 0.97 | 1.08 | 1.429 | 0.89 | 0.9 |  | 16
| 1 | 4 | 1.13 | 1.009908 | 0.99 | 0.96 | 0.97 | 0.99 | 1.04 | 0.72 | 1.01 | 0.277054 | 0.68 | 0.96 | 1.1 | 1.233 | 0.87 | 0.9 |  | 0.9549461
| 1 | 5 | 1.09 | 0.9602246 | 0.99 | 0.84 | 0.95 | 1 | 1.06 | 0.88 | 1.07 | 0.2956669 | 0.7 | 0.95 | 1.09 | 1.765 | 0.87 | 0.8 |  | 62
| 1 | 6 | 1.1 | 0.9781713 | 0.97 | 0.86 | 0.93 | 1.04 | 1.05 | 0.7 | 1.02 | 0.2916743 | 0.72 | 0.98 | 1.05 | 1.578 | 0.87 | 0.9
| Mean |  | 1.123333 | 0.9709665 | 0.995 | 0.8966667 | 0.9416667 | 1.005 | 1.06 | 0.7716667 | 1.021667 | 0.2915185 | 0.7 | 0.9733333 | 1.093333 | 1.438 | 0.875 | 0.85
| Median |  | 1.135 | 0.9691979 | 0.99 | 0.89 | 0.94 | 1 | 1.06 | 0.745 | 1.015 | 0.2881189 | 0.7 | 0.97 | 1.085 | 1.443 | 0.87 | 0.85
| Std Dev. |  | 0.02250926 | 0.0243399 | 0.02167948 | 0.0615359 | 0.0271416 | 0.02167948 | 0.01414214 | 0.0722265 | 0.02926887 | 0.0160447 | 0.01788854 | 0.02065591 | 0.03669696 | 0.220445 | 0.01224745 | 0.05477226
| Rel.Std.Dev. |  | 2.004% | 2.507% | 2.179% | 6.863% | 2.882% | 2.157% | 1.334% | 9.36% | 2.865% | 5.504% | 2.556% | 2.122% | 3.356% | 15.33% | 1.4% | 6.444%
| PDM3 |  | 17.63% | 1.678% | 4.194% | -6.103% | -1.391% | 5.242% | 11% | -19.19% | 6.987% | -69.47% | -26.7% | 1.925% | 14.49% | 50.58% | -8.372% | -10.99%
| Z-Score (Absolute) |  | 1.17 | 0.02 | 0.17 | 0.6 | 0.25 | 0.25 | 0.67 | 1.57 | 0.38 | 5.3 | 2.13 | 0 | 0.93 | 3.62 | 0.77 | NA
Results from laboratory 1.24 were removed due to their 0.1 ppm reading resolution.
| Analytical results for Tm in OREAS 249 (Indicative Value 0.23 ppm) | [18 empty] | Indicative
Tm | Round | Replicate | Lab | Lab | Lab | Lab | Lab | [12 empty] | 1
| No | No | 1.06 | 1.07 | 1.09 | 1.17 | 1.20 | [12 empty] | ppm
|  |  | 4A*MS | 4A*OES/MS | 4A*MS | 4A*MS | 4A*MS | [12 empty] | 2
2
| 1 | 1 | 0.2615954 | 0.3 | 0.22 | 0.0997892 | 0.29 | [12 empty] | 1
| 1 | 2 | 0.2487544 | 0.2 | 0.19 | 0.1269472 | 0.3 | [12 empty] | 24
| 1 | 3 | 0.2414847 | 0.3 | 0.22 | 0.1047901 | 0.31 | [12 empty] | 16
| 1 | 4 | 0.243554 | 0.3 | 0.21 | 0.1146524 | 0.33 | [12 empty] | 0.2257704
| 1 | 5 | 0.2514991 | 0.2 | 0.19 | 0.1057627 | 0.27 | [12 empty] | 41
| 1 | 6 | 0.2607396 | 0.3 | 0.18 | 0.1135419 | 0.29
| Mean |  | 0.2512712 | 0.2666667 | 0.2016667 | 0.1109139 | 0.2983333
| Median |  | 0.2501267 | 0.3 | 0.2 | 0.1096523 | 0.295
| Std Dev. |  | 0.008461157 | 0.05163978 | 0.01722401 | 0.009651356 | 0.02041241
| Rel.Std.Dev. |  | 3.367% | 19.36% | 8.541% | 8.702% | 6.842%
| PDM3 |  | 11.3% | 18.11% | -10.68% | -50.87% | 32.14%
| Z-Score (Absolute) |  | 0 | 0.22 | 0.71 | 2.01 | 0.67
| Analytical results for U in OREAS 249 (Certified Value 2.43 ppm) | [18 empty] | Certified
U | Round | Replicate | Lab | Lab | Lab | Lab | Lab | Lab | Lab | Lab | Lab | Lab | Lab | Lab | Lab | Lab | Lab | Lab | Lab | 1
| No | No | 1.01 | 1.03 | 1.06 | 1.07 | 1.09 | 1.10 | 1.11 | 1.12 | 1.13 | 1.14 | 1.17 | 1.18 | 1.19 | 1.20 | 1.21 | 1.22 | 1.24 | ppm
|  |  | 4A*MS | AR*MS | 4A*MS | 4A*OES/MS | 4A*MS | 4A*OES/MS | 4A*OES/MS | 4A*OES/MS | 4A*OES/MS | 4A*OES/MS | 4A*MS | 4A*MS | 4A*OES/MS | 4A*MS | 4A*MS | 4A*MS | 4A*OES/MS | 2
|  |  |  | 0.25g | [15 empty] | 3
| 1 | 1 | 2.48 | 1.263752 | < 5 | 2.6 | 2.53 | 2.4 | 2.2 | 2.5 | 2.4 | 2.4 | 1.467504 | 2.48 | 2.3 | 2.63 | 2.89 | 2.54 | 2.5 | 1
| 1 | 2 | 2.51 | 1.222147 | < 5 | 2.4 | 2.38 | 2.3 | 2.2 | 2.5 | 2.3 | 2.3 | 1.684921 | 2.46 | 2.1 | 2.54 | 2.08 | 2.58 | 2.5 | 25
| 1 | 3 | 2.48 | 1.248342 | < 5 | 2.4 | 2.58 | 2.3 | 2.2 | 2.5 | 2.3 | 2.3 | 1.467496 | 2.4 | 2.2 | 2.58 | 2.68 | 2.66 | 2.5 | 16
| 1 | 4 | 2.55 | 1.212994 | < 5 | 2.3 | 2.36 | 2.4 | 2.3 | 2.4 | 2.3 | 2.3 | 1.502354 | 2.47 | 2.4 | 2.52 | 1.98 | 2.59 | 2.6 | 2.431
| 1 | 5 | 2.52 | 1.208761 | < 5 | 2.6 | 2.46 | 2.4 | 2.2 | 2.5 | 2.4 | 2.4 | 1.438168 | 2.47 | 2.1 | 2.5 | 2.94 | 2.59 | 2.6 | 63
| 1 | 6 | 2.45 | 1.239149 | < 5 | 2.4 | 2.46 | 2.4 | 2.2 | 2.6 | 2.3 | 2.4 | 1.589689 | 2.37 | 2.2 | 2.5 | 3.14 | 2.58 | 2.6
| Mean |  | 2.498333 | 1.232525 |  | 2.45 | 2.461667 | 2.366667 | 2.216667 | 2.5 | 2.333333 | 2.35 | 1.525022 | 2.441667 | 2.216667 | 2.545 | 2.618333 | 2.59 | 2.55
| Median |  | 2.495 | 1.230648 |  | 2.4 | 2.46 | 2.4 | 2.2 | 2.5 | 2.3 | 2.35 | 1.484929 | 2.465 | 2.2 | 2.53 | 2.785 | 2.585 | 2.55
| Std Dev. |  | 0.03544949 | 0.02155498 |  | 0.1224745 | 0.08447879 | 0.05163978 | 0.04082483 | 0.06324555 | 0.05163978 | 0.05477226 | 0.09425971 | 0.04535049 | 0.1169045 | 0.05128353 | 0.4796839 | 0.03898718 | 0.05477226
| Rel.Std.Dev. |  | 1.419% | 1.749% |  | 4.999% | 3.432% | 2.182% | 1.842% | 2.53% | 2.213% | 2.331% | 6.181% | 1.857% | 5.274% | 2.015% | 18.32% | 1.505% | 2.148%
| PDM3 |  | 2.77% | -49.3% |  | 0.7816% | 1.261% | -2.646% | -8.817% | 2.838% | -4.018% | -3.332% | -37.27% | 0.4388% | -8.817% | 4.689% | 7.706% | 6.541% | 4.895%
| Z-Score (Absolute) |  | 0.33 | 8.21 | 0.34 | 0 | 0.08 | 0.56 | 1.57 | 0.34 | 0.79 | 0.67 | 6.24 | 0.06 | 1.57 | 0.64 | 1.14 | 0.94 | 0.67
| Analytical results for V in OREAS 249 (Certified Value 67 ppm) | [18 empty] | Certified
V | Round | Replicate | Lab | Lab | Lab | Lab | Lab | Lab | Lab | Lab | Lab | Lab | Lab | Lab | Lab | Lab | Lab | Lab | Lab | 1
| No | No | 1.01 | 1.03 | 1.06 | 1.07 | 1.09 | 1.10 | 1.11 | 1.12 | 1.13 | 1.14 | 1.17 | 1.18 | 1.19 | 1.20 | 1.21 | 1.22 | 1.24 | ppm
|  |  | 4A*OES | 4A*OES | 4A*MS | 4A*OES/MS | 4A*MS | 4A*OES/MS | 4A*OES/MS | 4A*OES/MS | 4A*OES/MS | 4A*OES/MS | 4A*MS | 4A*OES | 4A*OES/MS | 4A*OES | 4A*MS | 4A*MS | 4A*OES/MS | 0
1
| 1 | 1 | 73 | 31.3112 | 66.43091 | 62 | 18 | 71 | 67 | 68 | 57 | 68 | 57.78115 | 63 | 66 | 77 | 76 | 79.97 | 64 | 1
| 1 | 2 | 73 | 30.1428 | 65.83166 | 59 | 16 | 69 | 70 | 66 | 58 | 67 | 68.2551 | 63 | 63 | 72 | 77 | 78.91 | 68 | 4
| 1 | 3 | 73 | 31.9012 | 66.88578 | 66 | 20 | 71 | 71 | 69 | 53 | 66 | 57.88348 | 64 | 64 | 71 | 75 | 76.29 | 64 | 16
| 1 | 4 | 73 | 30.9332 | 67.99237 | 63 | 20 | 68 | 70 | 67 | 55 | 68 | 63.1694 | 66 | 66 | 71 | 77 | 74.73 | 68 | 67.46292
| 1 | 5 | 72 | 33.316 | 66.57875 | 63 | 17 | 71 | 69 | 70 | 60 | 68 | 57.26969 | 62 | 62 | 71 | 75 | 74.82 | 63 | 64
| 1 | 6 | 71 | 31.7068 | 68.754 | 60 | 17 | 70 | 70 | 69 | 55 | 68 | 64.87067 | 66 | 63 | 70 | 74 | 75.24 | 68
| Mean |  | 72.5 | 31.55187 | 67.07891 | 62.16667 | 18 | 70 | 69.5 | 68.16667 | 56.33333 | 67.5 | 61.53825 | 64 | 64 | 72 | 75.66667 | 76.66 | 65.83333
| Median |  | 73 | 31.509 | 66.73226 | 62.5 | 17.5 | 70.5 | 70 | 68.5 | 56 | 68 | 60.52644 | 63.5 | 63.5 | 71 | 75.5 | 75.765 | 66
| Std Dev. |  | 0.83666 | 1.06624 | 1.086587 | 2.483277 | 1.67332 | 1.264911 | 1.378405 | 1.47196 | 2.503331 | 0.83666 | 4.573303 | 1.67332 | 1.67332 | 2.529822 | 1.21106 | 2.248662 | 2.401388
| Rel.Std.Dev. |  | 1.154% | 3.379% | 1.62% | 3.995% | 9.296% | 1.807% | 1.983% | 2.159% | 4.444% | 1.239% | 7.432% | 2.615% | 2.615% | 3.514% | 1.601% | 2.933% | 3.648%
| PDM3 |  | 7.466% | -53.23% | -0.5692% | -7.851% | -73.32% | 3.761% | 3.02% | 1.043% | -16.5% | 0.05496% | -8.782% | -5.133% | -5.133% | 6.725% | 12.16% | 13.63% | -2.416%
| Z-Score (Absolute) |  | 0.74 | 4.88 | 0 | 0.67 | 6.74 | 0.4 | 0.33 | 0.15 | 1.48 | 0.06 | 0.76 | 0.42 | 0.42 | 0.68 | 1.18 | 1.32 | 0.17
| Analytical results for W in OREAS 249 (Certified Value 5.06 ppm) | [18 empty] | Certified
W | Round | Replicate | Lab | Lab | Lab | Lab | Lab | Lab | Lab | Lab | Lab | Lab | Lab | Lab | Lab | Lab | Lab |  |  | 1
| No | No | 1.01 | 1.06 | 1.07 | 1.09 | 1.10 | 1.11 | 1.12 | 1.13 | 1.14 | 1.17 | 1.18 | 1.19 | 1.20 | 1.22 | 1.24 |  |  | ppm
|  |  | 4A*MS | 4A*MS | 4A*OES/MS | 4A*MS | 4A*OES/MS | 4A*OES/MS | 4A*OES/MS | 4A*OES/MS | 4A*OES/MS | 4A*MS | 4A*MS | 4A*OES/MS | 4A*MS | 4A*MS | 4A*OES/MS |  |  | 2
2
| 1 | 1 | 14.6 | 5.909022 | 1 | 5.7 | 5.4 | 4.2 | 4.4 | 2.1 | 4.7 | 3.925632 | 1.6 | 6.9 | 14 | 13.82 | 5.5 |  |  | 1
| 1 | 2 | 14.6 | 5.726332 | 0.8 | 6.3 | 6.4 | 4.7 | 4.9 | 3 | 4.4 | 4.077684 | 1.5 | 7.2 | 12.2 | 14.44 | 5.9 |  |  | 27
| 1 | 3 | 14.8 | 5.751269 | 1.2 | 5.4 | 5.3 | 4 | 3.7 | 3.1 | 4.4 | 3.237349 | 1.5 | 7 | 8.1 | 14.19 | 5.9 |  |  | 16
| 1 | 4 | 14.9 | 5.732499 | 0.9 | 6.3 | 5.4 | 4.3 | 4 | 3.7 | 4.4 | 3.794106 | 1.6 | 7.4 | 14.4 | 13.96 | 6.1 |  |  | 5.06366
| 1 | 5 | 14.4 | 6.378511 | 1 | 6 | 5.9 | 4.2 | 4.5 | 3.2 | 5.1 | 3.668637 | 1.6 | 6.8 | 15 | 13.98 | 5.6 |  |  | 65
| 1 | 6 | 14.2 | 5.933847 | 1 | 6.9 | 6.2 | 4.5 | 4.2 | 3.7 | 4.8 | 3.95265 | 1.6 | 6.7 | 8 | 14.26 | 5.9
| Mean |  | 14.58333 | 5.905247 | 0.9833333 | 6.1 | 5.766667 | 4.316667 | 4.283333 | 3.133333 | 4.633333 | 3.77601 | 1.566667 | 7 | 11.95 | 14.10833 | 5.816667
| Median |  | 14.6 | 5.830146 | 1 | 6.15 | 5.65 | 4.25 | 4.3 | 3.15 | 4.55 | 3.859869 | 1.6 | 6.95 | 13.1 | 14.085 | 5.9
| Std Dev. |  | 0.2562551 | 0.2491477 | 0.132916 | 0.525357 | 0.4676181 | 0.2483277 | 0.4167333 | 0.5887841 | 0.2875181 | 0.298867 | 0.05163978 | 0.2607681 | 3.16212 | 0.2285972 | 0.2228602
| Rel.Std.Dev. |  | 1.757% | 4.219% | 13.52% | 8.612% | 8.109% | 5.753% | 9.729% | 18.79% | 6.205% | 7.915% | 3.296% | 3.725% | 26.46% | 1.62% | 3.831%
| PDM3 |  | 188% | 16.62% | -80.58% | 20.47% | 13.88% | -14.75% | -15.41% | -38.12% | -8.498% | -25.43% | -69.06% | 38.24% | 136% | 178.6% | 14.87%
| Z-Score (Absolute) |  | 4.01 | 0.06 | 2.17 | 0.15 | 0 | 0.66 | 0.67 | 1.2 | 0.52 | 0.9 | 1.91 | 0.56 | 2.81 | 3.79 | 0.02
| Analytical results for Y in OREAS 249 (Certified Value 15.8 ppm) | [18 empty] | Certified
Y | Round | Replicate | Lab | Lab | Lab | Lab | Lab | Lab | Lab | Lab | Lab | Lab | Lab | Lab | Lab | Lab | Lab | Lab |  | 1
| No | No | 1.01 | 1.03 | 1.06 | 1.07 | 1.09 | 1.10 | 1.11 | 1.12 | 1.13 | 1.14 | 1.17 | 1.18 | 1.19 | 1.20 | 1.22 | 1.24 |  | ppm
|  |  | 4A*MS | 4A*MS | 4A*MS | 4A*OES/MS | 4A*MS | 4A*OES/MS | 4A*OES/MS | 4A*OES/MS | 4A*OES/MS | 4A*OES/MS | 4A*MS | 4A*MS | 4A*OES/MS | 4A*MS | 4A*MS | 4A*OES/MS |  | 1
1
| 1 | 1 | 13.54 | 12.64298 | 15.40518 | 15.2 | 11 | 16.5 | 17.1 | 16.2 | 18.6 | 17.3 | 8.228803 | 17.8 | 14 | 17.17 | 19.59 | 13.7 |  | 1
| 1 | 2 | 13.85 | 12.80465 | 15.34715 | 15.4 | 11.1 | 16 | 16.9 | 16.1 | 17 | 17.5 | 9.530268 | 17.9 | 13.8 | 18.08 | 20.61 | 14.5 |  | 28
| 1 | 3 | 15.57 | 12.27154 | 15.0464 | 15.6 | 11 | 14.9 | 17.1 | 16.8 | 18.3 | 16.9 | 8.585529 | 18.2 | 13.4 | 18.16 | 21.88 | 13.5 |  | 16
| 1 | 4 | 16.14 | 12.29131 | 15.08933 | 15.9 | 10.6 | 16 | 17.7 | 16.5 | 15.9 | 17 | 8.453436 | 17.3 | 14.4 | 15.58 | 20.89 | 17 |  | 15.80227
| 1 | 5 | 13.75 | 12.48834 | 15.22119 | 14.7 | 11.3 | 15.6 | 16.8 | 16 | 16.4 | 18.3 | 8.368692 | 18.3 | 13.7 | 15.74 | 21.59 | 15 |  | 66
| 1 | 6 | 13.74 | 12.65946 | 15.67686 | 15.2 | 10.9 | 15.4 | 17.5 | 16.3 | 17.8 | 18.1 | 8.767999 | 17.8 | 13.5 | 17.29 | 21.59 | 14.3
| Mean |  | 14.43167 | 12.52638 | 15.29768 | 15.33333 | 10.98333 | 15.73333 | 17.18333 | 16.31667 | 17.33333 | 17.51667 | 8.655788 | 17.88333 | 13.8 | 17.00333 | 21.025 | 14.66667
| Median |  | 13.8 | 12.56566 | 15.28417 | 15.3 | 11 | 15.8 | 17.1 | 16.25 | 17.4 | 17.4 | 8.519483 | 17.85 | 13.75 | 17.23 | 21.24 | 14.4
| Std Dev. |  | 1.121667 | 0.2146571 | 0.2324561 | 0.4082483 | 0.2316607 | 0.5573748 | 0.3488075 | 0.2926887 | 1.076414 | 0.5741661 | 0.4664609 | 0.3544949 | 0.363318 | 1.116148 | 0.850782 | 1.265965
| Rel.Std.Dev. |  | 7.772% | 1.714% | 1.52% | 2.662% | 2.109% | 3.543% | 2.03% | 1.794% | 6.21% | 3.278% | 5.389% | 1.982% | 2.633% | 6.564% | 4.047% | 8.632%
| PDM3 |  | -8.673% | -20.73% | -3.193% | -2.968% | -30.5% | -0.4363% | 8.74% | 3.255% | 9.689% | 10.85% | -45.22% | 13.17% | -12.67% | 7.601% | 33.05% | -7.186%
| Z-Score (Absolute) |  | 0.44 | 1.2 | 0.09 | 0.08 | 1.81 | 0.08 | 0.66 | 0.31 | 0.72 | 0.79 | 2.74 | 0.94 | 0.69 | 0.59 | 2.19 | 0.35
| Analytical results for Yb in OREAS 249 (Certified Value 1.66 ppm) | [18 empty] | Certified
Yb | Round | Replicate | Lab | Lab | Lab | Lab | Lab | Lab | Lab | Lab | [9 empty] | 1
| No | No | 1.03 | 1.06 | 1.07 | 1.09 | 1.17 | 1.19 | 1.20 | 1.22 | [9 empty] | ppm
|  |  | 4A*MS | 4A*MS | 4A*OES/MS | 4A*MS | 4A*MS | 4A*OES/MS | 4A*MS | 4A*MS | [9 empty] | 2
3
| 1 | 1 | 1.604702 | 1.76737 | 1.8 | 1.44 | 0.6927509 | 1.6 | 1.94 | 2.15 | [9 empty] | 1
| 1 | 2 | 1.585095 | 1.654765 | 1.5 | 1.47 | 0.8804937 | 1.5 | 1.94 | 2.18 | [9 empty] | 29
| 1 | 3 | 1.567128 | 1.697456 | 1.8 | 1.52 | 0.7535026 | 1.5 | 2.03 | 2.24 | [9 empty] | 16
| 1 | 4 | 1.575874 | 1.671819 | 1.9 | 1.46 | 0.7363034 | 1.7 | 1.86 | 2.15 | [9 empty] | 1.664519
| 1 | 5 | 1.605718 | 1.703918 | 1.7 | 1.56 | 0.7305782 | 1.5 | 1.8 | 2.21 | [9 empty] | 67
| 1 | 6 | 1.590244 | 1.788606 | 1.7 | 1.48 | 0.7709811 | 1.5 | 1.91 | 2.27
| Mean |  | 1.588127 | 1.713989 | 1.733333 | 1.488333 | 0.7607683 | 1.55 | 1.913333 | 2.2
| Median |  | 1.587669 | 1.700687 | 1.75 | 1.475 | 0.744903 | 1.5 | 1.925 | 2.195
| Std Dev. |  | 0.01542027 | 0.05306201 | 0.136626 | 0.04400758 | 0.06423022 | 0.083666 | 0.07840068 | 0.04898979
| Rel.Std.Dev. |  | 0.971% | 3.096% | 7.882% | 2.957% | 8.443% | 5.398% | 4.098% | 2.227%
| PDM3 |  | -4.589% | 2.972% | 4.134% | -10.58% | -54.3% | -6.88% | 14.95% | 32.17%
| Z-Score (Absolute) |  | 0.32 | 0.32 | 0.42 | 0.83 | 4.55 | 0.52 | 1.34 | 2.81
| Analytical results for Zn in OREAS 249 (Certified Value 250 ppm) | [18 empty] | Certified
Zn | Round | Replicate | Lab | Lab | Lab | Lab | Lab | Lab | Lab | Lab | Lab | Lab | Lab | Lab | Lab | Lab | Lab | Lab | Lab | 1
| No | No | 1.01 | 1.03 | 1.06 | 1.07 | 1.09 | 1.10 | 1.11 | 1.12 | 1.13 | 1.14 | 1.17 | 1.18 | 1.19 | 1.20 | 1.21 | 1.22 | 1.24 | ppm
|  |  | 4A*MS | AR*OES | 4A*MS | 4A*OES/MS | 4A*MS | 4A*OES/MS | 4A*OES/MS | 4A*OES/MS | 4A*OES/MS | 4A*OES/MS | 4A*MS | 4A*OES | 4A*OES/MS | 4A*OES | 4A*MS | 4A*MS | 4A*OES/MS | 0
|  |  |  | 0.25g | [15 empty] | 0
| 1 | 1 | 284 | 246.4288 | 218.8085 | 215 | 189 | 265 | 247 | 258 | 191 | 262 | 312.2582 | 229 | 247 | 278 | 283 | 250.4 | 227 | 1
| 1 | 2 | 286 | 251.438 | 228.0809 | 234 | 186 | 255 | 259 | 254 | 187 | 257 | 307.34 | 235 | 252 | 250 | 285 | 248 | 229 | 5
| 1 | 3 | 286 | 245.6276 | 218.6626 | 224 | 193 | 260 | 265 | 256 | 176 | 256 | 281.5868 | 239 | 250 | 236 | 281 | 257.3 | 236 | 16
| 1 | 4 | 290 | 246.4484 | 235.3713 | 217 | 190 | 251 | 254 | 252 | 168 | 256 | 287.7126 | 240 | 249 | 257 | 284 | 246 | 237 | 249.5814
| 1 | 5 | 283 | 247.6904 | 224.0537 | 222 | 184 | 258 | 259 | 263 | 186 | 262 | 282.7662 | 223 | 250 | 265 | 312 | 248.3 | 229 | 68
| 1 | 6 | 281 | 250.9628 | 217.8642 | 211 | 185 | 263 | 264 | 259 | 175 | 259 | 292.0126 | 230 | 245 | 231 | 286 | 255.9 | 238
| Mean |  | 285 | 248.0993 | 223.8069 | 220.5 | 187.8333 | 258.6667 | 258 | 257 | 180.5 | 258.6667 | 293.9461 | 232.6667 | 248.8333 | 252.8333 | 288.5 | 250.9833 | 232.6667
| Median |  | 285 | 247.0694 | 221.4311 | 219.5 | 187.5 | 259 | 259 | 257 | 181 | 258 | 289.8626 | 232.5 | 249.5 | 253.5 | 284.5 | 249.35 | 232.5
| Std Dev. |  | 3.098387 | 2.49556 | 6.911243 | 8.117881 | 3.430258 | 5.163978 | 6.69328 | 3.898718 | 8.826098 | 2.804758 | 12.92338 | 6.531973 | 2.483277 | 17.70217 | 11.64045 | 4.590171 | 4.844241
| Rel.Std.Dev. |  | 1.087% | 1.006% | 3.088% | 3.682% | 1.826% | 1.996% | 2.594% | 1.517% | 4.89% | 1.084% | 4.397% | 2.807% | 0.998% | 7.002% | 4.035% | 1.829% | 2.082%
| PDM3 |  | 14.19% | -0.5938% | -10.33% | -11.65% | -24.74% | 3.64% | 3.373% | 2.972% | -27.68% | 3.64% | 17.78% | -6.777% | -0.2997% | 1.303% | 15.59% | 0.5617% | -6.777%
| Z-Score (Absolute) |  | 1.25 | 0.11 | 1 | 1.12 | 2.32 | 0.28 | 0.26 | 0.22 | 2.59 | 0.28 | 1.58 | 0.67 | 0.08 | 0.07 | 1.38 | 0 | 0.67
| Analytical results for Zr in OREAS 249 (Certified Value 98 ppm) | [18 empty] | Certified
Zr | Round | Replicate | Lab | Lab | Lab | Lab | Lab | Lab | Lab | Lab | Lab | Lab | Lab | Lab | Lab | Lab | Lab | Lab |  | 1
| No | No | 1.01 | 1.03 | 1.06 | 1.07 | 1.09 | 1.10 | 1.11 | 1.12 | 1.13 | 1.14 | 1.17 | 1.18 | 1.19 | 1.20 | 1.22 | 1.24 |  | ppm
|  |  | 4A*MS | 4A*OES | 4A*MS | 4A*OES/MS | 4A*MS | 4A*OES/MS | 4A*OES/MS | 4A*OES/MS | 4A*OES/MS | 4A*OES/MS | 4A*MS | 4A*MS | 4A*OES/MS | 4A*MS | 4A*MS | 4A*OES/MS |  | 0
1
| 1 | 1 | 99.2 | 71.006 | 97.23239 | 99 | 95 | 100 | 101 | 97.2 | 97.7 | 100.5 | 93.17803 | 98.5 | 94.7 | 104 | 102.33 | 91.3 |  | 1
| 1 | 2 | 98.8 | 71.1895 | 97.52779 | 96 | 95 | 96.2 | 103 | 96.8 | 95.3 | 102 | 106.3635 | 97.2 | 93.5 | 99.1 | 107.1 | 91.5 |  | 31
| 1 | 3 | 99.1 | 71.6435 | 96.4981 | 97 | 114 | 97.9 | 101 | 102 | 98.7 | 99.1 | 89.6951 | 96.9 | 92 | 100.9 | 109.78 | 92.2 |  | 16
| 1 | 4 | 102.7 | 73.677 | 97.19235 | 97 | 95 | 98.3 | 101.5 | 98.4 | 90.5 | 103.5 | 91.09179 | 98.6 | 95.2 | 96.7 | 106.67 | 95.6 |  | 98.11169
| 1 | 5 | 103.5 | 73.5575 | 96.37408 | 99 | 106 | 97.4 | 99.5 | 99 | 91.1 | 105 | 91.83464 | 98.8 | 92.4 | 98.4 | 107.4 | 92.1 |  | 69
| 1 | 6 | 98.5 | 74.429 | 102.4403 | 96 | 102 | 96.9 | 104 | 98.3 | 91.2 | 103.5 | 94.95626 | 97.7 | 97.1 | 96.6 | 108.2 | 93.5
| Mean |  | 100.3 | 72.58375 | 97.87751 | 97.33333 | 101.1667 | 97.78333 | 101.6667 | 98.61667 | 94.08333 | 102.2667 | 94.51989 | 97.95 | 94.15 | 99.28333 | 106.9133 | 92.7
| Median |  | 99.15 | 72.6005 | 97.21237 | 97 | 98.5 | 97.65 | 101.25 | 98.35 | 93.25 | 102.75 | 92.50634 | 98.1 | 94.1 | 98.75 | 107.25 | 92.15
| Std Dev. |  | 2.197271 | 1.474153 | 2.279928 | 1.36626 | 7.782459 | 1.313646 | 1.602082 | 1.846528 | 3.631207 | 2.178685 | 6.074597 | 0.7968689 | 1.908664 | 2.812413 | 2.498445 | 1.616168
| Rel.Std.Dev. |  | 2.191% | 2.031% | 2.329% | 1.404% | 7.693% | 1.343% | 1.576% | 1.872% | 3.86% | 2.13% | 6.427% | 0.8135% | 2.027% | 2.833% | 2.337% | 1.743%
| PDM3 |  | 2.23% | -26.02% | -0.2387% | -0.7933% | 3.114% | -0.3347% | 3.623% | 0.5147% | -4.106% | 4.235% | -3.661% | -0.1648% | -4.038% | 1.194% | 8.971% | -5.516%
| Z-Score (Absolute) |  | 0.48 | 5.14 | 0.01 | 0.12 | 0.66 | 0.03 | 0.76 | 0.14 | 0.78 | 0.88 | 0.69 | 0.01 | 0.76 | 0.28 | 1.83 | 1.06
Note on C17: Z-Scores have been calculated inclusive of individual outliers. In general, laboratory batches are rejected if Z-Score > 2.5.
Note on C35: Z-Scores have been calculated inclusive of individual outliers. In general, laboratory batches are rejected if Z-Score > 2.5.
Note on C53: Z-Scores have been calculated inclusive of individual outliers. In general, laboratory batches are rejected if Z-Score > 2.5.
Note on C71: Z-Scores have been calculated inclusive of individual outliers. In general, laboratory batches are rejected if Z-Score > 2.5.
Note on C89: Z-Scores have been calculated inclusive of individual outliers. In general, laboratory batches are rejected if Z-Score > 2.5.
Note on C108: Z-Scores have been calculated inclusive of individual outliers. In general, laboratory batches are rejected if Z-Score > 2.5.
Note on C126: Z-Scores have been calculated inclusive of individual outliers. In general, laboratory batches are rejected if Z-Score > 2.5.
Note on C144: Z-Scores have been calculated inclusive of individual outliers. In general, laboratory batches are rejected if Z-Score > 2.5.
Note on C163: Z-Scores have been calculated inclusive of individual outliers. In general, laboratory batches are rejected if Z-Score > 2.5.
Note on C181: Z-Scores have been calculated inclusive of individual outliers. In general, laboratory batches are rejected if Z-Score > 2.5.
Note on C199: Z-Scores have been calculated inclusive of individual outliers. In general, laboratory batches are rejected if Z-Score > 2.5.
Note on C217: Z-Scores have been calculated inclusive of individual outliers. In general, laboratory batches are rejected if Z-Score > 2.5.
Note on C235: Z-Scores have been calculated inclusive of individual outliers. In general, laboratory batches are rejected if Z-Score > 2.5.
Note on C253: Z-Scores have been calculated inclusive of individual outliers. In general, laboratory batches are rejected if Z-Score > 2.5.
Note on C271: Z-Scores have been calculated inclusive of individual outliers. In general, laboratory batches are rejected if Z-Score > 2.5.
Note on C289: Z-Scores have been calculated inclusive of individual outliers. In general, laboratory batches are rejected if Z-Score > 2.5.
Note on C307: Z-Scores have been calculated inclusive of individual outliers. In general, laboratory batches are rejected if Z-Score > 2.5.
Note on C325: Z-Scores have been calculated inclusive of individual outliers. In general, laboratory batches are rejected if Z-Score > 2.5.
Note on C343: Z-Scores have been calculated inclusive of individual outliers. In general, laboratory batches are rejected if Z-Score > 2.5.
Note on C361: Z-Scores have been calculated inclusive of individual outliers. In general, laboratory batches are rejected if Z-Score > 2.5.
Note on C379: Z-Scores have been calculated inclusive of individual outliers. In general, laboratory batches are rejected if Z-Score > 2.5.
Note on C397: Z-Scores have been calculated inclusive of individual outliers. In general, laboratory batches are rejected if Z-Score > 2.5.
Note on C415: Z-Scores have been calculated inclusive of individual outliers. In general, laboratory batches are rejected if Z-Score > 2.5.
Note on C433: Z-Scores have been calculated inclusive of individual outliers. In general, laboratory batches are rejected if Z-Score > 2.5.
Note on C452: Z-Scores have been calculated inclusive of individual outliers. In general, laboratory batches are rejected if Z-Score > 2.5.
Note on C470: Z-Scores have been calculated inclusive of individual outliers. In general, laboratory batches are rejected if Z-Score > 2.5.
Note on C488: Z-Scores have been calculated inclusive of individual outliers. In general, laboratory batches are rejected if Z-Score > 2.5.
Note on C506: Z-Scores have been calculated inclusive of individual outliers. In general, laboratory batches are rejected if Z-Score > 2.5.
Note on C524: Z-Scores have been calculated inclusive of individual outliers. In general, laboratory batches are rejected if Z-Score > 2.5.
Note on C542: Z-Scores have been calculated inclusive of individual outliers. In general, laboratory batches are rejected if Z-Score > 2.5.
Note on C560: Z-Scores have been calculated inclusive of individual outliers. In general, laboratory batches are rejected if Z-Score > 2.5.
Note on C579: Z-Scores have been calculated inclusive of individual outliers. In general, laboratory batches are rejected if Z-Score > 2.5.
Note on C597: Z-Scores have been calculated inclusive of individual outliers. In general, laboratory batches are rejected if Z-Score > 2.5.
Note on C615: Z-Scores have been calculated inclusive of individual outliers. In general, laboratory batches are rejected if Z-Score > 2.5.
Note on C633: Z-Scores have been calculated inclusive of individual outliers. In general, laboratory batches are rejected if Z-Score > 2.5.
Note on C651: Z-Scores have been calculated inclusive of individual outliers. In general, laboratory batches are rejected if Z-Score > 2.5.
Note on C669: Z-Scores have been calculated inclusive of individual outliers. In general, laboratory batches are rejected if Z-Score > 2.5.
Note on C687: Z-Scores have been calculated inclusive of individual outliers. In general, laboratory batches are rejected if Z-Score > 2.5.
Note on C705: Z-Scores have been calculated inclusive of individual outliers. In general, laboratory batches are rejected if Z-Score > 2.5.
Note on C723: Z-Scores have been calculated inclusive of individual outliers. In general, laboratory batches are rejected if Z-Score > 2.5.
Note on C741: Z-Scores have been calculated inclusive of individual outliers. In general, laboratory batches are rejected if Z-Score > 2.5.
Note on C759: Z-Scores have been calculated inclusive of individual outliers. In general, laboratory batches are rejected if Z-Score > 2.5.
Note on C777: Z-Scores have been calculated inclusive of individual outliers. In general, laboratory batches are rejected if Z-Score > 2.5.
Note on C796: Z-Scores have been calculated inclusive of individual outliers. In general, laboratory batches are rejected if Z-Score > 2.5.
Note on C814: Z-Scores have been calculated inclusive of individual outliers. In general, laboratory batches are rejected if Z-Score > 2.5.
Note on C832: Z-Scores have been calculated inclusive of individual outliers. In general, laboratory batches are rejected if Z-Score > 2.5.
Note on C851: Z-Scores have been calculated inclusive of individual outliers. In general, laboratory batches are rejected if Z-Score > 2.5.
Note on C869: Z-Scores have been calculated inclusive of individual outliers. In general, laboratory batches are rejected if Z-Score > 2.5.
Note on C887: Z-Scores have been calculated inclusive of individual outliers. In general, laboratory batches are rejected if Z-Score > 2.5.
Note on C906: Z-Scores have been calculated inclusive of individual outliers. In general, laboratory batches are rejected if Z-Score > 2.5.
Note on C924: Z-Scores have been calculated inclusive of individual outliers. In general, laboratory batches are rejected if Z-Score > 2.5.
Note on C942: Z-Scores have been calculated inclusive of individual outliers. In general, laboratory batches are rejected if Z-Score > 2.5.
Note on C960: Z-Scores have been calculated inclusive of individual outliers. In general, laboratory batches are rejected if Z-Score > 2.5.
Note on C979: Z-Scores have been calculated inclusive of individual outliers. In general, laboratory batches are rejected if Z-Score > 2.5.
Note on C997: Z-Scores have been calculated inclusive of individual outliers. In general, laboratory batches are rejected if Z-Score > 2.5.
Note on C1015: Z-Scores have been calculated inclusive of individual outliers. In general, laboratory batches are rejected if Z-Score > 2.5.
Note on C1033: Z-Scores have been calculated inclusive of individual outliers. In general, laboratory batches are rejected if Z-Score > 2.5.
Note on C1051: Z-Scores have been calculated inclusive of individual outliers. In general, laboratory batches are rejected if Z-Score > 2.5.
Note on C1069: Z-Scores have been calculated inclusive of individual outliers. In general, laboratory batches are rejected if Z-Score > 2.5.
Note on C1087: Z-Scores have been calculated inclusive of individual outliers. In general, laboratory batches are rejected if Z-Score > 2.5.
Note on C1105: Z-Scores have been calculated inclusive of individual outliers. In general, laboratory batches are rejected if Z-Score > 2.5.

## Aqua Regia
| Analytical results for Ag in OREAS 249 (Certified Value 2.17 ppm) | [17 empty] | Certified
Ag | Round | Replicate | Lab | Lab | Lab | Lab | Lab | Lab | Lab | Lab | Lab | Lab | Lab | Lab | Lab | Lab | Lab |  | 1
| No | No | 1.05 | 1.06 | 1.07 | 1.10 | 1.11 | 1.12 | 1.13 | 1.14 | 1.17 | 1.18 | 1.19 | 1.21 | 1.22 | 1.24 | 1.25 |  | ppm
|  |  | AR*OES/MS | AR*MS | AR*OES/MS | AR*MS | AR*MS | AR*MS | AR*MS | AR*MS | AR*MS | AR*OES/MS | AR*OES/MS | AR*OES/MS | AR*MS | AR*OES/MS | AR*OES/MS |  | 2
|  |  | 0.3g | 0.2g | 0.5g | 0.5g | 0.5g | 0.5g | 0.5g | 0.5g | 01g | 01g | 0.25g | 0.5g | 01g | 0.25g | 0.5g |  | 3
| 1 | 1 | 2.603 | 2.147508 | 2.16 | 2.18 | 2.22 | 2.34 | 2.22 | 2.15 | 0.09218124 | 2.17 | 2.13 | 2 | 3.14 | 2.1 | 2.2 |  | 1
| 1 | 2 | 2.401 | 2.141967 | 2.1 | 2.17 | 2.16 | 2.33 | 2.23 | 2.09 | 0.08374282 | 2.12 | 2.13 | 2.1 | 2.93 | 2.1 | 2.15 |  | 16
| 1 | 3 | 2.225 | 2.198952 | 2.18 | 2.2 | 2.1 | 2.21 | 2.22 | 2.22 | 0.08602859 | 2.05 | 2.15 | 2 | 3.1 | 2.1 | 2.21 |  | 16
| 1 | 4 | 2.43 | 2.194384 | 2.14 | 2.16 | 2.18 | 2.34 | 2.28 | 2.16 | 0.05714607 | 2.18 | 2.16 | 2 | 3.12 | 2.1 | 2.25 |  | 2.171141
| 1 | 5 | 2.474 | 2.123463 | 2.15 | 2.15 | 2.11 | 2.45 | 2.2 | 2.16 | 0.08818624 | 2.18 | 2.17 | 2 | 2.78 | 2.1 | 2.26 |  | 71
| 1 | 6 | 2.31 | 2.22021 | 2.21 | 2.26 | 2.14 | 2.52 | 2.26 | 2.22 | 0.08741428 | 2.21 | 2.18 | 2.3 | 3.23 | 2.1 | 2.24
| Mean |  | 2.407167 | 2.171081 | 2.156667 | 2.186667 | 2.151667 | 2.365 | 2.235 | 2.166667 | 0.08244987 | 2.151667 | 2.153333 | 2.066667 | 3.05 | 2.1 | 2.218333
| Median |  | 2.4155 | 2.170946 | 2.155 | 2.175 | 2.15 | 2.34 | 2.225 | 2.16 | 0.08672144 | 2.175 | 2.155 | 2 | 3.11 | 2.1 | 2.225
| Std Dev. |  | 0.1311509 | 0.03848186 | 0.03723797 | 0.03983298 | 0.04490731 | 0.1074709 | 0.02949576 | 0.04885352 | 0.01270443 | 0.05776389 | 0.02065591 | 0.121106 | 0.1644384 | 0 | 0.04070217
| Rel.Std.Dev. |  | 5.448% | 1.772% | 1.727% | 1.822% | 2.087% | 4.544% | 1.32% | 2.255% | 15.41% | 2.685% | 0.9593% | 5.86% | 5.391% | 0% | 1.835%
| PDM3 |  | 10.87% | -0.002799% | -0.6667% | 0.7151% | -0.897% | 8.929% | 2.941% | -0.2061% | -96.2% | -0.897% | -0.8202% | -4.812% | 40.48% | -3.277% | 2.174%
| Z-Score (Absolute) |  | 4.78 | 0.04 | 0.24 | 0.36 | 0.35 | 3.93 | 1.33 | 0.04 | NA | 0.35 | 0.31 | 2.05 | 17.67 | 1.38 | 0.99
| Analytical results for Al in OREAS 249 (Certified Value 1.03 wt.%) | [17 empty] | Certified
Al | Round | Replicate | Lab | Lab | Lab | Lab | Lab | Lab | Lab | Lab | Lab | Lab | Lab | Lab | Lab | Lab |  |  | 1
| No | No | 1.05 | 1.06 | 1.07 | 1.10 | 1.11 | 1.12 | 1.13 | 1.14 | 1.17 | 1.18 | 1.19 | 1.22 | 1.24 | 1.25 |  |  | wt.%
|  |  | AR*OES/MS | AR*MS | AR*OES/MS | AR*MS | AR*MS | AR*MS | AR*MS | AR*MS | AR*MS | AR*OES/MS | AR*OES/MS | AR*MS | AR*OES/MS | AR*OES/MS |  |  | 2
|  |  | 0.3g | 0.2g | 0.5g | 0.5g | 0.5g | 0.5g | 0.5g | 25g | 01g | 01g | 0.25g | 01g | 0.25g | 0.5g |  |  | 3
| 1 | 1 | 1.1495929 | 1.091471 | 1.03 | 1.04 | 1.14 | 1.01 | 1.14 | 0.86 | 0.8921401 | 1.33 | 1 | 1.05 | 0.98 | 0.95 |  |  | 1
| 1 | 2 | 1.1822287 | 1.066934 | 1.11 | 1.06 | 1.16 | 1.02 | 1.14 | 0.99 | 0.8716132 | 1.29 | 1 | 0.96 | 0.99 | 0.95 |  |  | 1
| 1 | 3 | 1.242071 | 1.098779 | 1.1 | 1.05 | 1.04 | 1.04 | 1.13 | 0.99 | 0.8792166 | 1.33 | 1.03 | 0.97 | 0.99 | 0.95 |  |  | 16
| 1 | 4 | 1.1211536 | 1.090178 | 1.16 | 1.05 | 1.05 | 1.03 | 1.14 | 0.96 | 0.9180342 | 1.31 | 1.02 | 0.95 | 1 | 0.96 |  |  | 1.032534
| 1 | 5 | 1.1930064 | 1.065449 | 1.06 | 1.04 | 1.04 | 0.99 | 1.12 | 0.93 | 0.9406048 | 1.33 | 0.99 | 0.95 | 0.99 | 0.95 |  |  | 72
| 1 | 6 | 1.1960256 | 1.09883 | 1.12 | 1.06 | 1.03 | 1.02 | 1.14 | 0.96 | 0.7494738 | 1.34 | 1.02 | 0.99 | 0.99 | 0.96
| Mean |  | 1.1806797 | 1.085273 | 1.096667 | 1.05 | 1.076667 | 1.018333 | 1.135 | 0.9483333 | 0.8751805 | 1.321667 | 1.01 | 0.9783333 | 0.99 | 0.9533333
| Median |  | 1.18761755 | 1.090824 | 1.105 | 1.05 | 1.045 | 1.02 | 1.14 | 0.96 | 0.8856783 | 1.33 | 1.01 | 0.965 | 0.99 | 0.95
| Std Dev. |  | 0.04163768 | 0.01521821 | 0.04589844 | 0.008944272 | 0.05750362 | 0.01722401 | 0.0083666 | 0.04875107 | 0.06668671 | 0.01834848 | 0.01549193 | 0.0381663 | 0.006324555 | 0.005163978
| Rel.Std.Dev. |  | 3.527% | 1.402% | 4.185% | 0.8518% | 5.341% | 1.691% | 0.7371% | 5.141% | 7.62% | 1.388% | 1.534% | 3.901% | 0.6388% | 0.5417%
| PDM3 |  | 14.35% | 5.108% | 6.211% | 1.692% | 4.274% | -1.375% | 9.924% | -8.155% | -15.24% | 28% | -2.182% | -5.249% | -4.119% | -7.671%
| Z-Score (Absolute) |  | 1.67 | 0.58 | 0.71 | 0.18 | 0.48 | 0.18 | 1.15 | 0.98 | 1.81 | 3.28 | 0.28 | 0.64 | 0.5 | 0.92
| Analytical results for As in OREAS 249 (Indicative Value 0.104 wt.%) | [17 empty] | Indicative
As | Round | Replicate | Lab | Lab | Lab | Lab | Lab | Lab | Lab | Lab | Lab | Lab | Lab | Lab | Lab | Lab | Lab |  | 1
| No | No | 1.05 | 1.06 | 1.07 | 1.10 | 1.11 | 1.12 | 1.13 | 1.14 | 1.17 | 1.18 | 1.19 | 1.21 | 1.22 | 1.24 | 1.25 |  | wt.%
|  |  | AR*OES/MS | AR*MS | AR*OES/MS | AR*MS | AR*MS | AR*MS | AR*MS | AR*MS | AR*MS | AR*OES/MS | AR*OES/MS | AR*OES/MS | AR*MS | AR*OES/MS | AR*OES/MS |  | 3
|  |  | 0.3g | 0.2g | 0.5g | 0.5g | 0.5g | 0.5g | 0.5g | 0.5g | 01g | 01g | 0.25g | 0.5g | 01g | 0.25g | 0.5g |  | 3
| 1 | 1 | 0.1429475 | 0.1791292 | 0.00741 | 0.0778 | 0.0623 | 0.0692 | 0.0586 | 0.0882 | 0.01238451 | 0.0933 | 0.1973 | 0.16152 | 0.1602 | 0.04336 | 0.183 |  | 1
| 1 | 2 | 0.1352277 | 0.1777242 | 0.00521 | 0.0667 | 0.0677 | 0.0606 | 0.0585 | 0.108 | 0.01745786 | 0.0966 | 0.1936 | 0.1655 | 0.1646 | 0.04 | 0.184 |  | 17
| 1 | 3 | 0.1329951 | 0.1794511 | 0.00733 | 0.0622 | 0.1115 | 0.0549 | 0.0613 | 0.0913 | 0.02086133 | 0.0936 | 0.193 | 0.1657 | 0.1703 | 0.04038 | 0.186 |  | 16
| 1 | 4 | 0.1309284 | 0.178137 | 0.00718 | 0.0793 | 0.1005 | 0.0696 | 0.0544 | 0.072 | 0.01626973 | 0.0921 | 0.1977 | 0.16618 | 0.165 | 0.0433 | 0.189 |  | 0.1044254
| 1 | 5 | 0.1399538 | 0.1775924 | 0.00694 | 0.06 | 0.109 | 0.0717 | 0.0718 | 0.0952 | 0.01282767 | 0.0965 | 0.1997 | 0.16656 | 0.1698 | 0.04775 | 0.192 |  | 44
| 1 | 6 | 0.1361241 | 0.1767625 | 0.00629 | 0.0685 | 0.1015 | 0.0737 | 0.064 | 0.0753 | 0.01628769 | 0.0899 | 0.1956 | 0.16979 | 0.1633 | 0.0426 | 0.189
| Mean |  | 0.1363628 | 0.1781327 | 0.006726667 | 0.06908333 | 0.09208333 | 0.06661667 | 0.06143333 | 0.08833333 | 0.0160148 | 0.09366667 | 0.19615 | 0.165875 | 0.1655333 | 0.04289833 | 0.1871667
| Median |  | 0.1356759 | 0.1779306 | 0.00706 | 0.0676 | 0.101 | 0.0694 | 0.05995 | 0.08975 | 0.01627871 | 0.09345 | 0.19645 | 0.16594 | 0.1648 | 0.04295 | 0.1875
| Std Dev. |  | 0.004437862 | 0.00100674 | 0.0008453323 | 0.007953217 | 0.0214676 | 0.007281048 | 0.006002888 | 0.01326193 | 0.003132012 | 0.002585085 | 0.002571186 | 0.002646762 | 0.003886215 | 0.002783684 | 0.003430258
| Rel.Std.Dev. |  | 3.254% | 0.5652% | 12.57% | 11.51% | 23.31% | 10.93% | 9.771% | 15.01% | 19.56% | 2.76% | 1.311% | 1.596% | 2.348% | 6.489% | 1.833%
| PDM3 |  | 30.58% | 70.58% | -93.56% | -33.84% | -11.82% | -36.21% | -41.17% | -15.41% | -84.66% | -10.3% | 87.84% | 58.85% | 58.52% | -58.92% | 79.23%
| Z-Score (Absolute) |  | 0.61 | 1.18 | 1.17 | 0.32 | 0 | 0.35 | 0.42 | 0.05 | 1.04 | 0.02 | 1.43 | 1.01 | 1.01 | 0.67 | 1.3
| Analytical results for B in OREAS 249 (Indicative Value 10 ppm) | [17 empty] | Indicative
B | Round | Replicate | Lab | Lab | Lab | Lab | Lab | Lab | Lab | Lab | Lab | Lab | Lab | [5 empty] | 1
| No | No | 1.05 | 1.06 | 1.07 | 1.10 | 1.11 | 1.12 | 1.13 | 1.14 | 1.17 | 1.19 | 1.25 | [5 empty] | ppm
|  |  | AR*OES/MS | AR*MS | AR*OES/MS | AR*MS | AR*MS | AR*MS | AR*MS | AR*MS | AR*MS | AR*OES/MS | AR*OES/MS | [5 empty] | 1
|  |  | 0.3g | 0.2g | 0.5g | 0.5g | 0.5g | 0.5g | 0.5g | 25g | 01g | 0.25g | 0.5g | [5 empty] | 1
| 1 | 1 | 18.665 | 15.1851 | 19 | 10 | 10 | 10 | 10 | 10 | 5.615615 | 19 | 10 | [5 empty] | 1
| 1 | 2 | 20.13 | 17.59201 | 19 | 10 | 10 | 10 | 10 | 10 | 7.69812 | 18 | 10 | [5 empty] | 2
| 1 | 3 | 21.105 | 14.28668 | 20 | 10 | 10 | 10 | 10 | 10 | 3.884796 | 18 | 11 | [5 empty] | 16
| 1 | 4 | 17.885 | 16.38617 | 19 | 10 | 10 | 10 | 10 | 10 | 5.428217 | 20 | 10 | [5 empty] | 10
| 1 | 5 | 18.91 | 13.8114 | 19 | 10 | 10 | 10 | 10 | 10 | 5.795446 | 18 | 11 | [5 empty] | 45
| 1 | 6 | 21.048 | 16.30202 | 20 | 10 | 10 | 10 | 10 | 10 | 5.556348 | 19 | 11
| Mean |  | 19.62383 | 15.5939 | 19.33333 | 10 | 10 | 10 | 10 | 10 | 5.66309 | 18.66667 | 10.5
| Median |  | 19.52 | 15.74356 | 19 | 10 | 10 | 10 | 10 | 10 | 5.585981 | 18.5 | 10.5
| Std Dev. |  | 1.336471 | 1.426523 | 0.5163978 | 0 | 0 | 0 | 0 | 0 | 1.215731 | 0.8164966 | 0.5477226
| Rel.Std.Dev. |  | 6.81% | 9.148% | 2.671% | 0% | 0% | 0% | 0% | 0% | 21.47% | 4.374% | 5.216%
| PDM3 |  | 96.24% | 55.94% | 93.33% | 0% | 0% | 0% | 0% | 0% | -43.37% | 86.67% | 5%
| Z-Score (Absolute) |  | 12.98 | 7.54 | 12.59 | 0 | 0 | 0 | 0 | 0 | 5.85 | 11.69 | 0.67
| Analytical results for Ba in OREAS 249 (Certified Value 94 ppm) | [17 empty] | Certified
Ba | Round | Replicate | Lab | Lab | Lab | Lab | Lab | Lab | Lab | Lab | Lab | Lab | Lab | Lab | Lab | Lab |  |  | 1
| No | No | 1.05 | 1.06 | 1.07 | 1.10 | 1.11 | 1.12 | 1.13 | 1.14 | 1.17 | 1.18 | 1.19 | 1.22 | 1.24 | 1.25 |  |  | ppm
|  |  | AR*OES/MS | AR*MS | AR*OES/MS | AR*MS | AR*MS | AR*MS | AR*MS | AR*MS | AR*MS | AR*OES/MS | AR*OES/MS | AR*MS | AR*OES/MS | AR*OES/MS |  |  | 0
|  |  | 0.3g | 0.2g | 0.5g | 0.5g | 0.5g | 0.5g | 0.5g | 0.5g | 01g | 01g | 0.25g | 01g | 0.25g | 0.5g |  |  | 0
| 1 | 1 | 118.425 | 113.8096 | 5.7 | 80 | 90 | 70 | 90 | 100 | 56.05764 | 123 | 128 | 115.8 | 60 | 92 |  |  | 1
| 1 | 2 | 119.067 | 113.3696 | 4.3 | 70 | 90 | 60 | 90 | 100 | 83.59994 | 122 | 131 | 117.9 | 60 | 91 |  |  | 18
| 1 | 3 | 123.92 | 114.5967 | 6.4 | 60 | 90 | 50 | 100 | 100 | 74.62027 | 121 | 130 | 116.9 | 55 | 92 |  |  | 16
| 1 | 4 | 117.19 | 112.1588 | 6.1 | 80 | 80 | 80 | 90 | 90 | 47.57685 | 122 | 131 | 115.9 | 59 | 92 |  |  | 94.22792
| 1 | 5 | 115.546 | 111.6889 | 5.3 | 60 | 80 | 70 | 100 | 100 | 53.5702 | 123 | 129 | 115.2 | 56 | 93 |  |  | 73
| 1 | 6 | 122.398 | 112.2892 | 5.3 | 70 | 70 | 80 | 100 | 90 | 46.79385 | 121 | 132 | 117.4 | 59 | 92
| Mean |  | 119.4243 | 112.9855 | 5.516667 | 70 | 83.33333 | 68.33333 | 95 | 96.66667 | 60.36979 | 122 | 130.1667 | 116.5167 | 58.16667 | 92
| Median |  | 118.746 | 112.8294 | 5.5 | 70 | 85 | 70 | 95 | 100 | 54.81392 | 122 | 130.5 | 116.4 | 59 | 92
| Std Dev. |  | 3.169031 | 1.120006 | 0.7386925 | 8.944272 | 8.164966 | 11.69045 | 5.477226 | 5.163978 | 15.20204 | 0.8944272 | 1.47196 | 1.045785 | 2.136976 | 0.6324555
| Rel.Std.Dev. |  | 2.654% | 0.9913% | 13.39% | 12.78% | 9.798% | 17.11% | 5.766% | 5.342% | 25.18% | 0.7331% | 1.131% | 0.8975% | 3.674% | 0.6875%
| PDM3 |  | 26.74% | 19.91% | -94.15% | -25.71% | -11.56% | -27.48% | 0.8194% | 2.588% | -35.93% | 29.47% | 38.14% | 23.65% | -38.27% | -2.364%
| Z-Score (Absolute) |  | 0.72 | 0.54 | 2.44 | 0.65 | 0.28 | 0.7 | 0.04 | 0.09 | 0.92 | 0.79 | 1.02 | 0.64 | 0.98 | 0.04
| Analytical results for Be in OREAS 249 (Certified Value 0.92 ppm) | [17 empty] | Certified
Be | Round | Replicate | Lab | Lab | Lab | Lab | Lab | Lab | Lab | Lab | Lab | Lab | Lab | Lab | Lab |  |  |  | 1
| No | No | 1.05 | 1.06 | 1.07 | 1.10 | 1.11 | 1.12 | 1.13 | 1.14 | 1.18 | 1.19 | 1.22 | 1.24 | 1.25 |  |  |  | ppm
|  |  | AR*OES/MS | AR*MS | AR*OES/MS | AR*MS | AR*MS | AR*MS | AR*MS | AR*MS | AR*OES/MS | AR*OES/MS | AR*MS | AR*OES/MS | AR*OES/MS |  |  |  | 2
|  |  | 0.3g | 0.2g | 0.5g | 0.5g | 0.5g | 0.5g | 0.5g | 0.5g | 01g | 0.25g | 01g | 0.25g | 0.5g |  |  |  | 3
| 1 | 1 | 1.032 | 0.90698487 | 0.9 | 0.91 | 0.91 | 0.9 | 0.97 | 0.94 | 1 | 1.4 | 2 | 1 | 0.76 |  |  |  | 1
| 1 | 2 | 1.088 | 0.897214329 | 0.9 | 0.91 | 0.92 | 0.9 | 0.97 | 0.9 | 1.1 | 1.3 | 2.1 | 1 | 0.74 |  |  |  | 19
| 1 | 3 | 1.061 | 0.909801948 | 1 | 0.9 | 0.88 | 0.91 | 0.96 | 0.94 | 1.1 | 1.4 | 2.1 | < 1 | 0.68 |  |  |  | 16
| 1 | 4 | 1.108 | 0.902474331 | 1 | 0.91 | 0.89 | 0.91 | 0.97 | 0.92 | 1.1 | 1.4 | 2.1 | < 1 | 0.76 |  |  |  | 0.9226329
| 1 | 5 | 1.196 | 0.898266105 | 0.9 | 0.9 | 0.88 | 0.87 | 0.96 | 0.93 | 1.1 | 1.3 | 2.1 | < 1 | 0.87 |  |  |  | 74
| 1 | 6 | 1.266 | 0.913432872 | 0.9 | 0.92 | 0.87 | 0.9 | 0.96 | 0.93 | 1.1 | 1.3 | 2.1 | 1 | 0.91
| Mean |  | 1.125167 | 0.9046957425 | 0.9333333 | 0.9083333 | 0.8916667 | 0.8983333 | 0.965 | 0.9266667 | 1.083333 | 1.35 | 2.083333 | 1 | 0.7866667
| Median |  | 1.098 | 0.9047296005 | 0.9 | 0.91 | 0.885 | 0.9 | 0.965 | 0.93 | 1.1 | 1.35 | 2.1 | 1 | 0.76
| Std Dev. |  | 0.08868465 | 0.006479156 | 0.05163978 | 0.007527727 | 0.0194079 | 0.0147196 | 0.005477226 | 0.01505545 | 0.04082483 | 0.05477226 | 0.04082483 | 0 | 0.08617811
| Rel.Std.Dev. |  | 7.882% | 0.7162% | 5.533% | 0.8287% | 2.177% | 1.639% | 0.5676% | 1.625% | 3.768% | 4.057% | 1.96% | 0% | 10.95%
| PDM3 |  | 21.95% | -1.944% | 1.16% | -1.55% | -3.356% | -2.634% | 4.592% | 0.4372% | 17.42% | 46.32% | 125.8% | 8.385% | -14.74%
| Z-Score (Absolute) |  | 3.59 | 0.47 | 0.06 | 0.4 | 0.7 | 0.58 | 0.64 | 0.06 | 2.82 | 7.72 | 21.21 | NA | 2.64
Results from laboratory 1.24 were removed due to their 1 ppm reading resolution.
| Analytical results for Bi in OREAS 249 (Certified Value 3.73 ppm) | [17 empty] | Certified
Bi | Round | Replicate | Lab | Lab | Lab | Lab | Lab | Lab | Lab | Lab | Lab | Lab | Lab | Lab | Lab | Lab | Lab |  | 1
| No | No | 1.05 | 1.06 | 1.07 | 1.10 | 1.11 | 1.12 | 1.13 | 1.14 | 1.17 | 1.18 | 1.19 | 1.21 | 1.22 | 1.24 | 1.25 |  | ppm
|  |  | AR*OES/MS | AR*MS | AR*OES/MS | AR*MS | AR*MS | AR*MS | AR*MS | AR*MS | AR*MS | AR*OES/MS | AR*OES/MS | AR*OES/MS | AR*MS | AR*OES/MS | AR*OES/MS |  | 2
|  |  | 0.3g | 0.2g | 0.5g | 0.5g | 0.5g | 0.5g | 0.5g | 25g | 01g | 01g | 0.25g | 0.5g | 01g | 0.25g | 0.5g |  | 3
| 1 | 1 | 3.549 | 4.25853 | 1.63 | 3.89 | 3.96 | 3.94 | 3.72 | 3.67 | 0.008751958 | 3.24 | 3.42 | 3.46 | 3.3 | 2.4 | 4.12 |  | 1
| 1 | 2 | 3.14 | 4.092161 | 1.29 | 3.83 | 3.96 | 3.95 | 3.75 | 4.14 | 0.09232107 | 3.22 | 3.53 | 3.2 | 3.6 | 2.3 | 4.08 |  | 20
| 1 | 3 | 3.224 | 4.189838 | 1.91 | 3.99 | 3.87 | 3.71 | 3.74 | 4.08 | 0.04470939 | 3.12 | 3.56 | 3.47 | 3.6 | 2.2 | 4.12 |  | 16
| 1 | 4 | 3.201 | 4.070981 | 0.85 | 3.85 | 3.8 | 3.93 | 3.8 | 3.98 | 0.007317652 | 3.24 | 3.47 | 3.53 | 3.6 | 2.4 | 4.11 |  | 3.725988
| 1 | 5 | 3.429 | 4.069794 | 1.7 | 3.91 | 3.9 | 4.05 | 3.86 | 3.84 | 0.00870307 | 2.97 | 3.49 | 3.64 | 3.6 | 2.8 | 4.22 |  | 75
| 1 | 6 | 3.471 | 4.055832 | 1 | 3.93 | 3.76 | 3.95 | 3.72 | 3.67 | 0.02146287 | 3.14 | 3.57 | 3.74 | 3.6 | 2.3 | 4.11
| Mean |  | 3.335667 | 4.122856 | 1.396667 | 3.9 | 3.875 | 3.921667 | 3.765 | 3.896667 | 0.03054433 | 3.155 | 3.506667 | 3.506667 | 3.55 | 2.4 | 4.126667
| Median |  | 3.3265 | 4.081571 | 1.46 | 3.9 | 3.885 | 3.945 | 3.745 | 3.91 | 0.01510741 | 3.18 | 3.51 | 3.5 | 3.6 | 2.35 | 4.115
| Std Dev. |  | 0.1681828 | 0.0822618 | 0.4189352 | 0.05761944 | 0.08240146 | 0.1125019 | 0.05504544 | 0.2028464 | 0.03343924 | 0.1042593 | 0.05750362 | 0.1845716 | 0.1224745 | 0.2097618 | 0.04802777
| Rel.Std.Dev. |  | 5.042% | 1.995% | 30% | 1.477% | 2.126% | 2.869% | 1.462% | 5.206% | 109.5% | 3.305% | 1.64% | 5.263% | 3.45% | 8.74% | 1.164%
| PDM3 |  | -10.48% | 10.65% | -62.52% | 4.67% | 3.999% | 5.252% | 1.047% | 4.581% | -99.18% | -15.32% | -5.886% | -5.886% | -4.723% | -35.59% | 10.75%
| Z-Score (Absolute) |  | 0.41 | 1.1 | 4.15 | 0.67 | 0.63 | 0.72 | 0.41 | 0.67 | 6.78 | 0.76 | 0.08 | 0.08 | 0 | 2.22 | 1.11
| Analytical results for Ca in OREAS 249 (Certified Value 0.55 wt.%) | [17 empty] | Certified
Ca | Round | Replicate | Lab | Lab | Lab | Lab | Lab | Lab | Lab | Lab | Lab | Lab | Lab | Lab | Lab | Lab | Lab |  | 1
| No | No | 1.05 | 1.06 | 1.07 | 1.10 | 1.11 | 1.12 | 1.13 | 1.14 | 1.17 | 1.18 | 1.19 | 1.21 | 1.22 | 1.24 | 1.25 |  | wt.%
|  |  | AR*OES/MS | AR*MS | AR*OES/MS | AR*MS | AR*MS | AR*MS | AR*MS | AR*MS | AR*MS | AR*OES/MS | AR*OES/MS | AR*OES/MS | AR*MS | AR*OES/MS | AR*OES/MS |  | 3
|  |  | 0.3g | 0.2g | 0.5g | 0.5g | 0.5g | 0.5g | 0.5g | 25g | 01g | 01g | 0.25g | 0.5g | 01g | 0.25g | 0.5g |  | 3
| 1 | 1 | 0.5408884 | 0.5439173 | 0.5 | 0.55 | 0.55 | 0.54 | 0.56 | 0.56 | 0.4325475 | 0.54 | 0.55 | 0.5668 | 0.47 | 0.48 | 0.57 |  | 1
| 1 | 2 | 0.5650308 | 0.5389979 | 0.5 | 0.55 | 0.55 | 0.54 | 0.56 | 0.57 | 0.4312324 | 0.55 | 0.54 | 0.5808 | 0.48 | 0.48 | 0.57 |  | 3
| 1 | 3 | 0.5916712 | 0.5362688 | 0.5 | 0.55 | 0.54 | 0.55 | 0.55 | 0.57 | 0.4247165 | 0.54 | 0.55 | 0.5776 | 0.49 | 0.49 | 0.57 |  | 16
| 1 | 4 | 0.5762174 | 0.5418975 | 0.51 | 0.55 | 0.55 | 0.55 | 0.55 | 0.56 | 0.4331243 | 0.55 | 0.54 | 0.5656 | 0.48 | 0.49 | 0.57 |  | 0.5504177
| 1 | 5 | 0.5896614 | 0.5339339 | 0.49 | 0.55 | 0.54 | 0.54 | 0.55 | 0.55 | 0.448318 | 0.54 | 0.54 | 0.5745 | 0.49 | 0.48 | 0.57 |  | 76
| 1 | 6 | 0.5845882 | 0.544999 | 0.51 | 0.56 | 0.53 | 0.55 | 0.55 | 0.55 | 0.3835144 | 0.54 | 0.55 | 0.5867 | 0.48 | 0.49 | 0.58
| Mean |  | 0.5746762 | 0.5400024 | 0.5016667 | 0.5516667 | 0.5433333 | 0.545 | 0.5533333 | 0.56 | 0.4255755 | 0.5433333 | 0.545 | 0.5753333 | 0.4816667 | 0.485 | 0.5716667
| Median |  | 0.5804028 | 0.5404477 | 0.5 | 0.55 | 0.545 | 0.545 | 0.55 | 0.56 | 0.43189 | 0.54 | 0.545 | 0.57605 | 0.48 | 0.485 | 0.57
| Std Dev. |  | 0.01922841 | 0.004374011 | 0.007527727 | 0.004082483 | 0.008164966 | 0.005477226 | 0.005163978 | 0.008944272 | 0.02202132 | 0.005163978 | 0.005477226 | 0.008154426 | 0.007527727 | 0.005477226 | 0.004082483
| Rel.Std.Dev. |  | 3.346% | 0.81% | 1.501% | 0.74% | 1.503% | 1.005% | 0.9332% | 1.597% | 5.174% | 0.9504% | 1.005% | 1.417% | 1.563% | 1.129% | 0.7141%
| PDM3 |  | 4.407% | -1.892% | -8.857% | 0.2269% | -1.287% | -0.9843% | 0.5297% | 1.741% | -22.68% | -1.287% | -0.9843% | 4.527% | -12.49% | -11.89% | 3.861%
| Z-Score (Absolute) |  | 1.33 | 0.22 | 1.95 | 0.3 | 0.07 | 0 | 0.37 | 0.67 | 5.37 | 0.07 | 0 | 1.36 | 2.85 | 2.7 | 1.2
| Analytical results for Cd in OREAS 249 (Certified Value 0.31 ppm) | [17 empty] | Certified
Cd | Round | Replicate | Lab | Lab | Lab | Lab | Lab | Lab | Lab | Lab | Lab | Lab | Lab | Lab | Lab | Lab |  |  | 1
| No | No | 1.05 | 1.06 | 1.07 | 1.10 | 1.11 | 1.12 | 1.13 | 1.14 | 1.17 | 1.18 | 1.19 | 1.22 | 1.24 | 1.25 |  |  | ppm
|  |  | AR*OES/MS | AR*MS | AR*OES/MS | AR*MS | AR*MS | AR*MS | AR*MS | AR*MS | AR*MS | AR*OES/MS | AR*OES/MS | AR*MS | AR*OES/MS | AR*OES/MS |  |  | 2
|  |  | 0.3g | 0.2g | 0.5g | 0.5g | 0.5g | 0.5g | 0.5g | 0.5g | 01g | 01g | 0.25g | 01g | 0.25g | 0.5g |  |  | 3
| 1 | 1 | 0.341 | < 0.5 | 0.34 | 0.31 | 0.3 | 0.37 | 0.29 | 0.3 | 0.1876535 | 0.31 | 0.33 | 0.4 | 0.3 | 0.32 |  |  | 1
| 1 | 2 | 0.347 | < 0.5 | 0.34 | 0.3 | 0.3 | 0.33 | 0.3 | 0.28 | 0.1867809 | 0.31 | 0.33 | 0.3 | 0.3 | 0.31 |  |  | 21
| 1 | 3 | 0.342 | < 0.5 | 0.32 | 0.3 | 0.29 | 0.34 | 0.29 | 0.3 | 0.177809 | 0.3 | 0.34 | 0.4 | 0.3 | 0.31 |  |  | 16
| 1 | 4 | 0.312 | < 0.5 | 0.35 | 0.3 | 0.3 | 0.29 | 0.31 | 0.29 | 0.1811726 | 0.27 | 0.34 | 0.4 | 0.3 | 0.32 |  |  | 0.3134
| 1 | 5 | 0.342 | < 0.5 | 0.32 | 0.28 | 0.3 | 0.3 | 0.3 | 0.29 | 0.1948808 | 0.26 | 0.33 | 0.4 | 0.3 | 0.33 |  |  | 77
| 1 | 6 | 0.376 | < 0.5 | 0.25 | 0.3 | 0.31 | 0.32 | 0.28 | 0.29 | 0.1771861 | 0.29 | 0.34 | 0.4 | 0.3 | 0.34
| Mean |  | 0.3433333 |  | 0.32 | 0.2983333 | 0.3 | 0.325 | 0.295 | 0.2916667 | 0.1842472 | 0.29 | 0.335 | 0.3833333 | 0.3 | 0.3216667
| Median |  | 0.342 |  | 0.33 | 0.3 | 0.3 | 0.325 | 0.295 | 0.29 | 0.1839767 | 0.295 | 0.335 | 0.4 | 0.3 | 0.32
| Std Dev. |  | 0.02035354 |  | 0.0363318 | 0.009831921 | 0.006324555 | 0.02880972 | 0.01048809 | 0.007527727 | 0.006809691 | 0.02097618 | 0.005477226 | 0.04082483 | 0 | 0.01169045
| Rel.Std.Dev. |  | 5.928% |  | 11.35% | 3.296% | 2.108% | 8.865% | 3.555% | 2.581% | 3.696% | 7.233% | 1.635% | 10.65% | 0% | 3.634%
| PDM3 |  | 9.551% |  | 2.106% | -4.807% | -4.276% | 3.701% | -5.871% | -6.935% | -41.21% | -7.466% | 6.892% | 22.31% | -4.276% | 2.638%
| Z-Score (Absolute) |  | 1.37 | 1.53 | 0.65 | 0.03 | 0.03 | 0.8 | 0.13 | 0.23 | 3.58 | 0.29 | 1.12 | NA | NA | 0.7
Results from laboratories 1.22 and 1.24 were removed due to their 0.1 ppm reading resolution.
| Analytical results for Ce in OREAS 249 (Certified Value 26.4 ppm) | [17 empty] | Certified
Ce | Round | Replicate | Lab | Lab | Lab | Lab | Lab | Lab | Lab | Lab | Lab | Lab | Lab | Lab | Lab |  |  |  | 1
| No | No | 1.05 | 1.06 | 1.07 | 1.10 | 1.11 | 1.12 | 1.13 | 1.14 | 1.18 | 1.19 | 1.22 | 1.24 | 1.25 |  |  |  | ppm
|  |  | AR*OES/MS | AR*MS | AR*OES/MS | AR*MS | AR*MS | AR*MS | AR*MS | AR*MS | AR*OES/MS | AR*OES/MS | AR*MS | AR*OES/MS | AR*OES/MS |  |  |  | 1
|  |  | 0.3g | 0.2g | 0.5g | 0.5g | 0.5g | 0.5g | 0.5g | 0.5g | 01g | 0.25g | 01g | 0.25g | 0.5g |  |  |  | 1
| 1 | 1 | 29.125 | 32.30385 | 11.8 | 25.4 | 26.3 | 25 | 25.1 | 26.3 | 32.8 | 23.48 | 42.6 | 22 | 25.9 |  |  |  | 1
| 1 | 2 | 29.818 | 31.3142 | 9.62 | 24 | 26.8 | 23.5 | 24.6 | 28.4 | 33.5 | 23.81 | 43.5 | 20 | 25.4 |  |  |  | 22
| 1 | 3 | 30.342 | 31.93838 | 13.2 | 24 | 26.1 | 23 | 26 | 27.9 | 32.3 | 24.17 | 42.1 | 18 | 26.1 |  |  |  | 16
| 1 | 4 | 28.606 | 31.13629 | 9.29 | 24.9 | 24.6 | 25.5 | 25.9 | 25.4 | 33.4 | 23.82 | 41.9 | 19 | 26 |  |  |  | 26.44623
| 1 | 5 | 28.901 | 31.01846 | 11.7 | 24.2 | 25.3 | 24.8 | 26.9 | 27.4 | 33.1 | 23.69 | 42.7 | 21 | 26.7 |  |  |  | 78
| 1 | 6 | 29.673 | 31.89491 | 10.5 | 25.2 | 24.6 | 25.7 | 27.3 | 25.8 | 31.8 | 23.91 | 41 | 18 | 25.6
| Mean |  | 29.41083 | 31.60102 | 11.01833 | 24.61667 | 25.61667 | 24.58333 | 25.96667 | 26.86667 | 32.81667 | 23.81333 | 42.3 | 19.66667 | 25.95
| Median |  | 29.399 | 31.60456 | 11.1 | 24.55 | 25.7 | 24.9 | 25.95 | 26.85 | 32.95 | 23.815 | 42.35 | 19.5 | 25.95
| Std Dev. |  | 0.64668 | 0.5160962 | 1.48637 | 0.6274286 | 0.9239408 | 1.09438 | 1.02697 | 1.209408 | 0.6615638 | 0.2293178 | 0.8461678 | 1.632993 | 0.4505552
| Rel.Std.Dev. |  | 2.199% | 1.633% | 13.49% | 2.549% | 3.607% | 4.452% | 3.955% | 4.502% | 2.016% | 0.963% | 2% | 8.303% | 1.736%
| PDM3 |  | 11.21% | 19.49% | -58.34% | -6.918% | -3.137% | -7.044% | -1.813% | 1.59% | 24.09% | -9.956% | 59.95% | -25.64% | -1.876%
| Z-Score (Absolute) |  | 1.09 | 1.78 | 4.71 | 0.42 | 0.11 | 0.43 | 0.01 | 0.29 | 2.17 | 0.67 | 5.16 | 1.98 | 0
| Analytical results for Co in OREAS 249 (Certified Value 24.2 ppm) | [17 empty] | Certified
Co | Round | Replicate | Lab | Lab | Lab | Lab | Lab | Lab | Lab | Lab | Lab | Lab | Lab | Lab | Lab | Lab |  |  | 1
| No | No | 1.05 | 1.06 | 1.07 | 1.10 | 1.11 | 1.12 | 1.13 | 1.14 | 1.17 | 1.18 | 1.19 | 1.22 | 1.24 | 1.25 |  |  | ppm
|  |  | AR*OES/MS | AR*MS | AR*OES/MS | AR*MS | AR*MS | AR*MS | AR*MS | AR*MS | AR*MS | AR*OES/MS | AR*OES/MS | AR*MS | AR*OES/MS | AR*OES/MS |  |  | 1
|  |  | 0.3g | 0.2g | 0.5g | 0.5g | 0.5g | 0.5g | 0.5g | 25g | 01g | 01g | 0.25g | 01g | 0.25g | 0.5g |  |  | 2
| 1 | 1 | 26.591 | 24.91806 | 23.1 | 25.2 | 24.5 | 24 | 23.5 | 23.7 | 24.94956 | 24.5 | 26 | 7.4 | 20 | 21.4 |  |  | 1
| 1 | 2 | 25.371 | 24.51099 | 22.2 | 25.4 | 24.4 | 22.8 | 23.2 | 25.5 | 24.11903 | 24.6 | 25.5 | 7.7 | 19.9 | 21.4 |  |  | 4
| 1 | 3 | 24.662 | 24.7158 | 24 | 25.6 | 24 | 23.2 | 24.1 | 24.9 | 24.77113 | 24.2 | 25.4 | 6.9 | 20.1 | 21.9 |  |  | 16
| 1 | 4 | 24.279 | 24.42993 | 24.4 | 25.2 | 23.8 | 23.1 | 24.4 | 23.9 | 25.40755 | 24.1 | 26 | 7.1 | 20.1 | 22.3 |  |  | 24.2405
| 1 | 5 | 24.477 | 24.30179 | 22.9 | 25.2 | 25.1 | 22.8 | 23.6 | 24.2 | 24.96979 | 24.2 | 25.3 | 7.9 | 20 | 22.3 |  |  | 79
| 1 | 6 | 25.156 | 24.42291 | 23.3 | 26.2 | 24.1 | 24.2 | 24.6 | 23.9 | 19.40067 | 24.2 | 25.7 | 6.9 | 20.3 | 22.1
| Mean |  | 25.08933 | 24.54991 | 23.31667 | 25.46667 | 24.31667 | 23.35 | 23.9 | 24.35 | 23.93629 | 24.3 | 25.65 | 7.316667 | 20.06667 | 21.9
| Median |  | 24.909 | 24.47046 | 23.2 | 25.3 | 24.25 | 23.15 | 23.85 | 24.05 | 24.86035 | 24.2 | 25.6 | 7.25 | 20.05 | 22
| Std Dev. |  | 0.8429697 | 0.2265641 | 0.7884584 | 0.3932768 | 0.4622409 | 0.6058052 | 0.551362 | 0.7035624 | 2.261046 | 0.2 | 0.3016621 | 0.4215052 | 0.136626 | 0.4147288
| Rel.Std.Dev. |  | 3.36% | 0.9229% | 3.382% | 1.544% | 1.901% | 2.594% | 2.307% | 2.889% | 9.446% | 0.823% | 1.176% | 5.761% | 0.6809% | 1.894%
| PDM3 |  | 3.502% | 1.276% | -3.811% | 5.058% | 0.3142% | -3.674% | -1.405% | 0.4517% | -1.255% | 0.2455% | 5.815% | -69.82% | -17.22% | -9.655%
| Z-Score (Absolute) |  | 0.83 | 0.37 | 0.69 | 1.16 | 0.17 | 0.66 | 0.19 | 0.2 | 0.16 | 0.16 | 1.32 | 14.44 | 3.48 | 1.91
| Analytical results for Cr in OREAS 249 (Certified Value 86 ppm) | [17 empty] | Certified
Cr | Round | Replicate | Lab | Lab | Lab | Lab | Lab | Lab | Lab | Lab | Lab | Lab | Lab | Lab | Lab |  |  |  | 1
| No | No | 1.05 | 1.06 | 1.07 | 1.10 | 1.11 | 1.12 | 1.13 | 1.14 | 1.17 | 1.18 | 1.19 | 1.24 | 1.25 |  |  |  | ppm
|  |  | AR*OES/MS | AR*MS | AR*OES/MS | AR*MS | AR*MS | AR*MS | AR*MS | AR*MS | AR*MS | AR*OES/MS | AR*OES/MS | AR*OES/MS | AR*OES/MS |  |  |  | 0
|  |  | 0.3g | 0.2g | 0.5g | 0.5g | 0.5g | 0.5g | 0.5g | 0.5g | 01g | 01g | 0.25g | 0.25g | 0.5g |  |  |  | 1
| 1 | 1 | 81.475 | 89.95039 | 98 | 84 | 87 | 82 | 93 | 91 | 77.75096 | 99 | 77 | 84 | 79.8 |  |  |  | 1
| 1 | 2 | 76.415 | 87.13805 | 98 | 84 | 87 | 82 | 92 | 87 | 74.48707 | 97 | 76 | 82 | 79.6 |  |  |  | 24
| 1 | 3 | 76.15 | 90.57424 | 103 | 83 | 83 | 83 | 91 | 91 | 77.75357 | 96 | 78 | 83 | 79.8 |  |  |  | 16
| 1 | 4 | 73.138 | 88.62203 | 104 | 84 | 84 | 84 | 92 | 89 | 80.47521 | 99 | 77 | 84 | 79.8 |  |  |  | 85.54757
| 1 | 5 | 74.991 | 87.02604 | 98 | 83 | 82 | 80 | 91 | 89 | 79.56467 | 97 | 76 | 85 | 80.7 |  |  |  | 80
| 1 | 6 | 78.141 | 89.39022 | 103 | 84 | 82 | 82 | 91 | 89 | 70.66828 | 97 | 78 | 84 | 80.3
| Mean |  | 76.71833 | 88.7835 | 100.6667 | 83.66667 | 84.16667 | 82.16667 | 91.66667 | 89.33333 | 76.78329 | 97.5 | 77 | 83.66667 | 80
| Median |  | 76.2825 | 89.00613 | 100.5 | 84 | 83.5 | 82 | 91.5 | 89 | 77.75226 | 97 | 77 | 84 | 79.8
| Std Dev. |  | 2.858928 | 1.466884 | 2.94392 | 0.5163978 | 2.316607 | 1.32916 | 0.8164966 | 1.505545 | 3.630704 | 1.224745 | 0.8944272 | 1.032796 | 0.4147288
| Rel.Std.Dev. |  | 3.727% | 1.652% | 2.924% | 0.6172% | 2.752% | 1.618% | 0.8907% | 1.685% | 4.729% | 1.256% | 1.162% | 1.234% | 0.5184%
| PDM3 |  | -10.32% | 3.783% | 17.67% | -2.199% | -1.614% | -3.952% | 7.153% | 4.425% | -10.24% | 13.97% | -9.992% | -2.199% | -6.485%
| Z-Score (Absolute) |  | 0.83 | 0.61 | 2.02 | 0 | 0.06 | 0.18 | 0.95 | 0.67 | 0.82 | 1.65 | 0.79 | 0 | 0.44
| Analytical results for Cs in OREAS 249 (Certified Value 4.13 ppm) | [17 empty] | Certified
Cs | Round | Replicate | Lab | Lab | Lab | Lab | Lab | Lab | Lab | Lab | Lab | Lab | Lab | Lab | Lab |  |  |  | 1
| No | No | 1.05 | 1.06 | 1.07 | 1.10 | 1.11 | 1.12 | 1.13 | 1.14 | 1.18 | 1.19 | 1.22 | 1.24 | 1.25 |  |  |  | ppm
|  |  | AR*OES/MS | AR*MS | AR*OES/MS | AR*MS | AR*MS | AR*MS | AR*MS | AR*MS | AR*OES/MS | AR*OES/MS | AR*MS | AR*OES/MS | AR*OES/MS |  |  |  | 2
|  |  | 0.3g | 0.2g | 0.5g | 0.5g | 0.5g | 0.5g | 0.5g | 0.5g | 01g | 0.25g | 01g | 0.25g | 0.5g |  |  |  | 2
| 1 | 1 | 4.6 | 4.882609 | 3.75 | 3.91 | 4.16 | 3.51 | 4.16 | 4.25 | 5.11 | 3.34 | 7.89 | 3.7 | 4.45 |  |  |  | 1
| 1 | 2 | 4.416 | 4.662125 | 3.55 | 3.83 | 4.2 | 3.28 | 4.07 | 4.39 | 5.02 | 3.37 | 7.68 | 3.8 | 4.42 |  |  |  | 25
| 1 | 3 | 4.23 | 4.69783 | 3.81 | 3.87 | 4.31 | 3.37 | 4.21 | 4.54 | 5.02 | 3.38 | 7.5 | 3.8 | 4.38 |  |  |  | 16
| 1 | 4 | 4.398 | 4.794344 | 3.7 | 3.88 | 4.26 | 3.6 | 4.17 | 4.19 | 5.15 | 3.39 | 7.71 | 3.8 | 4.4 |  |  |  | 4.129652
| 1 | 5 | 4.248 | 4.544805 | 3.48 | 3.86 | 4.33 | 3.39 | 4.21 | 4.3 | 5.01 | 3.2 | 7.69 | 3.8 | 4.45 |  |  |  | 81
| 1 | 6 | 4.536 | 4.675234 | 3.71 | 3.99 | 4.18 | 3.64 | 4.42 | 4.25 | 5.26 | 3.32 | 7.7 | 3.7 | 4.49
| Mean |  | 4.404667 | 4.709491 | 3.666667 | 3.89 | 4.24 | 3.465 | 4.206667 | 4.32 | 5.095 | 3.333333 | 7.695 | 3.766667 | 4.431667
| Median |  | 4.407 | 4.686532 | 3.705 | 3.875 | 4.23 | 3.45 | 4.19 | 4.275 | 5.065 | 3.355 | 7.695 | 3.8 | 4.435
| Std Dev. |  | 0.1487477 | 0.1164858 | 0.125645 | 0.05549775 | 0.07071068 | 0.1412445 | 0.1163901 | 0.1268069 | 0.09894443 | 0.07033254 | 0.1237336 | 0.05163978 | 0.03970726
| Rel.Std.Dev. |  | 3.377% | 2.473% | 3.427% | 1.427% | 1.668% | 4.076% | 2.767% | 2.935% | 1.942% | 2.11% | 1.608% | 1.371% | 0.896%
| PDM3 |  | 6.66% | 14.04% | -11.21% | -5.803% | 2.672% | -16.09% | 1.865% | 4.609% | 23.38% | -19.28% | 86.34% | -8.79% | 7.313%
| Z-Score (Absolute) |  | 0.24 | 0.67 | 0.82 | 0.5 | 0 | 1.11 | 0.05 | 0.11 | 1.23 | 1.3 | 4.96 | 0.68 | 0.28
| Analytical results for Cu in OREAS 249 (Certified Value 266 ppm) | [17 empty] | Certified
Cu | Round | Replicate | Lab | Lab | Lab | Lab | Lab | Lab | Lab | Lab | Lab | Lab | Lab | Lab | Lab | Lab | Lab |  | 1
| No | No | 1.05 | 1.06 | 1.07 | 1.10 | 1.11 | 1.12 | 1.13 | 1.14 | 1.17 | 1.18 | 1.19 | 1.21 | 1.22 | 1.24 | 1.25 |  | ppm
|  |  | AR*OES/MS | AR*MS | AR*OES/MS | AR*MS | AR*MS | AR*MS | AR*MS | AR*MS | AR*MS | AR*OES/MS | AR*OES/MS | AR*OES/MS | AR*MS | AR*OES/MS | AR*OES/MS |  | 0
|  |  | 0.3g | 0.2g | 0.5g | 0.5g | 0.5g | 0.5g | 0.5g | 25g | 01g | 01g | 0.25g | 0.5g | 01g | 0.25g | 0.5g |  | 0
| 1 | 1 | 290.768 | 273.6125 | 256 | 261 | 271 | 264 | 260 | 263 | 226.9427 | 257 | 254.6 | 279 | 272.3 | 268 | 268 |  | 1
| 1 | 2 | 276.343 | 269.6549 | 247 | 264 | 272 | 268 | 265 | 268 | 232.7909 | 260 | 254.3 | 284 | 267.9 | 270.6 | 267 |  | 26
| 1 | 3 | 273.586 | 272.2106 | 262 | 263 | 263 | 264 | 259 | 267 | 225.1273 | 253 | 257 | 283 | 275 | 267.1 | 266 |  | 16
| 1 | 4 | 270.827 | 268.9885 | 260 | 262 | 264 | 267 | 258 | 264 | 228.9709 | 255 | 259.9 | 280 | 273.1 | 261.2 | 265 |  | 265.7012
| 1 | 5 | 275.149 | 266.1766 | 255 | 262 | 263 | 262 | 262 | 263 | 236.3565 | 258 | 253.9 | 281 | 274.9 | 263.9 | 269 |  | 82
| 1 | 6 | 273.803 | 269.6088 | 260 | 263 | 262 | 263 | 261 | 261 | 186.0607 | 251 | 260.7 | 291 | 276.4 | 270.8 | 267
| Mean |  | 276.746 | 270.042 | 256.6667 | 262.5 | 265.8333 | 264.6667 | 260.8333 | 264.3333 | 222.7082 | 255.6667 | 256.7333 | 283 | 273.2667 | 266.9333 | 267
| Median |  | 274.476 | 269.6319 | 258 | 262.5 | 263.5 | 264 | 260.5 | 263.5 | 227.9568 | 256 | 255.8 | 282 | 274 | 267.55 | 267
| Std Dev. |  | 7.113518 | 2.601522 | 5.428321 | 1.048809 | 4.445972 | 2.33809 | 2.483277 | 2.65832 | 18.4064 | 3.32666 | 2.977695 | 4.335897 | 3.008433 | 3.785058 | 1.414214
| Rel.Std.Dev. |  | 2.57% | 0.9634% | 2.115% | 0.3995% | 1.672% | 0.8834% | 0.9521% | 1.006% | 8.265% | 1.301% | 1.16% | 1.532% | 1.101% | 1.418% | 0.5297%
| PDM3 |  | 4.157% | 1.634% | -3.4% | -1.205% | 0.04973% | -0.3894% | -1.832% | -0.5148% | -16.18% | -3.777% | -3.375% | 6.511% | 2.847% | 0.4637% | 0.4888%
| Z-Score (Absolute) |  | 1.52 | 0.67 | 1 | 0.27 | 0.15 | 0 | 0.48 | 0.04 | 5.26 | 1.13 | 1 | 2.3 | 1.08 | 0.28 | 0.29
| Analytical results for Dy in OREAS 249 (Indicative Value 1.19 ppm) | [17 empty] | Indicative
Dy | Round | Replicate | Lab | Lab | [14 empty] | 1
| No | No | 1.06 | 1.07 | [14 empty] | ppm
|  |  | AR*MS | AR*OES/MS | [14 empty] | 2
|  |  | 0.2g | 0.5g | [14 empty] | 2
| 1 | 1 | 1.427358 | 0.9 | [14 empty] | 1
| 1 | 2 | 1.439927 | 0.9 | [14 empty] | 27
| 1 | 3 | 1.439551 | 1.1 | [14 empty] | 16
| 1 | 4 | 1.386257 | 0.9 | [14 empty] | 1.185299
| 1 | 5 | 1.435895 | 1 | [14 empty] | 46
| 1 | 6 | 1.394604 | 0.9
| Mean |  | 1.420599 | 0.95
| Median |  | 1.431626 | 0.9
| Std Dev. |  | 0.02394771 | 0.083666
| Rel.Std.Dev. |  | 1.686% | 8.807%
| PDM3 |  | 19.85% | -19.85%
| Z-Score (Absolute) |  | 0.67 | 0.67
| Analytical results for Er in OREAS 249 (Indicative Value 0.62 ppm) | [17 empty] | Indicative
Er | Round | Replicate | Lab | Lab | [14 empty] | 1
| No | No | 1.06 | 1.07 | [14 empty] | ppm
|  |  | AR*MS | AR*OES/MS | [14 empty] | 2
|  |  | 0.2g | 0.5g | [14 empty] | 2
| 1 | 1 | 0.700735 | 0.6 | [14 empty] | 1
| 1 | 2 | 0.7362809 | 0.5 | [14 empty] | 28
| 1 | 3 | 0.7158426 | 0.5 | [14 empty] | 16
| 1 | 4 | 0.6931144 | 0.5 | [14 empty] | 0.6204099
| 1 | 5 | 0.6989944 | 0.5 | [14 empty] | 47
| 1 | 6 | 0.6999516 | 0.6
| Mean |  | 0.7074865 | 0.5333333
| Median |  | 0.7003433 | 0.5
| Std Dev. |  | 0.01599983 | 0.05163978
| Rel.Std.Dev. |  | 2.262% | 9.682%
| PDM3 |  | 14.04% | -14.04%
| Z-Score (Absolute) |  | 0.67 | 0.67
| Analytical results for Eu in OREAS 249 (Indicative Value 0.4 ppm) | [17 empty] | Indicative
Eu | Round | Replicate | Lab | Lab | [14 empty] | 1
| No | No | 1.06 | 1.07 | [14 empty] | ppm
|  |  | AR*MS | AR*OES/MS | [14 empty] | 2
|  |  | 0.2g | 0.5g | [14 empty] | 2
| 1 | 1 | 0.5459112 | 0.3 | [14 empty] | 1
| 1 | 2 | 0.5570482 | 0.2 | [14 empty] | 29
| 1 | 3 | 0.5454051 | 0.3 | [14 empty] | 16
| 1 | 4 | 0.5313461 | 0.2 | [14 empty] | 0.3995631
| 1 | 5 | 0.5613113 | 0.3 | [14 empty] | 48
| 1 | 6 | 0.5537352 | 0.2
| Mean |  | 0.5491262 | 0.25
| Median |  | 0.5498232 | 0.25
| Std Dev. |  | 0.01070322 | 0.05477226
| Rel.Std.Dev. |  | 1.949% | 21.91%
| PDM3 |  | 37.43% | -37.43%
| Z-Score (Absolute) |  | 0.67 | 0.67
| Analytical results for Fe in OREAS 249 (Certified Value 3.55 wt.%) | [17 empty] | Certified
Fe | Round | Replicate | Lab | Lab | Lab | Lab | Lab | Lab | Lab | Lab | Lab | Lab | Lab | Lab | Lab | Lab | Lab |  | 1
| No | No | 1.05 | 1.06 | 1.07 | 1.10 | 1.11 | 1.12 | 1.13 | 1.14 | 1.17 | 1.18 | 1.19 | 1.21 | 1.22 | 1.24 | 1.25 |  | wt.%
|  |  | AR*OES/MS | AR*MS | AR*OES/MS | AR*MS | AR*MS | AR*MS | AR*MS | AR*MS | AR*MS | AR*OES/MS | AR*OES/MS | AR*OES/MS | AR*MS | AR*OES/MS | AR*OES/MS |  | 2
|  |  | 0.3g | 0.2g | 0.5g | 0.5g | 0.5g | 0.5g | 0.5g | 25g | 01g | 01g | 0.25g | 0.5g | 01g | 0.25g | 0.5g |  | 3
| 1 | 1 | 4.1890753 | 3.679029 | 3.42 | 3.49 | 3.57 | 3.41 | 3.58 | 3.5 | 3.514202 | 3.57 | 3.59 | 3.6336 | 2.51 | 3.44 | 3.66 |  | 1
| 1 | 2 | 3.9566505 | 3.594665 | 3.3 | 3.54 | 3.58 | 3.42 | 3.59 | 3.59 | 3.457107 | 3.66 | 3.62 | 3.6819 | 2.49 | 3.42 | 3.69 |  | 5
| 1 | 3 | 3.811087 | 3.649634 | 3.49 | 3.52 | 3.51 | 3.45 | 3.57 | 3.55 | 3.503807 | 3.59 | 3.67 | 3.7301 | 2.5 | 3.46 | 3.74 |  | 16
| 1 | 4 | 3.7850618 | 3.661636 | 3.54 | 3.52 | 3.54 | 3.44 | 3.54 | 3.53 | 3.475972 | 3.61 | 3.63 | 3.6336 | 2.47 | 3.46 | 3.7 |  | 3.553829
| 1 | 5 | 3.7506704 | 3.6189 | 3.33 | 3.48 | 3.51 | 3.39 | 3.56 | 3.5 | 3.481456 | 3.61 | 3.62 | 3.6711 | 2.52 | 3.43 | 3.79 |  | 83
| 1 | 6 | 3.8954549 | 3.638951 | 3.47 | 3.54 | 3.51 | 3.42 | 3.55 | 3.44 | 3.255479 | 3.61 | 3.66 | 3.7765 | 2.5 | 3.45 | 3.74
| Mean |  | 3.898 | 3.640469 | 3.425 | 3.515 | 3.536667 | 3.421667 | 3.565 | 3.518333 | 3.448004 | 3.608333 | 3.631667 | 3.6878 | 2.498333 | 3.443333 | 3.72
| Median |  | 3.85327095 | 3.644293 | 3.445 | 3.52 | 3.525 | 3.42 | 3.565 | 3.515 | 3.478714 | 3.61 | 3.625 | 3.6765 | 2.5 | 3.445 | 3.72
| Std Dev. |  | 0.1613605 | 0.03028014 | 0.09396808 | 0.0250998 | 0.03204164 | 0.02136976 | 0.01870829 | 0.05115336 | 0.09648448 | 0.02994439 | 0.02926887 | 0.05629558 | 0.01722401 | 0.01632993 | 0.04604346
| Rel.Std.Dev. |  | 4.14% | 0.8318% | 2.744% | 0.7141% | 0.906% | 0.6245% | 0.5248% | 1.454% | 2.798% | 0.8299% | 0.8059% | 1.527% | 0.6894% | 0.4742% | 1.238%
| PDM3 |  | 9.685% | 2.438% | -3.625% | -1.093% | -0.4829% | -3.719% | 0.3143% | -0.9988% | -2.978% | 1.534% | 2.19% | 3.77% | -29.7% | -3.109% | 4.676%
| Z-Score (Absolute) |  | 2.43 | 0.63 | 0.88 | 0.25 | 0.1 | 0.91 | 0.1 | 0.23 | 0.72 | 0.4 | 0.57 | 0.96 | NA | 0.75 | 1.19
| Analytical results for Ga in OREAS 249 (Certified Value 3.21 ppm) | [17 empty] | Certified
Ga | Round | Replicate | Lab | Lab | Lab | Lab | Lab | Lab | Lab | Lab | Lab | Lab | Lab | Lab | Lab |  |  |  | 1
| No | No | 1.06 | 1.07 | 1.10 | 1.11 | 1.12 | 1.13 | 1.14 | 1.17 | 1.18 | 1.19 | 1.22 | 1.24 | 1.25 |  |  |  | ppm
|  |  | AR*MS | AR*OES/MS | AR*MS | AR*MS | AR*MS | AR*MS | AR*MS | AR*MS | AR*OES/MS | AR*OES/MS | AR*MS | AR*OES/MS | AR*OES/MS |  |  |  | 2
|  |  | 0.2g | 0.5g | 0.5g | 0.5g | 0.5g | 0.5g | 0.5g | 01g | 01g | 0.25g | 01g | 0.25g | 0.5g |  |  |  | 3
| 1 | 1 | 3.417372 | 3.48 | 2.73 | 3.2 | 3.11 | 2.96 | 3 | 3.517182 | 3.6 | 3.3 | 14.1 | 3 | 2.78 |  |  |  | 1
| 1 | 2 | 3.523969 | 3.49 | 2.71 | 3.23 | 3.01 | 2.98 | 2.99 | 3.682626 | 3.7 | 3.2 | 14.3 | 3 | 2.76 |  |  |  | 30
| 1 | 3 | 3.530138 | 3.68 | 2.78 | 2.85 | 2.99 | 3.12 | 3.15 | 2.235027 | 3.8 | 3.1 | 14 | 3 | 2.85 |  |  |  | 16
| 1 | 4 | 3.479878 | 3.73 | 2.74 | 2.98 | 3.16 | 3.24 | 3.03 | 3.744579 | 3.7 | 3.3 | 14.2 | 3 | 2.9 |  |  |  | 3.211939
| 1 | 5 | 3.561384 | 3.52 | 2.79 | 2.97 | 3.03 | 3 | 2.97 | 3.492578 | 3.7 | 3.1 | 14.3 | 3 | 2.92 |  |  |  | 84
| 1 | 6 | 3.275863 | 3.67 | 2.86 | 2.9 | 3.05 | 3.06 | 2.96 | 3.454177 | 3.7 | 3.3 | 14.5 | 3 | 2.9
| Mean |  | 3.464767 | 3.595 | 2.768333 | 3.021667 | 3.058333 | 3.06 | 3.016667 | 3.354361 | 3.7 | 3.216667 | 14.23333 | 3 | 2.851667
| Median |  | 3.501923 | 3.595 | 2.76 | 2.975 | 3.04 | 3.03 | 2.995 | 3.50488 | 3.7 | 3.25 | 14.25 | 3 | 2.875
| Std Dev. |  | 0.1051402 | 0.1104083 | 0.05419102 | 0.1574061 | 0.06462714 | 0.1058301 | 0.0697615 | 0.5600917 | 0.06324555 | 0.09831921 | 0.175119 | 0 | 0.06765107
| Rel.Std.Dev. |  | 3.035% | 3.071% | 1.958% | 5.209% | 2.113% | 3.458% | 2.313% | 16.7% | 1.709% | 3.057% | 1.23% | 0% | 2.372%
| PDM3 |  | 7.872% | 11.93% | -13.81% | -5.924% | -4.782% | -4.73% | -6.08% | 4.434% | 15.2% | 0.1472% | 343.1% | -6.598% | -11.22%
| Z-Score (Absolute) |  | 1.31 | 1.73 | 0.94 | 0.12 | 0.01 | 0 | 0.14 | 0.95 | 2.07 | 0.51 | NA | NA | 0.67
Results from laboratory 1.24 were removed due to their 1 ppm reading resolution.
| Analytical results for Gd in OREAS 249 (Indicative Value 1.69 ppm) | [17 empty] | Indicative
Gd | Round | Replicate | Lab | Lab | [14 empty] | 1
| No | No | 1.06 | 1.07 | [14 empty] | ppm
|  |  | AR*MS | AR*OES/MS | [14 empty] | 2
|  |  | 0.2g | 0.5g | [14 empty] | 2
| 1 | 1 | 2.254647 | 1.3 | [14 empty] | 1
| 1 | 2 | 2.14776 | 1.1 | [14 empty] | 31
| 1 | 3 | 2.218797 | 1.3 | [14 empty] | 16
| 1 | 4 | 2.121709 | 1.1 | [14 empty] | 1.685844
| 1 | 5 | 2.177525 | 1.2 | [14 empty] | 49
| 1 | 6 | 2.109691 | 1.2
| Mean |  | 2.171688 | 1.2
| Median |  | 2.162643 | 1.2
| Std Dev. |  | 0.05665598 | 0.08944272
| Rel.Std.Dev. |  | 2.609% | 7.454%
| PDM3 |  | 28.82% | -28.82%
| Z-Score (Absolute) |  | 0.67 | 0.67
| Analytical results for Ge in OREAS 249 (Indicative Value 0.079 ppm) | [17 empty] | Indicative
Ge | Round | Replicate | Lab | Lab | Lab | Lab | Lab | Lab | Lab | Lab | Lab | Lab | Lab | Lab |  |  |  |  | 1
| No | No | 1.06 | 1.07 | 1.10 | 1.11 | 1.12 | 1.13 | 1.14 | 1.17 | 1.19 | 1.22 | 1.24 | 1.25 |  |  |  |  | ppm
|  |  | AR*MS | AR*OES/MS | AR*MS | AR*MS | AR*MS | AR*MS | AR*MS | AR*MS | AR*OES/MS | AR*MS | AR*OES/MS | AR*OES/MS |  |  |  |  | 3
|  |  | 0.2g | 0.5g | 0.5g | 0.5g | 0.5g | 0.5g | 0.5g | 01g | 0.25g | 01g | 0.25g | 0.5g |  |  |  |  | 3
| 1 | 1 | < 0.2 | < 0.1 | 0.08 | 0.09 | 0.05 | 0.05 | 0.08 | 2.651706 | 0.1 | < 0.5 | 0.9 | 0.11 |  |  |  |  | 1
| 1 | 2 | < 0.2 | < 0.1 | 0.07 | 0.09 | 0.05 | 0.06 | 0.09 | 2.87786 | 0.1 | 0.9 | 0.9 | 0.1 |  |  |  |  | 32
| 1 | 3 | < 0.2 | < 0.1 | 0.08 | 0.06 | 0.05 | 0.06 | 0.09 | 1.675983 | 0.1 | < 0.5 | 0.9 | 0.1 |  |  |  |  | 16
| 1 | 4 | < 0.2 | < 0.1 | 0.08 | 0.05 | 0.06 | 0.06 | 0.08 | 2.80327 | 0.1 | < 0.5 | 0.9 | 0.11 |  |  |  |  | 0.07880952
| 1 | 5 | < 0.2 | < 0.1 | 0.08 | 0.06 | 0.07 | 0.07 | 0.08 | 2.53648 | 0.1 | < 0.5 | 1 | 0.11 |  |  |  |  | 50
| 1 | 6 | < 0.2 | < 0.1 | 0.08 | 0.05 | 0.06 | 0.06 | 0.08 | 2.701199 | 0.1 | < 0.5 | 1 | 0.11
| Mean |  |  |  | 0.07833333 | 0.06666667 | 0.05666667 | 0.06 | 0.08333333 | 2.541083 | 0.1 | 0.9 | 0.9333333 | 0.1066667
| Median |  |  |  | 0.08 | 0.06 | 0.055 | 0.06 | 0.08 | 2.676452 | 0.1 | 0.9 | 0.9 | 0.11
| Std Dev. |  |  |  | 0.004082483 | 0.01861899 | 0.008164966 | 0.006324555 | 0.005163978 | 0.4401032 | 1.520235e-17 |  | 0.05163978 | 0.005163978
| Rel.Std.Dev. |  |  |  | 5.212% | 27.93% | 14.41% | 10.54% | 6.197% | 17.32% | 1.52e-14% |  | 5.533% | 4.841%
| PDM3 |  |  |  | -0.6042% | -15.41% | -28.1% | -23.87% | 5.74% | 3124% | 26.89% | 1042% | 1084% | 35.35%
| Z-Score (Absolute) |  | 0.2 | 0.99 | 0.32 | 0.59 | 0.83 | 0.75 | 0.2 | 58.29 | 0.2 | 6.35 | 20.03 | 0.36
| Analytical results for Hf in OREAS 249 (Certified Value < 0.02 ppm) | [17 empty] | Certified
Hf | Round | Replicate | Lab | Lab | Lab | Lab | Lab | Lab | Lab | Lab | Lab | Lab | Lab | Lab |  |  |  |  | 1
| No | No | 1.06 | 1.07 | 1.10 | 1.11 | 1.12 | 1.13 | 1.14 | 1.17 | 1.18 | 1.19 | 1.24 | 1.25 |  |  |  |  | ppm
|  |  | AR*MS | AR*OES/MS | AR*MS | AR*MS | AR*MS | AR*MS | AR*MS | AR*MS | AR*OES/MS | AR*OES/MS | AR*OES/MS | AR*OES/MS |  |  |  |  | 3
|  |  | 0.2g | 0.5g | 0.5g | 0.5g | 0.5g | 0.5g | 25g | 01g | 01g | 0.25g | 0.25g | 0.5g |  |  |  |  | 3
| 1 | 1 | 0.3758908 | < 0.1 | < 0.02 | < 0.02 | < 0.02 | < 0.02 | < 0.02 | 0.02307051 | < 0.05 | < 0.05 | < 0.1 | 0.45 |  |  |  |  | 1
| 1 | 2 | 0.3557649 | < 0.1 | < 0.02 | < 0.02 | < 0.02 | < 0.02 | < 0.02 | 0.03068775 | < 0.05 | < 0.05 | < 0.1 | 0.44 |  |  |  |  | 16
| 1 | 3 | 0.3598142 | < 0.1 | < 0.02 | < 0.02 | < 0.02 | < 0.02 | < 0.02 | 0.02207015 | < 0.05 | < 0.05 | < 0.1 | 0.46 |  |  |  |  | 16
| 1 | 4 | 0.3451967 | < 0.1 | < 0.02 | < 0.02 | < 0.02 | < 0.02 | < 0.02 | 0.02029307 | < 0.05 | < 0.05 | < 0.1 | 0.46 |  |  |  |  | < 0.02
| 1 | 5 | 0.339935 | < 0.1 | < 0.02 | < 0.02 | < 0.02 | < 0.02 | < 0.02 | 0.01973954 | < 0.05 | < 0.05 | < 0.1 | 0.46 |  |  |  |  | 85
| 1 | 6 | 0.3465357 | < 0.1 | < 0.02 | < 0.02 | < 0.02 | < 0.02 | < 0.02 | 0.01950165 | < 0.05 | < 0.05 | < 0.1 | 0.45
| Mean |  | 0.3538562 | [6 empty] | 0.02256045 |  |  |  | 0.4533333
| Median |  | 0.3511503 | [6 empty] | 0.02118161 |  |  |  | 0.455
| Std Dev. |  | 0.01301569 | [6 empty] | 0.004219202 |  |  |  | 0.008164966
| Rel.Std.Dev. |  | 3.678% | [6 empty] | 18.7% |  |  |  | 1.801%
PDM3
| Z-Score (Absolute) |  | 16.15 | 1.28 | 0.67 | 0.67 | 0.67 | 0.67 | 0.67 | 0.06 | 0.06 | 0.06 | 1.28 | 21.02
| Analytical results for Hg in OREAS 249 (Certified Value 0.35 ppm) | [17 empty] | Certified
Hg | Round | Replicate | Lab | Lab | Lab | Lab | Lab | Lab | Lab | Lab | Lab | Lab | Lab | Lab | Lab |  |  |  | 1
| No | No | 1.05 | 1.06 | 1.07 | 1.10 | 1.11 | 1.12 | 1.13 | 1.14 | 1.17 | 1.19 | 1.21 | 1.24 | 1.25 |  |  |  | ppm
|  |  | AR*OES/MS | AR*MS | AR*OES/MS | AR*MS | AR*MS | AR*MS | AR*MS | AR*MS | AR*MS | AR*OES/MS | AR*OES/MS | AR*OES/MS | AR*OES/MS |  |  |  | 2
|  |  | 0.3g | 0.2g | 0.5g | 0.5g | 0.5g | 0.5g | 0.5g | 25g | 01g | 0.25g | 0.5g | 0.25g | 0.5g |  |  |  | 3
| 1 | 1 | 0.342 | < 1 | 0.33 | 0.35 | 0.34 | 0.37 | 0.39 | 0.35 | 0.2023256 | 0.4 | 0.33 | 0.518 | 0.45 |  |  |  | 1
| 1 | 2 | 0.317 | < 1 | 0.33 | 0.36 | 0.36 | 0.34 | 0.35 | 0.37 | 0.2055201 | 0.39 | 0.32 | 0.523 | 0.45 |  |  |  | 34
| 1 | 3 | 0.329 | < 1 | 0.4 | 0.35 | 0.36 | 0.32 | 0.36 | 0.36 | 0.183742 | 0.4 | 0.34 | 0.499 | 0.45 |  |  |  | 16
| 1 | 4 | 0.286 | < 1 | 0.36 | 0.37 | 0.34 | 0.36 | 0.36 | 0.36 | 0.1979362 | 0.39 | 0.32 | 0.494 | 0.45 |  |  |  | 0.3529444
| 1 | 5 | 0.311 | < 1 | 0.36 | 0.34 | 0.38 | 0.41 | 0.35 | 0.34 | 0.2007091 | 0.38 | 0.32 | 0.521 | 0.47 |  |  |  | 86
| 1 | 6 | 0.334 | < 1 | 0.38 | 0.34 | 0.36 | 0.35 | 0.35 | 0.32 | 0.1542452 | 0.4 | 0.33 | 0.508 | 0.45
| Mean |  | 0.3198333 |  | 0.36 | 0.3516667 | 0.3566667 | 0.3583333 | 0.36 | 0.35 | 0.1907464 | 0.3933333 | 0.3266667 | 0.5105 | 0.4533333
| Median |  | 0.323 |  | 0.36 | 0.35 | 0.36 | 0.355 | 0.355 | 0.355 | 0.1993226 | 0.395 | 0.325 | 0.513 | 0.45
| Std Dev. |  | 0.02003414 |  | 0.0275681 | 0.01169045 | 0.01505545 | 0.03060501 | 0.01549193 | 0.01788854 | 0.01941489 | 0.008164966 | 0.008164966 | 0.01211198 | 0.008164966
| Rel.Std.Dev. |  | 6.264% |  | 7.658% | 3.324% | 4.221% | 8.541% | 4.303% | 5.111% | 10.18% | 2.076% | 2.499% | 2.373% | 1.801%
| PDM3 |  | -9.381% |  | 1.999% | -0.362% | 1.055% | 1.527% | 1.999% | -0.8343% | -45.96% | 11.44% | -7.445% | 44.64% | 28.44%
| Z-Score (Absolute) |  | 0.82 | 3.02 | 0.04 | 0.14 | 0.04 | 0 | 0.04 | 0.18 | 3.57 | 0.75 | 0.67 | 3.24 | 2.02
| Analytical results for Ho in OREAS 249 (Indicative Value 0.22 ppm) | [17 empty] | Indicative
Ho | Round | Replicate | Lab | Lab | [14 empty] | 1
| No | No | 1.06 | 1.07 | [14 empty] | ppm
|  |  | AR*MS | AR*OES/MS | [14 empty] | 2
|  |  | 0.2g | 0.5g | [14 empty] | 2
| 1 | 1 | 0.2636997 | 0.2 | [14 empty] | 1
| 1 | 2 | 0.2570567 | 0.2 | [14 empty] | 45
| 1 | 3 | 0.2495461 | 0.2 | [14 empty] | 16
| 1 | 4 | 0.2506765 | 0.1 | [14 empty] | 0.218384
| 1 | 5 | 0.2509648 | 0.2 | [14 empty] | 51
| 1 | 6 | 0.248664 | 0.2
| Mean |  | 0.2534346 | 0.1833333
| Median |  | 0.2508206 | 0.2
| Std Dev. |  | 0.005832272 | 0.04082483
| Rel.Std.Dev. |  | 2.301% | 22.27%
| PDM3 |  | 16.05% | -16.05%
| Z-Score (Absolute) |  | 0.67 | 0.67
| Analytical results for In in OREAS 249 (Certified Value 0.074 ppm) | [17 empty] | Certified
In | Round | Replicate | Lab | Lab | Lab | Lab | Lab | Lab | Lab | Lab | Lab | Lab | Lab | Lab | Lab |  |  |  | 1
| No | No | 1.06 | 1.07 | 1.10 | 1.11 | 1.12 | 1.13 | 1.14 | 1.17 | 1.18 | 1.19 | 1.22 | 1.24 | 1.25 |  |  |  | ppm
|  |  | AR*MS | AR*OES/MS | AR*MS | AR*MS | AR*MS | AR*MS | AR*MS | AR*MS | AR*OES/MS | AR*OES/MS | AR*MS | AR*OES/MS | AR*OES/MS |  |  |  | 3
|  |  | 0.2g | 0.5g | 0.5g | 0.5g | 0.5g | 0.5g | 0.5g | 01g | 01g | 0.25g | 01g | 0.25g | 0.5g |  |  |  | 3
| 1 | 1 | < 0.1 | 0.08 | 0.07 | 0.075 | 0.082 | 0.072 | 0.071 | 0.0847682 | 0.08 | 0.08 | < 0.5 | 0.09 | 0.07 |  |  |  | 1
| 1 | 2 | < 0.1 | 0.08 | 0.073 | 0.073 | 0.07 | 0.079 | 0.066 | 0.0872805 | 0.07 | 0.07 | < 0.5 | 0.09 | 0.068 |  |  |  | 18
| 1 | 3 | < 0.1 | 0.07 | 0.069 | 0.071 | 0.076 | 0.076 | 0.076 | 0.08511041 | 0.08 | 0.07 | < 0.5 | 0.09 | 0.073 |  |  |  | 16
| 1 | 4 | < 0.1 | 0.08 | 0.072 | 0.073 | 0.084 | 0.078 | 0.073 | 0.08415397 | 0.07 | 0.08 | < 0.5 | 0.09 | 0.074 |  |  |  | 0.07446296
| 1 | 5 | < 0.1 | 0.08 | 0.072 | 0.071 | 0.076 | 0.078 | 0.07 | 0.0850252 | 0.08 | 0.07 | < 0.5 | 0.09 | 0.074 |  |  |  | 87
| 1 | 6 | < 0.1 | 0.07 | 0.078 | 0.07 | 0.084 | 0.076 | 0.072 | 0.08584503 | 0.07 | 0.08 | < 0.5 | 0.09 | 0.076
| Mean |  |  | 0.07666667 | 0.07233333 | 0.07216667 | 0.07866667 | 0.0765 | 0.07133333 | 0.08536389 | 0.075 | 0.075 |  | 0.09 | 0.0725
| Median |  |  | 0.08 | 0.072 | 0.072 | 0.079 | 0.077 | 0.0715 | 0.08506781 | 0.075 | 0.075 |  | 0.09 | 0.0735
| Std Dev. |  |  | 0.005163978 | 0.003141125 | 0.001834848 | 0.005609516 | 0.00250998 | 0.00332666 | 0.001086519 | 0.005477226 | 0.005477226 |  | 1.520235e-17 | 0.002949576
| Rel.Std.Dev. |  |  | 6.736% | 4.343% | 2.543% | 7.131% | 3.281% | 4.664% | 1.273% | 7.303% | 7.303% |  | 1.689e-14% | 4.068%
| PDM3 |  |  | 2.959% | -2.86% | -3.084% | 5.645% | 2.736% | -4.203% | 14.64% | 0.7212% | 0.7212% |  | 20.87% | -2.636%
| Z-Score (Absolute) |  | 5.95 | 0.4 | 0.63 | 0.67 | 0.87 | 0.36 | 0.87 | 2.47 | 0 | 0 | 41.65 | 3.57 | 0.59
| Analytical results for K in OREAS 249 (Certified Value 0.48 wt.%) | [17 empty] | Certified
K | Round | Replicate | Lab | Lab | Lab | Lab | Lab | Lab | Lab | Lab | Lab | Lab | Lab | Lab | Lab | Lab |  |  | 1
| No | No | 1.05 | 1.06 | 1.07 | 1.10 | 1.11 | 1.12 | 1.13 | 1.14 | 1.17 | 1.18 | 1.19 | 1.22 | 1.24 | 1.25 |  |  | wt.%
|  |  | AR*OES/MS | AR*MS | AR*OES/MS | AR*MS | AR*MS | AR*MS | AR*MS | AR*MS | AR*MS | AR*OES/MS | AR*OES/MS | AR*MS | AR*OES/MS | AR*OES/MS |  |  | 3
|  |  | 0.3g | 0.2g | 0.5g | 0.5g | 0.5g | 0.5g | 0.5g | 0.5g | 01g | 01g | 0.25g | 01g | 0.25g | 0.5g |  |  | 3
| 1 | 1 | 0.4781048 | 0.4947829 | 0.47 | 0.45 | 0.48 | 0.51 | 0.51 | 0.53 | 0.4622571 | 0.578 | 0.47 | 0.62 | 0.45 | 0.46 |  |  | 1
| 1 | 2 | 0.4865091 | 0.4881902 | 0.47 | 0.46 | 0.49 | 0.51 | 0.51 | 0.5 | 0.4568055 | 0.579 | 0.47 | 0.62 | 0.46 | 0.45 |  |  | 1
| 1 | 3 | 0.4984047 | 0.4976267 | 0.5 | 0.45 | 0.46 | 0.5 | 0.5 | 0.53 | 0.4567561 | 0.579 | 0.48 | 0.62 | 0.46 | 0.45 |  |  | 16
| 1 | 4 | 0.4623509 | 0.4938648 | 0.49 | 0.45 | 0.46 | 0.52 | 0.51 | 0.51 | 0.4687414 | 0.578 | 0.48 | 0.61 | 0.46 | 0.46 |  |  | 0.4804742
| 1 | 5 | 0.4848481 | 0.4873873 | 0.47 | 0.45 | 0.45 | 0.5 | 0.5 | 0.52 | 0.4898074 | 0.579 | 0.47 | 0.61 | 0.46 | 0.46 |  |  | 88
| 1 | 6 | 0.4932245 | 0.4976091 | 0.5 | 0.45 | 0.46 | 0.51 | 0.51 | 0.51 | 0.3879741 | 0.583 | 0.47 | 0.62 | 0.46 | 0.46
| Mean |  | 0.483907 | 0.4932435 | 0.4833333 | 0.4516667 | 0.4666667 | 0.5083333 | 0.5066667 | 0.5166667 | 0.4537236 | 0.5793333 | 0.4733333 | 0.6166667 | 0.4583333 | 0.4566667
| Median |  | 0.4856786 | 0.4943239 | 0.48 | 0.45 | 0.46 | 0.51 | 0.51 | 0.515 | 0.4595313 | 0.579 | 0.47 | 0.62 | 0.46 | 0.46
| Std Dev. |  | 0.0126727 | 0.004491293 | 0.01505545 | 0.004082483 | 0.01505545 | 0.007527727 | 0.005163978 | 0.0121106 | 0.03447341 | 0.001861899 | 0.005163978 | 0.005163978 | 0.004082483 | 0.005163978
| Rel.Std.Dev. |  | 2.619% | 0.9106% | 3.115% | 0.9039% | 3.226% | 1.481% | 1.019% | 2.344% | 7.598% | 0.3214% | 1.091% | 0.8374% | 0.8907% | 1.131%
| PDM3 |  | 0.7145% | 2.658% | 0.5951% | -5.996% | -2.874% | 5.798% | 5.451% | 7.533% | -5.568% | 20.58% | -1.486% | 28.35% | -4.608% | -4.955%
| Z-Score (Absolute) |  | 0.01 | 0.26 | 0.01 | 0.86 | 0.46 | 0.67 | 0.62 | 0.89 | 0.81 | 2.58 | 0.28 | 3.59 | 0.68 | 0.73
| Analytical results for La in OREAS 249 (Certified Value 15.4 ppm) | [17 empty] | Certified
La | Round | Replicate | Lab | Lab | Lab | Lab | Lab | Lab | Lab | Lab | Lab | Lab | Lab | Lab |  |  |  |  | 1
| No | No | 1.06 | 1.07 | 1.10 | 1.11 | 1.12 | 1.13 | 1.14 | 1.18 | 1.19 | 1.22 | 1.24 | 1.25 |  |  |  |  | ppm
|  |  | AR*MS | AR*OES/MS | AR*MS | AR*MS | AR*MS | AR*MS | AR*MS | AR*OES/MS | AR*OES/MS | AR*MS | AR*OES/MS | AR*OES/MS |  |  |  |  | 1
|  |  | 0.2g | 0.5g | 0.5g | 0.5g | 0.5g | 0.5g | 0.5g | 01g | 0.25g | 01g | 0.25g | 0.5g |  |  |  |  | 2
| 1 | 1 | 15.27985 | 8.1 | 16.7 | 16.1 | 16.3 | 14.1 | 16.8 | 17.3 | 13.6 | 41.5 | 9 | 12.7 |  |  |  |  | 1
| 1 | 2 | 14.99639 | 6.5 | 15.7 | 16.7 | 14.9 | 14.3 | 18.2 | 17.5 | 13.6 | 42 | 10 | 12.6 |  |  |  |  | 2
| 1 | 3 | 15.20337 | 8.6 | 15.4 | 15.3 | 14.7 | 14.5 | 17.9 | 17.5 | 14.1 | 41.8 | 9 | 12.7 |  |  |  |  | 16
| 1 | 4 | 15.14656 | 6.6 | 16.2 | 15.2 | 16.1 | 14.5 | 16.2 | 17 | 13.7 | 41.5 | 9 | 12.9 |  |  |  |  | 15.35199
| 1 | 5 | 14.81097 | 7.8 | 15.8 | 15.8 | 15.8 | 15.1 | 17.9 | 17.2 | 13.8 | 42.1 | 10 | 13 |  |  |  |  | 89
| 1 | 6 | 14.77039 | 7.1 | 16.8 | 14.7 | 16.3 | 14.9 | 16.7 | 17.3 | 13.9 | 42.4 | 9 | 12.8
| Mean |  | 15.03459 | 7.45 | 16.1 | 15.63333 | 15.68333 | 14.56667 | 17.28333 | 17.3 | 13.78333 | 41.88333 | 9.333333 | 12.78333
| Median |  | 15.07148 | 7.45 | 16 | 15.55 | 15.95 | 14.5 | 17.35 | 17.3 | 13.75 | 41.9 | 9 | 12.75
| Std Dev. |  | 0.2109228 | 0.8502941 | 0.5656854 | 0.7146095 | 0.7111024 | 0.3723797 | 0.8183316 | 0.1897367 | 0.194079 | 0.3544949 | 0.5163978 | 0.147196
| Rel.Std.Dev. |  | 1.403% | 11.41% | 3.514% | 4.571% | 4.534% | 2.556% | 4.735% | 1.097% | 1.408% | 0.8464% | 5.533% | 1.151%
| PDM3 |  | -2.068% | -51.47% | 4.872% | 1.833% | 2.158% | -5.115% | 12.58% | 12.69% | -10.22% | 172.8% | -39.2% | -16.73%
| Z-Score (Absolute) |  | 0.17 | 4.59 | 0.45 | 0.17 | 0.2 | 0.45 | 1.13 | 1.14 | 0.9 | NA | NA | 1.48
Results from laboratory 1.24 were removed due to their 1 ppm reading resolution.
| Analytical results for Li in OREAS 249 (Certified Value 11.8 ppm) | [17 empty] | Certified
Li | Round | Replicate | Lab | Lab | Lab | Lab | Lab | Lab | Lab | Lab | Lab | Lab | Lab | Lab | Lab | Lab |  |  | 1
| No | No | 1.05 | 1.06 | 1.07 | 1.10 | 1.11 | 1.12 | 1.13 | 1.14 | 1.17 | 1.18 | 1.19 | 1.22 | 1.24 | 1.25 |  |  | ppm
|  |  | AR*OES/MS | AR*MS | AR*OES/MS | AR*MS | AR*MS | AR*MS | AR*MS | AR*MS | AR*MS | AR*OES/MS | AR*OES/MS | AR*MS | AR*OES/MS | AR*OES/MS |  |  | 1
|  |  | 0.3g | 0.2g | 0.5g | 0.5g | 0.5g | 0.5g | 0.5g | 0.5g | 01g | 01g | 0.25g | 01g | 0.25g | 0.5g |  |  | 1
| 1 | 1 | 13.506 | 12.00535 | 11.9 | 11.5 | 11.7 | 12.2 | 11.7 | 13.1 | 10.26737 | 13.1 | 10 | 13.3 | 10.9 | 9.3 |  |  | 1
| 1 | 2 | 13.741 | 11.73515 | 11.8 | 11.5 | 11.9 | 12.2 | 11.7 | 12.4 | 10.54664 | 13 | 11 | 13.4 | 10.2 | 9.2 |  |  | #N/A
| 1 | 3 | 14.214 | 11.96174 | 12.3 | 11.4 | 11.4 | 12.1 | 11.6 | 13 | 10.11215 | 12.9 | 11 | 13.2 | 10.5 | 8.9 |  |  | 16
| 1 | 4 | 12.599 | 12.0132 | 12.4 | 11.5 | 11.6 | 12.2 | 11.6 | 12.8 | 9.841317 | 12.9 | 10 | 13.2 | 10.1 | 9.5 |  |  | 11.80674
| 1 | 5 | 13.301 | 11.79383 | 11.9 | 11.4 | 11.4 | 12 | 11.4 | 12.6 | 10.48707 | 12.9 | 10 | 13.1 | 10.9 | 10 |  |  | 90
| 1 | 6 | 14.071 | 11.93907 | 12.2 | 11.7 | 11.3 | 13.6 | 11.4 | 12.8 | 8.904287 | 13.1 | 10 | 13.7 | 10 | 9.5
| Mean |  | 13.572 | 11.90806 | 12.08333 | 11.5 | 11.55 | 12.38333 | 11.56667 | 12.78333 | 10.02647 | 12.98333 | 10.33333 | 13.31667 | 10.43333 | 9.4
| Median |  | 13.6235 | 11.95041 | 12.05 | 11.5 | 11.5 | 12.2 | 11.6 | 12.8 | 10.18976 | 12.95 | 10 | 13.25 | 10.35 | 9.4
| Std Dev. |  | 0.5855343 | 0.1160264 | 0.2483277 | 0.1095445 | 0.2258318 | 0.6013873 | 0.136626 | 0.2562551 | 0.6069072 | 0.09831921 | 0.5163978 | 0.2136976 | 0.3983298 | 0.3687818
| Rel.Std.Dev. |  | 4.314% | 0.9744% | 2.055% | 0.9526% | 1.955% | 4.856% | 1.181% | 2.005% | 6.053% | 0.7573% | 4.997% | 1.605% | 3.818% | 3.923%
| PDM3 |  | 14.95% | 0.8581% | 2.343% | -2.598% | -2.175% | 4.884% | -2.033% | 8.271% | -15.08% | 9.965% | -12.48% | 12.79% | -11.63% | -20.38%
| Z-Score (Absolute) |  | 1.28 | 0 | 0.14 | 0.31 | 0.28 | 0.37 | 0.26 | 0.67 | 1.45 | 0.83 | NA | 1.09 | 1.14 | 1.93
Results from laboratory 1.19 were removed due to their 1 ppm reading resolution.
| Analytical results for Lu in OREAS 249 (Indicative Value 0.093 ppm) | [17 empty] | Indicative
Lu | Round | Replicate | Lab | Lab | Lab | Lab | [12 empty] | 1
| No | No | 1.06 | 1.07 | 1.19 | 1.22 | [12 empty] | ppm
|  |  | AR*MS | AR*OES/MS | AR*OES/MS | AR*MS | [12 empty] | 3
|  |  | 0.2g | 0.5g | 0.25g | 01g | [12 empty] | 3
| 1 | 1 | 0.1026805 | < 0.1 | 0.09 | < 1 | [12 empty] | 1
| 1 | 2 | 0.09474682 | < 0.1 | 0.09 | < 1 | [12 empty] | 20
| 1 | 3 | 0.1033794 | < 0.1 | 0.09 | < 1 | [12 empty] | 16
| 1 | 4 | 0.08773703 | < 0.1 | 0.09 | < 1 | [12 empty] | 0.09259483
| 1 | 5 | 0.08634355 | < 0.1 | 0.09 | < 1 | [12 empty] | 44
| 1 | 6 | 0.09625066 | < 0.1 | 0.09 | < 1
| Mean |  | 0.09518966 |  | 0.09
| Median |  | 0.09549874 |  | 0.09
| Std Dev. |  | 0.007187517 |  | 1.520235e-17
| Rel.Std.Dev. |  | 7.551% |  | 1.689e-14%
| PDM3 |  | 2.802% |  | -2.802%
| Z-Score (Absolute) |  | 0.08 | 1.27 | 0.08 | 12.16
| Analytical results for Mg in OREAS 249 (Certified Value 0.87 wt.%) | [17 empty] | Certified
Mg | Round | Replicate | Lab | Lab | Lab | Lab | Lab | Lab | Lab | Lab | Lab | Lab | Lab | Lab | Lab | Lab |  |  | 1
| No | No | 1.05 | 1.06 | 1.07 | 1.10 | 1.11 | 1.12 | 1.13 | 1.14 | 1.17 | 1.18 | 1.19 | 1.22 | 1.24 | 1.25 |  |  | wt.%
|  |  | AR*OES/MS | AR*MS | AR*OES/MS | AR*MS | AR*MS | AR*MS | AR*MS | AR*MS | AR*MS | AR*OES/MS | AR*OES/MS | AR*MS | AR*OES/MS | AR*OES/MS |  |  | 3
|  |  | 0.3g | 0.2g | 0.5g | 0.5g | 0.5g | 0.5g | 0.5g | 25g | 01g | 01g | 0.25g | 01g | 0.25g | 0.5g |  |  | 3
| 1 | 1 | 1.0150975 | 0.8742272 | 0.86 | 0.86 | 0.88 | 0.85 | 0.89 | 0.85 | 0.769509 | 0.86 | 0.85 | 0.82 | 0.88 | 0.86 |  |  | 1
| 1 | 2 | 1.030846 | 0.873858 | 0.89 | 0.87 | 0.88 | 0.86 | 0.88 | 0.89 | 0.7590958 | 0.88 | 0.85 | 0.83 | 0.88 | 0.87 |  |  | 3
| 1 | 3 | 1.0713149 | 0.8743905 | 0.88 | 0.86 | 0.86 | 0.86 | 0.87 | 0.88 | 0.7516335 | 0.87 | 0.86 | 0.84 | 0.89 | 0.88 |  |  | 16
| 1 | 4 | 0.9723207 | 0.8738823 | 0.93 | 0.87 | 0.87 | 0.86 | 0.88 | 0.88 | 0.7727922 | 0.87 | 0.85 | 0.82 | 0.89 | 0.88 |  |  | 0.8700289
| 1 | 5 | 1.0397429 | 0.8729752 | 0.87 | 0.85 | 0.86 | 0.84 | 0.87 | 0.86 | 0.7945476 | 0.87 | 0.85 | 0.84 | 0.88 | 0.89 |  |  | 91
| 1 | 6 | 1.045905 | 0.8805732 | 0.91 | 0.87 | 0.86 | 0.85 | 0.87 | 0.86 | 0.6800189 | 0.87 | 0.86 | 0.83 | 0.88 | 0.87
| Mean |  | 1.0292045 | 0.8749844 | 0.89 | 0.8633333 | 0.8683333 | 0.8533333 | 0.8766667 | 0.87 | 0.7545995 | 0.87 | 0.8533333 | 0.83 | 0.8833333 | 0.875
| Median |  | 1.03529445 | 0.8740547 | 0.885 | 0.865 | 0.865 | 0.855 | 0.875 | 0.87 | 0.7643024 | 0.87 | 0.85 | 0.83 | 0.88 | 0.875
| Std Dev. |  | 0.03346855 | 0.002781397 | 0.02607681 | 0.008164966 | 0.009831921 | 0.008164966 | 0.008164966 | 0.01549193 | 0.03934564 | 0.006324555 | 0.005163978 | 0.008944272 | 0.005163978 | 0.01048809
| Rel.Std.Dev. |  | 3.252% | 0.3179% | 2.93% | 0.9457% | 1.132% | 0.9568% | 0.9314% | 1.781% | 5.214% | 0.727% | 0.6052% | 1.078% | 0.5846% | 1.199%
| PDM3 |  | 18.3% | 0.5696% | 2.295% | -0.7696% | -0.1949% | -1.919% | 0.7629% | -0.00332% | -13.27% | -0.00332% | -1.919% | -4.601% | 1.529% | 0.5714%
| Z-Score (Absolute) |  | 10.74 | 0.34 | 1.35 | 0.45 | 0.11 | 1.12 | 0.45 | 0 | 7.78 | 0 | 1.12 | 2.7 | 0.9 | 0.34
| Analytical results for Mn in OREAS 249 (Certified Value 0.073 wt.%) | [17 empty] | Certified
Mn | Round | Replicate | Lab | Lab | Lab | Lab | Lab | Lab | Lab | Lab | Lab | Lab | Lab | Lab | Lab | Lab |  |  | 1
| No | No | 1.05 | 1.06 | 1.07 | 1.10 | 1.11 | 1.12 | 1.13 | 1.14 | 1.17 | 1.18 | 1.19 | 1.22 | 1.24 | 1.25 |  |  | wt.%
|  |  | AR*OES/MS | AR*MS | AR*OES/MS | AR*MS | AR*MS | AR*MS | AR*MS | AR*MS | AR*MS | AR*OES/MS | AR*OES/MS | AR*MS | AR*OES/MS | AR*OES/MS |  |  | 3
|  |  | 0.3g | 0.2g | 0.5g | 0.5g | 0.5g | 0.5g | 0.5g | 25g | 01g | 01g | 0.25g | 01g | 0.25g | 0.5g |  |  | 3
| 1 | 1 | 0.0833633 | 0.07507743 | 0.0718 | 0.0736 | 0.0743 | 0.0739 | 0.0761 | 0.0719 | 0.07183103 | 0.071 | 0.0865 | 0.06764 | 0.0649 | 0.0746 |  |  | 1
| 1 | 2 | 0.0780594 | 0.07328668 | 0.0711 | 0.0742 | 0.0756 | 0.0751 | 0.0765 | 0.0745 | 0.06790999 | 0.0708 | 0.0866 | 0.06725 | 0.0637 | 0.0775 |  |  | 4
| 1 | 3 | 0.0777361 | 0.07474853 | 0.0741 | 0.074 | 0.072 | 0.0746 | 0.0753 | 0.0732 | 0.06982221 | 0.0711 | 0.0859 | 0.06726 | 0.0647 | 0.0767 |  |  | 16
| 1 | 4 | 0.0759024 | 0.07474272 | 0.0745 | 0.0743 | 0.0732 | 0.0754 | 0.0754 | 0.072 | 0.07215637 | 0.0708 | 0.0873 | 0.06775 | 0.0657 | 0.0758 |  |  | 0.07320982
| 1 | 5 | 0.0768497 | 0.07439791 | 0.0714 | 0.073 | 0.0719 | 0.0736 | 0.0751 | 0.0713 | 0.07073207 | 0.0707 | 0.0836 | 0.06728 | 0.0646 | 0.0772 |  |  | 92
| 1 | 6 | 0.0792335 | 0.07489015 | 0.0724 | 0.0739 | 0.0718 | 0.0744 | 0.0751 | 0.0706 | 0.06738472 | 0.0711 | 0.0863 | 0.06721 | 0.0679 | 0.076
| Mean |  | 0.07852407 | 0.0745239 | 0.07255 | 0.07383333 | 0.07313333 | 0.0745 | 0.07558333 | 0.07225 | 0.06997273 | 0.07091667 | 0.08603333 | 0.06739833 | 0.06525 | 0.0763
| Median |  | 0.07789775 | 0.07474562 | 0.0721 | 0.07395 | 0.0726 | 0.0745 | 0.07535 | 0.07195 | 0.07027714 | 0.0709 | 0.0864 | 0.06727 | 0.0648 | 0.07635
| Std Dev. |  | 0.002624306 | 0.0006458266 | 0.001429336 | 0.0004760952 | 0.001551344 | 0.0006870226 | 0.0005810909 | 0.001398213 | 0.001988644 | 0.0001722401 | 0.001276976 | 0.0002335309 | 0.001447411 | 0.001062073
| Rel.Std.Dev. |  | 3.342% | 0.8666% | 1.97% | 0.6448% | 2.121% | 0.9222% | 0.7688% | 1.935% | 2.842% | 0.2429% | 1.484% | 0.3465% | 2.218% | 1.392%
| PDM3 |  | 7.259% | 1.795% | -0.9013% | 0.8517% | -0.1045% | 1.762% | 3.242% | -1.311% | -4.422% | -3.132% | 17.52% | -7.938% | -10.87% | 4.221%
| Z-Score (Absolute) |  | 1.46 | 0.3 | 0.27 | 0.1 | 0.1 | 0.29 | 0.61 | 0.36 | 1.01 | 0.74 | 3.63 | 1.76 | 2.38 | 0.81
| Analytical results for Mo in OREAS 249 (Certified Value 13.5 ppm) | [17 empty] | Certified
Mo | Round | Replicate | Lab | Lab | Lab | Lab | Lab | Lab | Lab | Lab | Lab | Lab | Lab | Lab | Lab | Lab | Lab |  | 1
| No | No | 1.05 | 1.06 | 1.07 | 1.10 | 1.11 | 1.12 | 1.13 | 1.14 | 1.17 | 1.18 | 1.19 | 1.21 | 1.22 | 1.24 | 1.25 |  | ppm
|  |  | AR*OES/MS | AR*MS | AR*OES/MS | AR*MS | AR*MS | AR*MS | AR*MS | AR*MS | AR*MS | AR*OES/MS | AR*OES/MS | AR*OES/MS | AR*MS | AR*OES/MS | AR*OES/MS |  | 1
|  |  | 0.3g | 0.2g | 0.5g | 0.5g | 0.5g | 0.5g | 0.5g | 0.5g | 01g | 01g | 0.25g | 0.5g | 01g | 0.25g | 0.5g |  | 1
| 1 | 1 | 15.701 | 16.37562 | 3.6 | 13.25 | 12.45 | 9.81 | 10 | 12.45 | 2.362743 | 12.9 | 16.28 | 14.9 | 16.6 | 7.3 | 15.9 |  | 1
| 1 | 2 | 15.305 | 15.91514 | 2.77 | 12.5 | 12.35 | 8.53 | 9.66 | 14 | 3.183821 | 13.1 | 16.64 | 16 | 18 | 7.2 | 15.8 |  | 22
| 1 | 3 | 15.847 | 15.97798 | 3.66 | 12.3 | 11.8 | 7.94 | 10.9 | 12.95 | 3.614765 | 12.7 | 16.42 | 16.1 | 17.5 | 7.1 | 15.9 |  | 16
| 1 | 4 | 15.173 | 16.13308 | 2.89 | 13.2 | 11.35 | 9.34 | 10.15 | 11.5 | 2.638599 | 13.1 | 16.26 | 16.1 | 18.5 | 7.1 | 16.3 |  | 13.46689
| 1 | 5 | 15.814 | 15.97926 | 3.34 | 12 | 12.1 | 9.93 | 11.65 | 13.8 | 2.349179 | 13 | 15.99 | 16 | 17.4 | 7.1 | 16.5 |  | 93
| 1 | 6 | 15.884 | 15.8826 | 3.13 | 13 | 11.55 | 10.4 | 11.15 | 12.2 | 2.601502 | 13.2 | 16.33 | 16.1 | 17.4 | 7.1 | 16.4
| Mean |  | 15.62067 | 16.04395 | 3.231667 | 12.70833 | 11.93333 | 9.325 | 10.585 | 12.81667 | 2.791768 | 13 | 16.32 | 15.86667 | 17.56667 | 7.15 | 16.13333
| Median |  | 15.7575 | 15.97862 | 3.235 | 12.75 | 11.95 | 9.575 | 10.525 | 12.7 | 2.62005 | 13.05 | 16.305 | 16.05 | 17.45 | 7.1 | 16.1
| Std Dev. |  | 0.3047797 | 0.1839072 | 0.3663559 | 0.5161557 | 0.4412105 | 0.9281541 | 0.766779 | 0.9626353 | 0.5041108 | 0.1788854 | 0.2128849 | 0.4760952 | 0.6408328 | 0.083666 | 0.3011091
| Rel.Std.Dev. |  | 1.951% | 1.146% | 11.34% | 4.062% | 3.697% | 9.953% | 7.244% | 7.511% | 18.06% | 1.376% | 1.304% | 3.001% | 3.648% | 1.17% | 1.866%
| PDM3 |  | 15.99% | 19.14% | -76% | -5.633% | -11.39% | -30.76% | -21.4% | -4.828% | -79.27% | -3.467% | 21.19% | 17.82% | 30.44% | -46.91% | 19.8%
| Z-Score (Absolute) |  | 0.59 | 0.67 | 2 | 0.02 | 0.18 | 0.73 | 0.47 | 0 | 2.09 | 0.04 | 0.73 | 0.64 | 0.99 | 1.18 | 0.69
| Analytical results for Na in OREAS 249 (Certified Value 0.033 wt.%) | [17 empty] | Certified
Na | Round | Replicate | Lab | Lab | Lab | Lab | Lab | Lab | Lab | Lab | Lab | Lab | Lab | Lab | Lab | Lab |  |  | 1
| No | No | 1.05 | 1.06 | 1.07 | 1.10 | 1.11 | 1.12 | 1.13 | 1.14 | 1.17 | 1.18 | 1.19 | 1.22 | 1.24 | 1.25 |  |  | wt.%
|  |  | AR*OES/MS | AR*MS | AR*OES/MS | AR*MS | AR*MS | AR*MS | AR*MS | AR*MS | AR*MS | AR*OES/MS | AR*OES/MS | AR*MS | AR*OES/MS | AR*OES/MS |  |  | 3
|  |  | 0.3g | 0.2g | 0.5g | 0.5g | 0.5g | 0.5g | 0.5g | 25g | 01g | 01g | 0.25g | 01g | 0.25g | 0.5g |  |  | 3
| 1 | 1 | 0.0400302 | 0.03417537 | 0.033 | 0.03 | 0.03 | 0.04 | 0.03 | 0.03 | 0.01074097 | 0.04 | 0.03 | 0.03 | 0.04 | 0.03 |  |  | 1
| 1 | 2 | 0.0422598 | 0.03358144 | 0.033 | 0.03 | 0.04 | 0.04 | 0.03 | 0.03 | 0.01093753 | 0.04 | 0.03 | 0.03 | 0.04 | 0.03 |  |  | #N/A
| 1 | 3 | 0.0441499 | 0.03332749 | 0.035 | 0.03 | 0.03 | 0.04 | 0.03 | 0.03 | 0.01074059 | 0.04 | 0.03 | 0.03 | 0.05 | 0.03 |  |  | 16
| 1 | 4 | 0.0421209 | 0.03257813 | 0.036 | 0.03 | 0.03 | 0.04 | 0.03 | 0.03 | 0.01123552 | 0.04 | 0.03 | 0.03 | 0.04 | 0.03 |  |  | 0.03265018
| 1 | 5 | 0.043082 | 0.03327485 | 0.033 | 0.03 | 0.03 | 0.04 | 0.03 | 0.03 | 0.01129013 | 0.04 | 0.03 | 0.03 | 0.04 | 0.03 |  |  | 94
| 1 | 6 | 0.0428102 | 0.03297432 | 0.035 | 0.03 | 0.03 | 0.04 | 0.03 | 0.03 | 0.01059539 | 0.04 | 0.03 | 0.03 | 0.04 | 0.03
| Mean |  | 0.04240883 | 0.0333186 | 0.03416667 | 0.03 | 0.03166667 | 0.04 | 0.03 | 0.03 | 0.01092336 | 0.04 | 0.03 | 0.03 | 0.04166667 | 0.03
| Median |  | 0.042535 | 0.03330117 | 0.034 | 0.03 | 0.03 | 0.04 | 0.03 | 0.03 | 0.01083925 | 0.04 | 0.03 | 0.03 | 0.04 | 0.03
| Std Dev. |  | 0.001371756 | 0.0005425798 | 0.00132916 | 0 | 0.004082483 | 0 | 0 | 0 | 0.0002850964 | 0 | 0 | 0 | 0.004082483 | 0
| Rel.Std.Dev. |  | 3.235% | 1.628% | 3.89% | 0% | 12.89% | 0% | 0% | 0% | 2.61% | 0% | 0% | 0% | 9.798% | 0%
| PDM3 |  | 29.89% | 2.047% | 4.645% | -8.117% | -3.012% | 22.51% | -8.117% | -8.117% | -66.54% | 22.51% | -8.117% | -8.117% | 27.62% | -8.117%
| Z-Score (Absolute) |  | 4.7 | 1.01 | 1.35 | 0.34 | 0.34 | 3.73 | 0.34 | 0.34 | 8.09 | 3.73 | 0.34 | 0.34 | 4.4 | 0.34
| Analytical results for Nb in OREAS 249 (Certified Value 0.047 ppm) | [17 empty] | Certified
Nb | Round | Replicate | Lab | Lab | Lab | Lab | Lab | Lab | Lab | Lab | Lab | Lab | Lab | Lab | Lab |  |  |  | 1
| No | No | 1.06 | 1.07 | 1.10 | 1.11 | 1.12 | 1.13 | 1.14 | 1.17 | 1.18 | 1.19 | 1.22 | 1.24 | 1.25 |  |  |  | ppm
|  |  | AR*MS | AR*OES/MS | AR*MS | AR*MS | AR*MS | AR*MS | AR*MS | AR*MS | AR*OES/MS | AR*OES/MS | AR*MS | AR*OES/MS | AR*OES/MS |  |  |  | 3
|  |  | 0.2g | 0.5g | 0.5g | 0.5g | 0.5g | 0.5g | 25g | 01g | 01g | 0.25g | 01g | 0.25g | 0.5g |  |  |  | 3
| 1 | 1 | 0.3208229 | < 0.1 | < 0.05 | < 0.05 | < 0.05 | 0.07 | < 0.05 | 0.002216905 | < 0.2 | 0.09 | 11.4 | < 0.1 | 0.24 |  |  |  | 1
| 1 | 2 | 0.3181375 | < 0.1 | < 0.05 | < 0.05 | < 0.05 | 0.08 | < 0.05 | 0.001055613 | < 0.2 | 0.1 | 11.6 | < 0.1 | 0.24 |  |  |  | 23
| 1 | 3 | 0.316143 | < 0.1 | < 0.05 | < 0.05 | < 0.05 | 0.08 | < 0.05 | < 0.001 | < 0.2 | 0.08 | 11.6 | < 0.1 | 0.24 |  |  |  | 16
| 1 | 4 | 0.3432718 | < 0.1 | < 0.05 | < 0.05 | < 0.05 | 0.07 | < 0.05 | 0.004797394 | < 0.2 | 0.08 | 11.7 | < 0.1 | 0.25 |  |  |  | 0.04680237
| 1 | 5 | 0.320052 | < 0.1 | < 0.05 | < 0.05 | < 0.05 | 0.08 | < 0.05 | 0.001780248 | < 0.2 | 0.09 | 11.6 | < 0.1 | 0.25 |  |  |  | 95
| 1 | 6 | 0.3138627 | < 0.1 | < 0.05 | < 0.05 | < 0.05 | 0.08 | < 0.05 | 0.001232625 | < 0.2 | 0.1 | 11.5 | < 0.1 | 0.26
| Mean |  | 0.3220483 |  |  |  |  | 0.07666667 |  | 0.002216557 |  | 0.09 | 11.56667 |  | 0.2466667
| Median |  | 0.3190947 |  |  |  |  | 0.08 |  | 0.001780248 |  | 0.09 | 11.6 |  | 0.245
| Std Dev. |  | 0.01070603 |  |  |  |  | 0.005163978 |  | 0.001513852 |  | 0.008944272 | 0.1032796 |  | 0.008164966
| Rel.Std.Dev. |  | 3.324% |  |  |  |  | 6.736% |  | 68.3% |  | 9.938% | 0.8929% |  | 3.31%
| PDM3 |  | 588.1% |  |  |  |  | 63.81% |  | -95.26% |  | 92.3% | 24614% |  | 427%
| Z-Score (Absolute) |  | 6.88 | 0 | 0.63 | 0.63 | 0.63 | 0.67 | 0.63 | 1.22 | 1.26 | 1.01 | 291.22 | 0 | 4.97
| Analytical results for Nd in OREAS 249 (Indicative Value 10.4 ppm) | [17 empty] | Indicative
Nd | Round | Replicate | Lab | Lab | [14 empty] | 1
| No | No | 1.06 | 1.07 | [14 empty] | ppm
|  |  | AR*MS | AR*OES/MS | [14 empty] | 1
|  |  | 0.2g | 0.5g | [14 empty] | 1
| 1 | 1 | 15.60436 | 5.57 | [14 empty] | 1
| 1 | 2 | 15.39053 | 4.22 | [14 empty] | 24
| 1 | 3 | 16.07348 | 6.13 | [14 empty] | 16
| 1 | 4 | 15.57213 | 4.54 | [14 empty] | 10.35844
| 1 | 5 | 15.21207 | 5.18 | [14 empty] | 45
| 1 | 6 | 15.85873 | 4.95
| Mean |  | 15.61855 | 5.098333
| Median |  | 15.58825 | 5.065
| Std Dev. |  | 0.3111988 | 0.6926303
| Rel.Std.Dev. |  | 1.992% | 13.59%
| PDM3 |  | 50.78% | -50.78%
| Z-Score (Absolute) |  | 0.67 | 0.67
| Analytical results for Ni in OREAS 249 (Certified Value 71 ppm) | [17 empty] | Certified
Ni | Round | Replicate | Lab | Lab | Lab | Lab | Lab | Lab | Lab | Lab | Lab | Lab | Lab | Lab | Lab | Lab |  |  | 1
| No | No | 1.05 | 1.06 | 1.07 | 1.10 | 1.11 | 1.12 | 1.13 | 1.14 | 1.17 | 1.18 | 1.19 | 1.22 | 1.24 | 1.25 |  |  | ppm
|  |  | AR*OES/MS | AR*MS | AR*OES/MS | AR*MS | AR*MS | AR*MS | AR*MS | AR*MS | AR*MS | AR*OES/MS | AR*OES/MS | AR*MS | AR*OES/MS | AR*OES/MS |  |  | 0
|  |  | 0.3g | 0.2g | 0.5g | 0.5g | 0.5g | 0.5g | 0.5g | 25g | 01g | 01g | 0.25g | 01g | 0.25g | 0.5g |  |  | 1
| 1 | 1 | 76.893 | 71.54945 | 65.4 | 66.8 | 71.4 | 71.9 | 72.6 | 69 | 59.57875 | 71 | 76.7 | 21.3 | 57.7 | 73.9 |  |  | 1
| 1 | 2 | 73.666 | 71.18639 | 66.8 | 68.2 | 70.1 | 68.9 | 71.8 | 73.8 | 60.20992 | 71 | 74.9 | 21.2 | 57.1 | 70.1 |  |  | 25
| 1 | 3 | 74.053 | 71.74719 | 69.6 | 68.6 | 72.1 | 69.3 | 72.1 | 72.2 | 58.66903 | 70 | 75.1 | 21.4 | 57.9 | 74 |  |  | 16
| 1 | 4 | 71.486 | 70.85432 | 71.5 | 68.3 | 73.4 | 70.4 | 74.2 | 69.6 | 60.85909 | 71 | 77.3 | 21.4 | 57.8 | 69.1 |  |  | 71.21485
| 1 | 5 | 73.935 | 70.14392 | 65.9 | 67.8 | 73 | 69.4 | 72.1 | 70.2 | 61.65808 | 71 | 73.7 | 22.7 | 57.4 | 70.1 |  |  | 96
| 1 | 6 | 73.579 | 70.63578 | 68.5 | 68.8 | 74.3 | 72.4 | 72.5 | 68.5 | 50.36599 | 70 | 76.3 | 21.6 | 58.1 | 67.4
| Mean |  | 73.93533 | 71.01951 | 67.95 | 68.08333 | 72.38333 | 70.38333 | 72.55 | 70.55 | 58.55681 | 70.66667 | 75.66667 | 21.6 | 57.66667 | 70.76667
| Median |  | 73.8005 | 71.02036 | 67.65 | 68.25 | 72.55 | 69.9 | 72.3 | 69.9 | 59.89434 | 71 | 75.7 | 21.4 | 57.75 | 70.1
| Std Dev. |  | 1.729762 | 0.5965569 | 2.351808 | 0.7167054 | 1.506541 | 1.463443 | 0.8596511 | 2.045238 | 4.142406 | 0.5163978 | 1.335165 | 0.5549775 | 0.3614784 | 2.656062
| Rel.Std.Dev. |  | 2.34% | 0.84% | 3.461% | 1.053% | 2.081% | 2.079% | 1.185% | 2.899% | 7.074% | 0.7308% | 1.765% | 2.569% | 0.6268% | 3.753%
| PDM3 |  | 3.82% | -0.2743% | -4.585% | -4.397% | 1.641% | -1.168% | 1.875% | -0.9336% | -17.77% | -0.7698% | 6.251% | -69.67% | -19.02% | -0.6293%
| Z-Score (Absolute) |  | 1.17 | 0.13 | 0.97 | 0.92 | 0.61 | 0.1 | 0.67 | 0.04 | 4.34 | 0 | 1.79 | NA | 4.65 | 0.04
| Analytical results for P in OREAS 249 (Certified Value 0.034 wt.%) | [17 empty] | Certified
P | Round | Replicate | Lab | Lab | Lab | Lab | Lab | Lab | Lab | Lab | Lab | Lab | Lab | Lab | Lab |  |  |  | 1
| No | No | 1.05 | 1.06 | 1.07 | 1.10 | 1.11 | 1.12 | 1.13 | 1.14 | 1.18 | 1.19 | 1.22 | 1.24 | 1.25 |  |  |  | wt.%
|  |  | AR*OES/MS | AR*MS | AR*OES/MS | AR*MS | AR*MS | AR*MS | AR*MS | AR*MS | AR*OES/MS | AR*OES/MS | AR*MS | AR*OES/MS | AR*OES/MS |  |  |  | 3
|  |  | 0.3g | 0.2g | 0.5g | 0.5g | 0.5g | 0.5g | 0.5g | 0.5g | 01g | 0.25g | 01g | 0.25g | 0.5g |  |  |  | 3
| 1 | 1 | 0.0381032 | 0.04076315 | 0.008 | 0.031 | 0.029 | 0.03 | 0.028 | 0.033 | 0.0306 | 0.0372 | 0.044 | 0.02 | 0.0402 |  |  |  | 1
| 1 | 2 | 0.0387786 | 0.04095791 | 0.006 | 0.029 | 0.029 | 0.029 | 0.028 | 0.035 | 0.0314 | 0.0379 | 0.046 | 0.019 | 0.0399 |  |  |  | 5
| 1 | 3 | 0.0395548 | 0.04078347 | 0.008 | 0.028 | 0.034 | 0.028 | 0.028 | 0.034 | 0.0318 | 0.0381 | 0.044 | 0.019 | 0.0403 |  |  |  | 16
| 1 | 4 | 0.0363649 | 0.04141602 | 0.005 | 0.031 | 0.033 | 0.03 | 0.027 | 0.03 | 0.0311 | 0.0379 | 0.042 | 0.02 | 0.0405 |  |  |  | 0.0337824
| 1 | 5 | 0.0398627 | 0.04100885 | 0.007 | 0.028 | 0.034 | 0.031 | 0.03 | 0.033 | 0.0318 | 0.0388 | 0.043 | 0.021 | 0.0401 |  |  |  | 97
| 1 | 6 | 0.0389167 | 0.04102221 | 0.006 | 0.03 | 0.034 | 0.031 | 0.028 | 0.032 | 0.0312 | 0.0388 | 0.043 | 0.021 | 0.0402
| Mean |  | 0.03859682 | 0.04099193 | 0.006666667 | 0.0295 | 0.03216667 | 0.02983333 | 0.02816667 | 0.03283333 | 0.03131667 | 0.03811667 | 0.04366667 | 0.02 | 0.0402
| Median |  | 0.03884765 | 0.04098338 | 0.0065 | 0.0295 | 0.0335 | 0.03 | 0.028 | 0.033 | 0.0313 | 0.038 | 0.0435 | 0.02 | 0.0402
| Std Dev. |  | 0.001255442 | 0.0002358025 | 0.00121106 | 0.001378405 | 0.002483277 | 0.001169045 | 0.0009831921 | 0.001722401 | 0.0004578937 | 0.0006112828 | 0.00136626 | 0.0008944272 | 0.0002
| Rel.Std.Dev. |  | 3.253% | 0.5752% | 18.17% | 4.673% | 7.72% | 3.919% | 3.491% | 5.246% | 1.462% | 1.604% | 3.129% | 4.472% | 0.4975%
| PDM3 |  | 14.25% | 21.34% | -80.27% | -12.68% | -4.783% | -11.69% | -16.62% | -2.809% | -7.299% | 12.83% | 29.26% | -40.8% | 19%
| Z-Score (Absolute) |  | 0.73 | 1 | 2.89 | 0.3 | 0 | 0.26 | 0.45 | 0.08 | 0.1 | 0.67 | 1.3 | 1.38 | 0.91
| Analytical results for Pb in OREAS 249 (Indicative Value 135 ppm) | [17 empty] | Indicative
Pb | Round | Replicate | Lab | Lab | Lab | Lab | Lab | Lab | Lab | Lab | Lab | Lab | Lab | Lab | Lab | Lab | Lab |  | 1
| No | No | 1.05 | 1.06 | 1.07 | 1.10 | 1.11 | 1.12 | 1.13 | 1.14 | 1.17 | 1.18 | 1.19 | 1.21 | 1.22 | 1.24 | 1.25 |  | ppm
|  |  | AR*OES/MS | AR*MS | AR*OES/MS | AR*MS | AR*MS | AR*MS | AR*MS | AR*MS | AR*MS | AR*OES/MS | AR*OES/MS | AR*OES/MS | AR*MS | AR*OES/MS | AR*OES/MS |  | 0
|  |  | 0.3g | 0.2g | 0.5g | 0.5g | 0.5g | 0.5g | 0.5g | 25g | 01g | 01g | 0.25g | 0.5g | 01g | 0.25g | 0.5g |  | 0
| 1 | 1 | 187.513 | 280.0363 | 3.6 | 182 | 186 | 16.3 | 70.1 | 176 | 0.1191221 | 144 | 158 | 108 | 245.6 | 6.2 | 282 |  | 1
| 1 | 2 | 187.477 | 275.0102 | 2.3 | 163.5 | 190 | 11.1 | 68.7 | 86.5 | 0.3103319 | 135 | 159 | 147 | 235 | 5.7 | 275 |  | 26
| 1 | 3 | 176.965 | 279.6893 | 4.3 | 155 | 258 | 8.7 | 80.1 | 56.1 | 0.3923785 | 117 | 155 | 153 | 249.4 | 5.7 | 282 |  | 16
| 1 | 4 | 175.527 | 276.563 | 4.2 | 185 | 251 | 12.6 | 63.9 | 92.2 | 0.1495757 | 115 | 153 | 201 | 245.7 | 5.6 | 278 |  | 134.9451
| 1 | 5 | 198.083 | 273.3862 | 3.3 | 157.5 | 255 | 21 | 98 | 116 | 0.1142075 | 123 | 157 | 159 | 248.8 | 5.7 | 284 |  | 46
| 1 | 6 | 187.993 | 273.7457 | 2.4 | 171 | 252 | 18.1 | 77.7 | 46.9 | 0.2817018 | 120 | 156 | 170 | 245.4 | 5.4 | 279
| Mean |  | 185.593 | 276.4051 | 3.35 | 169 | 232 | 14.63333 | 76.41667 | 95.61667 | 0.2278863 | 125.6667 | 156.3333 | 156.3333 | 244.9833 | 5.716667 | 280
| Median |  | 187.495 | 275.7866 | 3.45 | 167.25 | 251.5 | 14.45 | 73.9 | 89.35 | 0.2156388 | 121.5 | 156.5 | 156 | 245.65 | 5.7 | 280.5
| Std Dev. |  | 8.303767 | 2.902712 | 0.8596511 | 12.5499 | 34.19357 | 4.629327 | 12.14223 | 46.70466 | 0.1163066 | 11.41344 | 2.160247 | 30.40833 | 5.192462 | 0.2639444 | 3.286335
| Rel.Std.Dev. |  | 4.474% | 1.05% | 25.66% | 7.426% | 14.74% | 31.64% | 15.89% | 48.85% | 51.04% | 9.082% | 1.382% | 19.45% | 2.12% | 4.617% | 1.174%
| PDM3 |  | 37.53% | 104.8% | -97.52% | 25.24% | 71.92% | -89.16% | -43.37% | -29.14% | -99.83% | -6.876% | 15.85% | 15.85% | 81.54% | -95.76% | 107.5%
| Z-Score (Absolute) |  | 0.25 | 1.01 | 1.29 | 0.11 | 0.64 | 1.2 | 0.67 | 0.51 | 1.32 | 0.26 | 0 | 0 | 0.75 | 1.27 | 1.04
| Analytical results for Pr in OREAS 249 (Indicative Value 2.73 ppm) | [17 empty] | Indicative
Pr | Round | Replicate | Lab | Lab | [14 empty] | 1
| No | No | 1.06 | 1.07 | [14 empty] | ppm
|  |  | AR*MS | AR*OES/MS | [14 empty] | 2
|  |  | 0.2g | 0.5g | [14 empty] | 2
| 1 | 1 | 4.191212 | 1.5 | [14 empty] | 1
| 1 | 2 | 4.058267 | 1.1 | [14 empty] | 27
| 1 | 3 | 4.236601 | 1.7 | [14 empty] | 16
| 1 | 4 | 3.986417 | 1.2 | [14 empty] | 2.728769
| 1 | 5 | 3.942391 | 1.4 | [14 empty] | 47
| 1 | 6 | 4.130342 | 1.3
| Mean |  | 4.090872 | 1.366667
| Median |  | 4.094305 | 1.35
| Std Dev. |  | 0.1156576 | 0.2160247
| Rel.Std.Dev. |  | 2.827% | 15.81%
| PDM3 |  | 49.92% | -49.92%
| Z-Score (Absolute) |  | 0.67 | 0.67
| Analytical results for Rb in OREAS 249 (Certified Value 28.1 ppm) | [17 empty] | Certified
Rb | Round | Replicate | Lab | Lab | Lab | Lab | Lab | Lab | Lab | Lab | Lab | Lab | Lab | Lab | Lab |  |  |  | 1
| No | No | 1.05 | 1.06 | 1.07 | 1.10 | 1.11 | 1.12 | 1.13 | 1.14 | 1.18 | 1.19 | 1.22 | 1.24 | 1.25 |  |  |  | ppm
|  |  | AR*OES/MS | AR*MS | AR*OES/MS | AR*MS | AR*MS | AR*MS | AR*MS | AR*MS | AR*OES/MS | AR*OES/MS | AR*MS | AR*OES/MS | AR*OES/MS |  |  |  | 1
|  |  | 0.3g | 0.2g | 0.5g | 0.5g | 0.5g | 0.5g | 0.5g | 0.5g | 01g | 0.25g | 01g | 0.25g | 0.5g |  |  |  | 2
| 1 | 1 | 27.724 | 31.75888 | 27.8 | 27.8 | 29.3 | 28.3 | 30.3 | 30.3 | 37.3 | 28.4 | 128.8 | 27.4 | 23.9 |  |  |  | 1
| 1 | 2 | 26.455 | 31.64285 | 27 | 27 | 29.4 | 27.6 | 29.8 | 30.3 | 36.7 | 27 | 131.8 | 27.6 | 24 |  |  |  | 28
| 1 | 3 | 26.4 | 31.26954 | 29 | 27.7 | 25.9 | 28.1 | 31 | 31.1 | 36.2 | 27.5 | 130 | 27.7 | 24.3 |  |  |  | 16
| 1 | 4 | 25.563 | 30.4486 | 28.7 | 27.2 | 25.9 | 28.8 | 31.1 | 30 | 36.5 | 27.7 | 132.5 | 28.2 | 25 |  |  |  | 28.14635
| 1 | 5 | 25.406 | 30.97079 | 28.1 | 27.7 | 26.7 | 27.2 | 29.9 | 29.3 | 36.8 | 28.1 | 134.2 | 27.7 | 25 |  |  |  | 98
| 1 | 6 | 25.958 | 30.86236 | 28.5 | 29.1 | 26.4 | 29.2 | 30.7 | 30.2 | 36.1 | 28.2 | 134.8 | 28 | 25.1
| Mean |  | 26.251 | 31.15884 | 28.18333 | 27.75 | 27.26667 | 28.2 | 30.46667 | 30.2 | 36.6 | 27.81667 | 132.0167 | 27.76667 | 24.55
| Median |  | 26.179 | 31.12016 | 28.3 | 27.7 | 26.55 | 28.2 | 30.5 | 30.25 | 36.6 | 27.9 | 132.15 | 27.7 | 24.65
| Std Dev. |  | 0.8374681 | 0.4968453 | 0.7194906 | 0.7341662 | 1.642762 | 0.7402702 | 0.5537749 | 0.5796551 | 0.438178 | 0.5192944 | 2.332738 | 0.2875181 | 0.5468089
| Rel.Std.Dev. |  | 3.19% | 1.595% | 2.553% | 2.646% | 6.025% | 2.625% | 1.818% | 1.919% | 1.197% | 1.867% | 1.767% | 1.035% | 2.227%
| PDM3 |  | -6.734% | 10.7% | 0.1314% | -1.408% | -3.125% | 0.1906% | 8.244% | 7.296% | 30.03% | -1.171% | 369% | -1.349% | -12.78%
| Z-Score (Absolute) |  | 0.67 | 1.04 | 0 | 0.15 | 0.32 | 0.01 | 0.8 | 0.7 | 2.94 | 0.13 | 36.23 | 0.15 | 1.27
| Analytical results for Re in OREAS 249 (Certified Value 0.034 ppm) | [17 empty] | Certified
Re | Round | Replicate | Lab | Lab | Lab | Lab | Lab | Lab | Lab | Lab | Lab | Lab | Lab | Lab |  |  |  |  | 1
| No | No | 1.06 | 1.07 | 1.10 | 1.11 | 1.12 | 1.13 | 1.14 | 1.18 | 1.19 | 1.22 | 1.24 | 1.25 |  |  |  |  | ppm
|  |  | AR*MS | AR*OES/MS | AR*MS | AR*MS | AR*MS | AR*MS | AR*MS | AR*OES/MS | AR*OES/MS | AR*MS | AR*OES/MS | AR*OES/MS |  |  |  |  | 3
|  |  | 0.2g | 0.5g | 0.5g | 0.5g | 0.5g | 0.5g | 0.5g | 01g | 0.25g | 01g | 0.25g | 0.5g |  |  |  |  | 3
| 1 | 1 | 0.03320611 | 0.033 | 0.032 | 0.033 | 0.04 | 0.034 | 0.034 | < 0.05 | 0.035 | < 0.5 | 0.034 | 0.033 |  |  |  |  | 1
| 1 | 2 | 0.03385307 | 0.034 | 0.033 | 0.034 | 0.036 | 0.035 | 0.031 | < 0.05 | 0.034 | < 0.5 | 0.034 | 0.033 |  |  |  |  | 29
| 1 | 3 | 0.02963892 | 0.034 | 0.034 | 0.032 | 0.036 | 0.035 | 0.033 | < 0.05 | 0.034 | < 0.5 | 0.034 | 0.036 |  |  |  |  | 16
| 1 | 4 | 0.03758773 | 0.034 | 0.031 | 0.033 | 0.04 | 0.035 | 0.035 | < 0.05 | 0.034 | < 0.5 | 0.033 | 0.038 |  |  |  |  | 0.03377339
| 1 | 5 | 0.02942433 | 0.034 | 0.033 | 0.033 | 0.031 | 0.035 | 0.032 | < 0.05 | 0.033 | < 0.5 | 0.034 | 0.036 |  |  |  |  | 99
| 1 | 6 | 0.03219306 | 0.034 | 0.035 | 0.032 | 0.034 | 0.034 | 0.034 | < 0.05 | 0.035 | < 0.5 | 0.035 | 0.035
| Mean |  | 0.03265053 | 0.03383333 | 0.033 | 0.03283333 | 0.03616667 | 0.03466667 | 0.03316667 |  | 0.03416667 |  | 0.034 | 0.03516667
| Median |  | 0.03269958 | 0.034 | 0.033 | 0.033 | 0.036 | 0.035 | 0.0335 |  | 0.034 |  | 0.034 | 0.0355
| Std Dev. |  | 0.003027148 | 0.0004082483 | 0.001414214 | 0.0007527727 | 0.003488075 | 0.0005163978 | 0.00147196 |  | 0.0007527727 |  | 0.0006324555 | 0.00194079
| Rel.Std.Dev. |  | 9.271% | 1.207% | 4.285% | 2.293% | 9.644% | 1.49% | 4.438% |  | 2.203% |  | 1.86% | 5.519%
| PDM3 |  | -3.325% | 0.1775% | -2.29% | -2.783% | 7.086% | 2.645% | -1.796% |  | 1.164% |  | 0.671% | 4.125%
| Z-Score (Absolute) |  | 0.85 | 0.06 | 0.62 | 0.73 | 1.52 | 0.51 | 0.51 | 6.01 | 0.17 | 145.71 | 0.06 | 0.84
| Analytical results for S in OREAS 249 (Certified Value 4.22 wt.%) | [17 empty] | Certified
S | Round | Replicate | Lab | Lab | Lab | Lab | Lab | Lab | Lab | Lab | Lab | Lab | Lab | Lab | Lab | Lab |  |  | 1
| No | No | 1.05 | 1.06 | 1.07 | 1.10 | 1.11 | 1.12 | 1.13 | 1.14 | 1.18 | 1.19 | 1.21 | 1.22 | 1.24 | 1.25 |  |  | wt.%
|  |  | AR*OES/MS | AR*MS | AR*OES/MS | AR*MS | AR*MS | AR*MS | AR*MS | AR*MS | AR*OES/MS | AR*OES/MS | AR*OES/MS | AR*MS | AR*OES/MS | AR*OES/MS |  |  | 2
|  |  | 0.3g | 0.2g | 0.5g | 0.5g | 0.5g | 0.5g | 0.5g | 0.5g | 01g | 0.25g | 0.5g | 01g | 0.25g | 0.5g |  |  | 3
| 1 | 1 | 3.7941338 | 4.232125 | 4.305 | 4.16 | 4.16 | 4.2 | 4.31 | 4.23 | 4.12 | 4.41 | 4.247 | 1.02 | 4.18 | 4.32 |  |  | 1
| 1 | 2 | 3.9764607 | 4.235528 | 4.544 | 4.23 | 4.2 | 4.22 | 4.33 | 3.99 | 4.19 | 4.43 | 4.3086 | 1.01 | 4.15 | 4.41 |  |  | 10
| 1 | 3 | 4.1638475 | 4.219272 | 4.484 | 4.21 | 4.09 | 4.25 | 4.24 | 4.22 | 4.18 | 4.41 | 4.2772 | 1 | 4.19 | 4.38 |  |  | 16
| 1 | 4 | 4.0448409 | 4.200141 | 4.457 | 4.19 | 4.1 | 4.25 | 4.26 | 4.13 | 4.12 | 4.45 | 4.2021 | 1 | 4.19 | 4.36 |  |  | 4.219121
| 1 | 5 | 4.1000926 | 4.164456 | 4.428 | 4.15 | 4.09 | 4.16 | 4.24 | 4.14 | 4.11 | 4.43 | 4.2859 | 1.01 | 4.15 | 4.43 |  |  | 100
| 1 | 6 | 4.0814738 | 4.198607 | 4.47 | 4.24 | 4.12 | 4.22 | 4.24 | 4.16 | 4.12 | 4.45 | 4.3157 | 1.01 | 4.18 | 4.36
| Mean |  | 4.026808 | 4.208355 | 4.448 | 4.196667 | 4.126667 | 4.216667 | 4.27 | 4.145 | 4.14 | 4.43 | 4.27275 | 1.008333 | 4.173333 | 4.376667
| Median |  | 4.06315735 | 4.209707 | 4.4635 | 4.2 | 4.11 | 4.22 | 4.25 | 4.15 | 4.12 | 4.43 | 4.28155 | 1.01 | 4.18 | 4.37
| Std Dev. |  | 0.1297198 | 0.02650339 | 0.07990745 | 0.03669696 | 0.04457204 | 0.03386247 | 0.04 | 0.08642916 | 0.03521363 | 0.01788854 | 0.04237248 | 0.007527727 | 0.01861899 | 0.03932768
| Rel.Std.Dev. |  | 3.221% | 0.6298% | 1.796% | 0.8744% | 1.08% | 0.8031% | 0.9368% | 2.085% | 0.8506% | 0.4038% | 0.9917% | 0.7466% | 0.4461% | 0.8986%
| PDM3 |  | -4.558% | -0.2552% | 5.425% | -0.5322% | -2.191% | -0.05816% | 1.206% | -1.757% | -1.875% | 4.998% | 1.271% | -76.1% | -1.085% | 3.734%
| Z-Score (Absolute) |  | 1.9 | 0 | 2.51 | 0.12 | 0.86 | 0.09 | 0.65 | 0.66 | 0.72 | 2.32 | 0.67 | NA | 0.37 | 1.76
| Analytical results for Sb in OREAS 249 (Certified Value 7.63 wt.%) | [17 empty] | Certified
Sb | Round | Replicate | Lab | Lab | Lab | Lab | Lab | Lab | Lab | Lab | Lab | Lab | Lab | Lab | Lab | Lab | Lab | Lab | 1
| No | No | 1.05 | 1.06 | 1.07 | 1.10 | 1.11 | 1.12 | 1.13 | 1.14 | 1.17 | 1.18 | 1.19 | 1.21 | 1.22 | 1.24 | 1.25 | 1.26 | wt.%
|  |  | AR*OES/MS | AR*MS | AR*OES/MS | AR*MS | AR*MS | AR*MS | AR*MS | AR*MS | AR*MS | AR*OES/MS | AR*OES/MS | AR*OES/MS | AR*MS | AR*OES/MS | AR*OES/MS | AR*AAS | 2
|  |  | 0.3g | 0.2g | 0.5g | 0.5g | 0.5g | 0.5g | 0.5g | 25g | 01g | 01g | 0.25g | 0.5g | 01g | 0.25g | 0.5g | 0.2g | 3
| 1 | 1 | 7.4123334 | 7.950702 | > 0.05 | > 1 | > 1 | > 1 | > 1 | > 1 | 1.628452 | > 0.5 | > 1 | 7.299416 | > 0.5 | > 0.1 | 7.41 | 8.48 | 1
| 1 | 2 | 7.1733765 | 7.756028 | > 0.05 | > 1 | > 1 | > 1 | > 1 | > 1 | 1.829493 | > 0.5 | > 1 | 7.469258 | > 0.5 | > 0.1 | 7.01 | 8.57 | 30
| 1 | 3 | 7.098866 | 7.802088 | > 0.05 | > 1 | > 1 | > 1 | > 1 | > 1 | 1.739076 | > 0.5 | > 1 | 7.755569 | > 0.5 | > 0.1 | 6.97 | 8.31 | 16
| 1 | 4 | 7.3932507 | 7.805769 | > 0.05 | > 1 | > 1 | > 1 | > 1 | > 1 | 1.552406 | > 0.5 | > 1 | 7.648479 | > 0.5 | > 0.1 | 7.14 | 8.37 | 7.63454
| 1 | 5 | 7.3954787 | 7.677213 | > 0.05 | > 1 | > 1 | > 1 | > 1 | > 1 | 1.724807 | > 0.5 | > 1 | 7.681891 | > 0.5 | > 0.1 | 7.03 | 8.24 | 101
| 1 | 6 | 7.3583252 | 7.789957 | > 0.05 | > 1 | > 1 | > 1 | > 1 | > 1 | 1.425264 | > 0.5 | > 1 | 7.42821 | > 0.5 | > 0.1 | 7.2 | 8.41
| Mean |  | 7.30527175 | 7.796959 | [6 empty] | 1.649916 |  |  | 7.547137 |  |  | 7.126667 | 8.396667
| Median |  | 7.37578795 | 7.796023 | [6 empty] | 1.67663 |  |  | 7.5588685 |  |  | 7.085 | 8.39
| Std Dev. |  | 0.1342789 | 0.08922365 | [6 empty] | 0.1457693 |  |  | 0.175184 |  |  | 0.1632993 | 0.1182652
| Rel.Std.Dev. |  | 1.838% | 1.144% | [6 empty] | 8.835% |  |  | 2.321% |  |  | 2.291% | 1.408%
| PDM3 |  | -4.313% | 2.127% | [6 empty] | -78.39% |  |  | -1.145% |  |  | -6.652% | 9.983%
| Z-Score (Absolute) |  | 0.24 | 0.75 | NA | NA | NA | NA | NA | NA | 11.62 | NA | NA | 0.24 | NA | NA | 0.6 | 1.95
| Analytical results for Sc in OREAS 249 (Indicative Value 1.93 ppm) | [17 empty] | Indicative
Sc | Round | Replicate | Lab | Lab | Lab | Lab | Lab | Lab | Lab | Lab | Lab | Lab | Lab | Lab | Lab |  |  |  | 1
| No | No | 1.05 | 1.06 | 1.07 | 1.10 | 1.11 | 1.12 | 1.13 | 1.14 | 1.18 | 1.19 | 1.22 | 1.24 | 1.25 |  |  |  | ppm
|  |  | AR*OES/MS | AR*MS | AR*OES/MS | AR*MS | AR*MS | AR*MS | AR*MS | AR*MS | AR*OES/MS | AR*OES/MS | AR*MS | AR*OES/MS | AR*OES/MS |  |  |  | 2
|  |  | 0.3g | 0.2g | 0.5g | 0.5g | 0.5g | 0.5g | 0.5g | 0.5g | 01g | 0.25g | 01g | 0.25g | 0.5g |  |  |  | 2
| 1 | 1 | 2.434 | 4.325191 | 0.2 | 1.1 | 1.1 | 1.2 | 0.7 | 1.4 | 2 | 3.1 | 3.7 | 0.3 | 3.5 |  |  |  | 1
| 1 | 2 | 2.462 | 4.371311 | 0.2 | 0.9 | 1.2 | 0.9 | 0.7 | 2.2 | 2 | 2.8 | 3.9 | 0.3 | 3.6 |  |  |  | 31
| 1 | 3 | 2.417 | 4.399353 | 0.2 | 0.8 | 1.6 | 0.8 | 0.8 | 1.5 | 2 | 2.9 | 3.9 | 0.3 | 3.5 |  |  |  | 16
| 1 | 4 | 2.295 | 4.100531 | 0.2 | 1.1 | 1.4 | 1.1 | 0.6 | 1.1 | 2 | 2.7 | 3.9 | 0.3 | 3.7 |  |  |  | 1.934653
| 1 | 5 | 2.533 | 4.150919 | 0.2 | 0.8 | 1.6 | 1.2 | 0.9 | 1.7 | 2 | 2.8 | 3.9 | 0.4 | 3.7 |  |  |  | 48
| 1 | 6 | 2.645 | 4.361689 | 0.1 | 1 | 1.4 | 1.2 | 0.8 | 1.2 | 2 | 2.8 | 3.9 | 0.3 | 3.8
| Mean |  | 2.464333 | 4.284832 | 0.1833333 | 0.95 | 1.383333 | 1.066667 | 0.75 | 1.516667 | 2 | 2.85 | 3.866667 | 0.3166667 | 3.633333
| Median |  | 2.448 | 4.34344 | 0.2 | 0.95 | 1.4 | 1.15 | 0.75 | 1.45 | 2 | 2.8 | 3.9 | 0.3 | 3.65
| Std Dev. |  | 0.1176396 | 0.1265139 | 0.04082483 | 0.1378405 | 0.2041241 | 0.175119 | 0.1048809 | 0.3970726 | 0 | 0.1378405 | 0.08164966 | 0.04082483 | 0.121106
| Rel.Std.Dev. |  | 4.774% | 2.953% | 22.27% | 14.51% | 14.76% | 16.42% | 13.98% | 26.18% | 0% | 4.837% | 2.112% | 12.89% | 3.333%
| PDM3 |  | 27.38% | 121.5% | -90.52% | -50.9% | -28.5% | -44.87% | -61.23% | -21.61% | 3.378% | 47.31% | 99.86% | -83.63% | 87.8%
| Z-Score (Absolute) |  | 0.64 | 1.78 | 0.8 | 0.31 | 0.04 | 0.24 | 0.44 | 0.04 | NA | 0.88 | 1.52 | 0.71 | 1.37
Results from laboratory 1.18 were removed due to their 1 ppm reading resolution.
| Analytical results for Se in OREAS 249 (Indicative Value 7.59 ppm) | [17 empty] | Indicative
Se | Round | Replicate | Lab | Lab | Lab | Lab | Lab | Lab | Lab | Lab | Lab | Lab | Lab | Lab | Lab | Lab |  |  | 1
| No | No | 1.05 | 1.06 | 1.07 | 1.10 | 1.11 | 1.12 | 1.13 | 1.14 | 1.18 | 1.19 | 1.21 | 1.22 | 1.24 | 1.25 |  |  | ppm
|  |  | AR*OES/MS | AR*MS | AR*OES/MS | AR*MS | AR*MS | AR*MS | AR*MS | AR*MS | AR*OES/MS | AR*OES/MS | AR*OES/MS | AR*MS | AR*OES/MS | AR*OES/MS |  |  | 2
|  |  | 0.3g | 0.2g | 0.5g | 0.5g | 0.5g | 0.5g | 0.5g | 0.5g | 01g | 0.25g | 0.5g | 01g | 0.25g | 0.5g |  |  | 2
| 1 | 1 | 9.457 | 12.88856 | 1.5 | 8.2 | 5.8 | 1.7 | 4.5 | 5.1 | 11 | 10 | 8.65 | < 0.5 | 7.7 | 12.4 |  |  | 1
| 1 | 2 | 9.391 | 13.73165 | 1.3 | 7.8 | 6.5 | 1.1 | 4.3 | 6.8 | 11 | 10 | 8.57 | < 0.5 | 7.6 | 12.3 |  |  | 43
| 1 | 3 | 9.95 | 12.69081 | 1.8 | 8 | 4.3 | 0.9 | 5 | 5.4 | 11 | 10 | 8.85 | < 0.5 | 7.9 | 12.2 |  |  | 16
| 1 | 4 | 9.416 | 12.75142 | 1.6 | 8.6 | 3.4 | 1.3 | 4.4 | 4.3 | 11 | 10 | 9.28 | < 0.5 | 8.3 | 12.6 |  |  | 7.588055
| 1 | 5 | 9.946 | 13.50444 | 1.5 | 7.5 | 4.2 | 1.8 | 5.7 | 5.9 | 10 | 10 | 9.57 | < 0.5 | 7.9 | 12.4 |  |  | 49
| 1 | 6 | 9.873 | 12.26839 | 1.7 | 8.4 | 3.7 | 2.4 | 5.2 | 4.5 | 10 | 10 | 9.48 | < 0.5 | 7.9 | 12.3
| Mean |  | 9.672167 | 12.97255 | 1.566667 | 8.083333 | 4.65 | 1.533333 | 4.85 | 5.333333 | 10.66667 | 10 | 9.066667 |  | 7.883333 | 12.36667
| Median |  | 9.665 | 12.81999 | 1.55 | 8.1 | 4.25 | 1.5 | 4.75 | 5.25 | 11 | 10 | 9.065 |  | 7.9 | 12.35
| Std Dev. |  | 0.2769414 | 0.5459529 | 0.175119 | 0.4020779 | 1.227599 | 0.546504 | 0.5468089 | 0.9266427 | 0.5163978 | 0 | 0.4328818 |  | 0.2401388 | 0.136626
| Rel.Std.Dev. |  | 2.863% | 4.209% | 11.18% | 4.974% | 26.4% | 35.64% | 11.27% | 17.37% | 4.841% | 0% | 4.774% |  | 3.046% | 1.105%
| PDM3 |  | 27.47% | 70.96% | -79.35% | 6.527% | -38.72% | -79.79% | -36.08% | -29.71% | 40.57% | 31.79% | 19.49% |  | 3.891% | 62.98%
| Z-Score (Absolute) |  | 0.39 | 1.16 | 1.49 | 0.02 | 0.77 | 1.5 | 0.73 | 0.61 | 0.62 | 0.47 | 0.25 | 1.79 | 0.02 | 1.02
| Analytical results for Sm in OREAS 249 (Indicative Value 2.09 ppm) | [17 empty] | Indicative
Sm | Round | Replicate | Lab | Lab | [14 empty] | 1
| No | No | 1.06 | 1.07 | [14 empty] | ppm
|  |  | AR*MS | AR*OES/MS | [14 empty] | 2
|  |  | 0.2g | 0.5g | [14 empty] | 2
| 1 | 1 | 3.125644 | 1.3 | [14 empty] | 1
| 1 | 2 | 3.031674 | 1 | [14 empty] | 32
| 1 | 3 | 3.140738 | 1.1 | [14 empty] | 16
| 1 | 4 | 3.051378 | 0.8 | [14 empty] | 2.085503
| 1 | 5 | 3.039948 | 1.3 | [14 empty] | 50
| 1 | 6 | 3.136657 | 1
| Mean |  | 3.087673 | 1.083333
| Median |  | 3.088511 | 1.05
| Std Dev. |  | 0.05174564 | 0.194079
| Rel.Std.Dev. |  | 1.676% | 17.91%
| PDM3 |  | 48.05% | -48.05%
| Z-Score (Absolute) |  | 0.67 | 0.67
| Analytical results for Sn in OREAS 249 (Certified Value 5.11 ppm) | [17 empty] | Certified
Sn | Round | Replicate | Lab | Lab | Lab | Lab | Lab | Lab | Lab | Lab | Lab | Lab | Lab | Lab | Lab | Lab |  |  | 1
| No | No | 1.05 | 1.06 | 1.07 | 1.10 | 1.11 | 1.12 | 1.13 | 1.14 | 1.17 | 1.18 | 1.19 | 1.22 | 1.24 | 1.25 |  |  | ppm
|  |  | AR*OES/MS | AR*MS | AR*OES/MS | AR*MS | AR*MS | AR*MS | AR*MS | AR*MS | AR*MS | AR*OES/MS | AR*OES/MS | AR*MS | AR*OES/MS | AR*OES/MS |  |  | 2
|  |  | 0.3g | 0.2g | 0.5g | 0.5g | 0.5g | 0.5g | 0.5g | 0.5g | 01g | 01g | 0.25g | 01g | 0.25g | 0.5g |  |  | 3
| 1 | 1 | 6.427 | 6.294027 | 5.57 | 4.9 | 5.4 | 5.5 | 5 | 4.9 | 3.490885 | 5.1 | 5.3 | 55 | 5.1 | 4.8 |  |  | 1
| 1 | 2 | 6.035 | 6.112926 | 4.96 | 4.9 | 5.4 | 5.1 | 5.1 | 4.9 | 4.460928 | 5.1 | 5.3 | 54.8 | 5.1 | 4.8 |  |  | 35
| 1 | 3 | 6.29 | 6.343602 | 5.25 | 5 | 4.9 | 5.3 | 5.4 | 5.1 | 4.349539 | 5 | 5.3 | 58.4 | 5.2 | 4.9 |  |  | 16
| 1 | 4 | 5.934 | 5.822474 | 5.22 | 4.8 | 5 | 5.3 | 5.6 | 5 | 2.50466 | 5 | 5.2 | 55.6 | 5.2 | 5 |  |  | 5.107467
| 1 | 5 | 6.255 | 6.271308 | 5.17 | 5 | 5 | 5.2 | 5.2 | 4.9 | 3.649847 | 5 | 5 | 55 | 5.1 | 5 |  |  | 102
| 1 | 6 | 6.509 | 6.061626 | 5.19 | 5.1 | 4.9 | 5.3 | 5.4 | 5 | 4.169535 | 5.1 | 5.3 | 55.2 | 5.1 | 5
| Mean |  | 6.241667 | 6.150994 | 5.226667 | 4.95 | 5.1 | 5.283333 | 5.283333 | 4.966667 | 3.770899 | 5.05 | 5.233333 | 55.66667 | 5.133333 | 4.916667
| Median |  | 6.2725 | 6.192117 | 5.205 | 4.95 | 5 | 5.3 | 5.3 | 4.95 | 3.909691 | 5.05 | 5.3 | 55.1 | 5.1 | 4.95
| Std Dev. |  | 0.2216751 | 0.1946243 | 0.1970448 | 0.1048809 | 0.2366432 | 0.132916 | 0.2228602 | 0.08164966 | 0.7302461 | 0.05477226 | 0.121106 | 1.36626 | 0.05163978 | 0.09831921
| Rel.Std.Dev. |  | 3.552% | 3.164% | 3.77% | 2.119% | 4.64% | 2.516% | 4.218% | 1.644% | 19.37% | 1.085% | 2.314% | 2.454% | 1.006% | 2%
| PDM3 |  | 22.21% | 20.43% | 2.334% | -3.083% | -0.1462% | 3.443% | 3.443% | -2.757% | -26.17% | -1.125% | 2.464% | 989.9% | 0.5064% | -3.736%
| Z-Score (Absolute) |  | 4.17 | 3.81 | 0.18 | 0.9 | 0.31 | 0.41 | 0.41 | 0.84 | 5.53 | 0.51 | 0.21 | 198.31 | 0.18 | 1.03
| Analytical results for Sr in OREAS 249 (Certified Value 88 ppm) | [17 empty] | Certified
Sr | Round | Replicate | Lab | Lab | Lab | Lab | Lab | Lab | Lab | Lab | Lab | Lab | Lab | Lab | Lab | Lab |  |  | 1
| No | No | 1.05 | 1.06 | 1.07 | 1.10 | 1.11 | 1.12 | 1.13 | 1.14 | 1.17 | 1.18 | 1.19 | 1.22 | 1.24 | 1.25 |  |  | ppm
|  |  | AR*OES/MS | AR*MS | AR*OES/MS | AR*MS | AR*MS | AR*MS | AR*MS | AR*MS | AR*MS | AR*OES/MS | AR*OES/MS | AR*MS | AR*OES/MS | AR*OES/MS |  |  | 0
|  |  | 0.3g | 0.2g | 0.5g | 0.5g | 0.5g | 0.5g | 0.5g | 25g | 01g | 01g | 0.25g | 01g | 0.25g | 0.5g |  |  | 1
| 1 | 1 | 97.826 | 90.2839 | 81.1 | 94.6 | 92.5 | 83.7 | 86.1 | 84.1 | 84.04806 | 95 | 99.1 | 90.8 | 83 | 81.7 |  |  | 1
| 1 | 2 | 94.778 | 89.84122 | 78 | 94 | 92.7 | 78 | 85.8 | 90 | 82.03438 | 96.1 | 97.8 | 87.4 | 82 | 81.3 |  |  | 17
| 1 | 3 | 94.322 | 89.75784 | 81.5 | 94.6 | 83.7 | 77.2 | 89.1 | 87.3 | 82.56989 | 93.8 | 98.9 | 87.6 | 84 | 82.7 |  |  | 16
| 1 | 4 | 89.266 | 87.14892 | 80.1 | 94.3 | 82.1 | 82 | 89.3 | 85.8 | 84.76631 | 94 | 100.8 | 86.8 | 83 | 84.6 |  |  | 87.90099
| 1 | 5 | 92.587 | 86.9532 | 81.8 | 94.1 | 84.8 | 81.8 | 88.2 | 85.6 | 83.26881 | 94 | 97.6 | 88 | 83 | 84.7 |  |  | 103
| 1 | 6 | 91.192 | 88.30211 | 83.2 | 97 | 83.2 | 85.9 | 88.9 | 82.3 | 77.04888 | 94.1 | 100.3 | 87.5 | 83 | 84.4
| Mean |  | 93.3285 | 88.71453 | 80.95 | 94.76667 | 86.5 | 81.43333 | 87.9 | 85.85 | 82.28939 | 94.5 | 99.08333 | 88.01667 | 83 | 83.23333
| Median |  | 93.4545 | 89.02997 | 81.3 | 94.45 | 84.25 | 81.9 | 88.55 | 85.7 | 82.91935 | 94.05 | 99 | 87.55 | 83 | 83.55
| Std Dev. |  | 2.997798 | 1.452195 | 1.762668 | 1.121903 | 4.804581 | 3.324254 | 1.558204 | 2.647829 | 2.749325 | 0.8899438 | 1.289057 | 1.417627 | 0.6324555 | 1.533188
| Rel.Std.Dev. |  | 3.212% | 1.637% | 2.177% | 1.184% | 5.554% | 4.082% | 1.773% | 3.084% | 3.341% | 0.9417% | 1.301% | 1.611% | 0.762% | 1.842%
| PDM3 |  | 6.175% | 0.9255% | -7.908% | 7.811% | -1.594% | -7.358% | -0.001126% | -2.333% | -6.384% | 7.507% | 12.72% | 0.1316% | -5.576% | -5.31%
| Z-Score (Absolute) |  | 0.91 | 0.22 | 0.93 | 1.12 | 0.1 | 0.85 | 0.1 | 0.2 | 0.73 | 1.08 | 1.76 | 0.12 | 0.62 | 0.59
| Analytical results for Ta in OREAS 249 (Certified Value < 0.01 ppm) | [17 empty] | Certified
Ta | Round | Replicate | Lab | Lab | Lab | Lab | Lab | Lab | Lab | Lab | Lab | Lab | Lab | Lab | Lab |  |  |  | 1
| No | No | 1.06 | 1.07 | 1.10 | 1.11 | 1.12 | 1.13 | 1.14 | 1.17 | 1.18 | 1.19 | 1.22 | 1.24 | 1.25 |  |  |  | ppm
|  |  | AR*MS | AR*OES/MS | AR*MS | AR*MS | AR*MS | AR*MS | AR*MS | AR*MS | AR*OES/MS | AR*OES/MS | AR*MS | AR*OES/MS | AR*OES/MS |  |  |  | 3
|  |  | 0.2g | 0.5g | 0.5g | 0.5g | 0.5g | 0.5g | 25g | 01g | 01g | 0.25g | 01g | 0.25g | 0.5g |  |  |  | 3
| 1 | 1 | < 0.01 | < 0.05 | < 0.01 | < 0.01 | < 0.01 | < 0.01 | < 0.01 | 0.003866274 | < 0.05 | < 0.05 | 0.7 | < 0.1 | < 0.01 |  |  |  | 1
| 1 | 2 | < 0.01 | < 0.05 | < 0.01 | < 0.01 | < 0.01 | < 0.01 | < 0.01 | 0.006009507 | < 0.05 | < 0.05 | 0.7 | < 0.1 | < 0.01 |  |  |  | 36
| 1 | 3 | < 0.01 | < 0.05 | < 0.01 | < 0.01 | < 0.01 | < 0.01 | < 0.01 | 0.004197003 | < 0.05 | < 0.05 | 0.7 | < 0.1 | < 0.01 |  |  |  | 16
| 1 | 4 | < 0.01 | < 0.05 | < 0.01 | < 0.01 | < 0.01 | < 0.01 | < 0.01 | 0.003860011 | < 0.05 | < 0.05 | 0.7 | < 0.1 | < 0.01 |  |  |  | < 0.01
| 1 | 5 | < 0.01 | < 0.05 | < 0.01 | < 0.01 | < 0.01 | < 0.01 | < 0.01 | 0.003766869 | < 0.05 | < 0.05 | 0.8 | < 0.1 | < 0.01 |  |  |  | 104
| 1 | 6 | < 0.01 | < 0.05 | < 0.01 | < 0.01 | < 0.01 | < 0.01 | < 0.01 | 0.003214182 | < 0.05 | < 0.05 | 0.7 | < 0.1 | < 0.01
| Mean | [8 empty] | 0.004152308 |  |  | 0.7166667
| Median | [8 empty] | 0.003863142 |  |  | 0.7
| Std Dev. | [8 empty] | 0.0009640624 |  |  | 0.04082483
| Rel.Std.Dev. | [8 empty] | 23.22% |  |  | 5.696%
PDM3
| Z-Score (Absolute) |  | NA | NA | NA | NA | NA | NA | NA | NA | NA | NA | NA | NA | NA
| Analytical results for Tb in OREAS 249 (Indicative Value 0.37 ppm) | [17 empty] | Indicative
Tb | Round | Replicate | Lab | Lab | Lab | Lab | [12 empty] | 1
| No | No | 1.06 | 1.07 | 1.19 | 1.22 | [12 empty] | ppm
|  |  | AR*MS | AR*OES/MS | AR*OES/MS | AR*MS | [12 empty] | 2
|  |  | 0.2g | 0.5g | 0.25g | 01g | [12 empty] | 2
| 1 | 1 | 0.2755529 | 0.2 | 0.3 | 0.7 | [12 empty] | 1
| 1 | 2 | 0.2800282 | 0.2 | 0.3 | 0.7 | [12 empty] | 45
| 1 | 3 | 0.2824425 | 0.2 | 0.31 | 0.7 | [12 empty] | 16
| 1 | 4 | 0.2821312 | 0.1 | 0.31 | 0.7 | [12 empty] | 0.3665811
| 1 | 5 | 0.2786139 | 0.2 | 0.29 | 0.7 | [12 empty] | 51
| 1 | 6 | 0.2791767 | 0.2 | 0.31 | 0.7
| Mean |  | 0.2796576 | 0.1833333 | 0.3033333 | 0.7
| Median |  | 0.2796025 | 0.2 | 0.305 | 0.7
| Std Dev. |  | 0.002536956 | 0.04082483 | 0.008164966 | 1.216188e-16
| Rel.Std.Dev. |  | 0.9072% | 22.27% | 2.692% | 1.737e-14%
| PDM3 |  | -23.71% | -49.99% | -17.25% | 90.95%
| Z-Score (Absolute) |  | 0.13 | 1.22 | 0.13 | 4.59
| Analytical results for Te in OREAS 249 (Indicative Value 0.009 ppm) | [17 empty] | Indicative
Te | Round | Replicate | Lab | Lab | Lab | Lab | Lab | Lab | Lab | Lab | Lab | Lab | Lab | Lab | Lab | Lab |  |  | 1
| No | No | 1.06 | 1.07 | 1.10 | 1.11 | 1.12 | 1.13 | 1.14 | 1.17 | 1.18 | 1.19 | 1.21 | 1.22 | 1.24 | 1.25 |  |  | ppm
|  |  | AR*MS | AR*OES/MS | AR*MS | AR*MS | AR*MS | AR*MS | AR*MS | AR*MS | AR*OES/MS | AR*OES/MS | AR*OES/MS | AR*MS | AR*OES/MS | AR*OES/MS |  |  | 3
|  |  | 0.2g | 0.5g | 0.5g | 0.5g | 0.5g | 0.5g | 0.5g | 01g | 01g | 0.25g | 0.5g | 01g | 0.25g | 0.5g |  |  | 3
| 1 | 1 | 0.2076622 | < 0.02 | < 0.01 | < 0.01 | < 0.01 | < 0.01 | < 0.01 | 0.01156737 | < 0.05 | < 0.05 | 0.16 | < 0.5 | < 0.1 | 0.24 |  |  | 1
| 1 | 2 | 0.2307269 | 0.02 | < 0.01 | < 0.01 | < 0.01 | < 0.01 | 0.03 | 0.01776804 | < 0.05 | < 0.05 | 0.2 | < 0.5 | < 0.1 | 0.26 |  |  | 20
| 1 | 3 | 0.2247451 | < 0.02 | < 0.01 | < 0.01 | < 0.01 | 0.01 | 0.01 | 0.00800397 | < 0.05 | < 0.05 | 0.16 | < 0.5 | < 0.1 | 0.22 |  |  | 16
| 1 | 4 | 0.2117974 | < 0.02 | < 0.01 | 0.01 | 0.02 | 0.01 | < 0.01 | 0.005213003 | < 0.05 | < 0.05 | 0.12 | < 0.5 | < 0.1 | 0.21 |  |  | 0.009043959
| 1 | 5 | 0.2015284 | < 0.02 | < 0.01 | 0.01 | < 0.01 | 0.01 | 0.01 | 0.01197533 | < 0.05 | < 0.05 | 0.23 | < 0.5 | < 0.1 | 0.28 |  |  | 44
| 1 | 6 | 0.2181746 | < 0.02 | < 0.01 | 0.01 | < 0.01 | 0.02 | < 0.01 | 0.0090548 | < 0.05 | < 0.05 | 0.13 | < 0.5 | < 0.1 | 0.23
| Mean |  | 0.2157724 | 0.02 |  | 0.01 | 0.02 | 0.0125 | 0.01666667 | 0.01059708 |  |  | 0.1666667 |  |  | 0.24
| Median |  | 0.214986 | 0.02 |  | 0.01 | 0.02 | 0.01 | 0.01 | 0.01031108 |  |  | 0.16 |  |  | 0.235
| Std Dev. |  | 0.01090307 |  |  | 0 |  | 0.005 | 0.01154701 | 0.004297785 |  |  | 0.04179314 |  |  | 0.02607681
| Rel.Std.Dev. |  | 5.053% |  |  | 0% |  | 40% | 69.28% | 40.56% |  |  | 25.08% |  |  | 10.87%
| PDM3 |  | 2286% | 121.1% |  | 10.57% | 121.1% | 38.21% | 84.29% | 17.17% |  |  | 1743% |  |  | 2554%
| Z-Score (Absolute) |  | 12.29 | 0.41 | 0.83 | 0.67 | 0.67 | 0.52 | 0.47 | 0.48 | 0.41 | 0.41 | 9.23 | 14.42 | 1.97 | 13.8
| Analytical results for Th in OREAS 249 (Indicative Value 5.71 ppm) | [17 empty] | Indicative
Th | Round | Replicate | Lab | Lab | Lab | Lab | Lab | Lab | Lab | Lab | Lab | Lab | Lab | Lab | Lab |  |  |  | 1
| No | No | 1.05 | 1.06 | 1.07 | 1.10 | 1.11 | 1.12 | 1.13 | 1.14 | 1.18 | 1.19 | 1.22 | 1.24 | 1.25 |  |  |  | ppm
|  |  | AR*OES/MS | AR*MS | AR*OES/MS | AR*MS | AR*MS | AR*MS | AR*MS | AR*MS | AR*OES/MS | AR*OES/MS | AR*MS | AR*OES/MS | AR*OES/MS |  |  |  | 2
|  |  | 0.3g | 0.2g | 0.5g | 0.5g | 0.5g | 0.5g | 0.5g | 25g | 01g | 0.25g | 01g | 0.25g | 0.5g |  |  |  | 2
| 1 | 1 | 0.194 | 7.937412 | < 0.1 | < 0.2 | < 0.2 | < 0.2 | < 0.2 | < 0.2 | < 0.05 | 0.2 | 13.5 | < 0.1 | 6.9 |  |  |  | 1
| 1 | 2 | 0.153 | 7.722613 | < 0.1 | < 0.2 | < 0.2 | < 0.2 | < 0.2 | < 0.2 | < 0.05 | 0.2 | 13.8 | < 0.1 | 6.8 |  |  |  | 21
| 1 | 3 | 0.147 | 7.847624 | < 0.1 | < 0.2 | < 0.2 | < 0.2 | < 0.2 | < 0.2 | < 0.05 | 0.2 | 13.7 | < 0.1 | 6.9 |  |  |  | 16
| 1 | 4 | 0.135 | 7.903276 | < 0.1 | < 0.2 | < 0.2 | < 0.2 | < 0.2 | < 0.2 | < 0.05 | 0.1 | 14 | < 0.1 | 6.8 |  |  |  | 5.712532
| 1 | 5 | 0.297 | 7.543196 | < 0.1 | < 0.2 | < 0.2 | < 0.2 | < 0.2 | < 0.2 | < 0.05 | 0.2 | 13.1 | < 0.1 | 6.9 |  |  |  | 45
| 1 | 6 | 0.212 | 7.783847 | < 0.1 | < 0.2 | < 0.2 | < 0.2 | < 0.2 | < 0.2 | < 0.05 | 0.2 | 13.1 | < 0.1 | 6.9
| Mean |  | 0.1896667 | 7.789661 | [7 empty] | 0.1833333 | 13.53333 |  | 6.866667
| Median |  | 0.1735 | 7.815736 | [7 empty] | 0.2 | 13.6 |  | 6.9
| Std Dev. |  | 0.06031805 | 0.1437866 | [7 empty] | 0.04082483 | 0.3723797 |  | 0.05163978
| Rel.Std.Dev. |  | 31.8% | 1.846% | [7 empty] | 22.27% | 2.752% |  | 0.752%
| PDM3 |  | -96.68% | 36.36% | [7 empty] | -96.79% | 136.9% |  | 20.2%
| Z-Score (Absolute) |  | 1.21 | 103.7 | 0.67 | 0 | 0 | 0 | 0 | 0 | 1.01 | 1.12 | 181.16 | 0.67 | 91.26
| Analytical results for Ti in OREAS 249 (Certified Value < 0.005 wt.%) | [17 empty] | Certified
Ti | Round | Replicate | Lab | Lab | Lab | Lab | Lab | Lab | Lab | Lab | Lab | Lab | Lab | Lab | Lab | Lab |  |  | 1
| No | No | 1.05 | 1.06 | 1.07 | 1.10 | 1.11 | 1.12 | 1.13 | 1.14 | 1.17 | 1.18 | 1.19 | 1.22 | 1.24 | 1.25 |  |  | wt.%
|  |  | AR*OES/MS | AR*MS | AR*OES/MS | AR*MS | AR*MS | AR*MS | AR*MS | AR*MS | AR*MS | AR*OES/MS | AR*OES/MS | AR*MS | AR*OES/MS | AR*OES/MS |  |  | 3
|  |  | 0.3g | 0.2g | 0.5g | 0.5g | 0.5g | 0.5g | 0.5g | 25g | 01g | 01g | 0.25g | 01g | 0.25g | 0.5g |  |  | 3
| 1 | 1 | 0.0024141 | 0.009238244 | < 0.01 | < 0.005 | < 0.005 | < 0.005 | < 0.005 | < 0.005 | 0.3964963 | < 0.0005 | < 0.01 | 0.02 | < 0.005 | < 0.01 |  |  | 1
| 1 | 2 | 0.0023256 | 0.009340925 | < 0.01 | < 0.005 | < 0.005 | < 0.005 | < 0.005 | < 0.005 | 0.4052882 | 0.0005 | < 0.01 | 0.02 | < 0.005 | < 0.01 |  |  | 3
| 1 | 3 | 0.0020367 | 0.009219875 | < 0.01 | < 0.005 | < 0.005 | < 0.005 | < 0.005 | < 0.005 | 0.6846818 | < 0.0005 | < 0.01 | 0.02 | < 0.005 | < 0.01 |  |  | 16
| 1 | 4 | 0.0018713 | 0.009019793 | < 0.01 | < 0.005 | < 0.005 | < 0.005 | < 0.005 | < 0.005 | 0.4140522 | < 0.0005 | < 0.01 | 0.02 | < 0.005 | < 0.01 |  |  | < 0.005
| 1 | 5 | 0.0027632 | 0.008916308 | < 0.01 | < 0.005 | < 0.005 | < 0.005 | < 0.005 | < 0.005 | 0.4463831 | < 0.0005 | < 0.01 | 0.02 | < 0.005 | < 0.01 |  |  | 105
| 1 | 6 | 0.0024531 | 0.009613772 | < 0.01 | < 0.005 | < 0.005 | < 0.005 | < 0.005 | < 0.005 | 0.5222008 | < 0.0005 | < 0.01 | 0.02 | < 0.005 | < 0.01
| Mean |  | 0.002310667 | 0.00922482 | [6 empty] | 0.4781837 | 0.0005 |  | 0.02
| Median |  | 0.00236985 | 0.00922906 | [6 empty] | 0.4302177 | 0.0005 |  | 0.02
| Std Dev. |  | 0.0003175204 | 0.0002458389 | [6 empty] | 0.1110763 |  |  | 0
| Rel.Std.Dev. |  | 13.74% | 2.665% | [6 empty] | 23.23% |  |  | 0%
PDM3
| Z-Score (Absolute) |  | 0.11 | 3.78 | 1.41 | 0 | 0 | 0 | 0 | 0 | 267.56 | 1.24 | 1.41 | 9.84 | 0 | 1.41
| Analytical results for Tl in OREAS 249 (Certified Value 0.45 ppm) | [17 empty] | Certified
Tl | Round | Replicate | Lab | Lab | Lab | Lab | Lab | Lab | Lab | Lab | Lab | Lab | Lab | Lab | Lab | Lab | Lab |  | 1
| No | No | 1.05 | 1.06 | 1.07 | 1.10 | 1.11 | 1.12 | 1.13 | 1.14 | 1.17 | 1.18 | 1.19 | 1.21 | 1.22 | 1.24 | 1.25 |  | ppm
|  |  | AR*OES/MS | AR*MS | AR*OES/MS | AR*MS | AR*MS | AR*MS | AR*MS | AR*MS | AR*MS | AR*OES/MS | AR*OES/MS | AR*OES/MS | AR*MS | AR*OES/MS | AR*OES/MS |  | 2
|  |  | 0.3g | 0.2g | 0.5g | 0.5g | 0.5g | 0.5g | 0.5g | 0.5g | 01g | 01g | 0.25g | 0.5g | 01g | 0.25g | 0.5g |  | 3
| 1 | 1 | 0.488 | 0.4955267 | 0.43 | 0.43 | 0.45 | 0.46 | 0.45 | 0.44 | 0.4616116 | 0.49 | 0.42 | 0.473 | < 1 | 0.56 | 0.38 |  | 1
| 1 | 2 | 0.488 | 0.4874494 | 0.44 | 0.43 | 0.45 | 0.46 | 0.45 | 0.42 | 0.4314971 | 0.49 | 0.42 | 0.471 | < 1 | 0.57 | 0.36 |  | 23
| 1 | 3 | 0.482 | 0.4910992 | 0.44 | 0.42 | 0.44 | 0.49 | 0.44 | 0.45 | 0.4508684 | 0.49 | 0.43 | 0.48 | < 1 | 0.54 | 0.38 |  | 16
| 1 | 4 | 0.464 | 0.4709015 | 0.45 | 0.43 | 0.44 | 0.49 | 0.46 | 0.44 | 0.4827136 | 0.5 | 0.42 | 0.461 | < 1 | 0.57 | 0.38 |  | 0.4497816
| 1 | 5 | 0.486 | 0.4794777 | 0.43 | 0.42 | 0.44 | 0.47 | 0.44 | 0.44 | 0.4589767 | 0.5 | 0.41 | 0.468 | < 1 | 0.55 | 0.38 |  | 106
| 1 | 6 | 0.474 | 0.4719924 | 0.44 | 0.43 | 0.44 | 0.46 | 0.44 | 0.45 | 0.4278543 | 0.49 | 0.43 | 0.488 | < 1 | 0.55 | 0.38
| Mean |  | 0.4803333 | 0.4827412 | 0.4383333 | 0.4266667 | 0.4433333 | 0.4716667 | 0.4466667 | 0.44 | 0.4522536 | 0.4933333 | 0.4216667 | 0.4735 |  | 0.5566667 | 0.3766667
| Median |  | 0.484 | 0.4834636 | 0.44 | 0.43 | 0.44 | 0.465 | 0.445 | 0.44 | 0.4549225 | 0.49 | 0.42 | 0.472 |  | 0.555 | 0.38
| Std Dev. |  | 0.00958471 | 0.01021626 | 0.007527727 | 0.005163978 | 0.005163978 | 0.0147196 | 0.008164966 | 0.01095445 | 0.02043852 | 0.005163978 | 0.007527727 | 0.00943928 |  | 0.0121106 | 0.008164966
| Rel.Std.Dev. |  | 1.995% | 2.116% | 1.717% | 1.21% | 1.165% | 3.121% | 1.828% | 2.49% | 4.519% | 1.047% | 1.785% | 1.994% |  | 2.176% | 2.168%
| PDM3 |  | 6.793% | 7.328% | -2.545% | -5.139% | -1.434% | 4.866% | -0.6926% | -2.175% | 0.5496% | 9.683% | -6.251% | 5.273% |  | 23.76% | -16.26%
| Z-Score (Absolute) |  | 0.74 | 0.8 | 0.37 | 0.67 | 0.24 | 0.51 | 0.15 | 0.32 | 0 | 1.08 | 0.81 | 0.56 | 1.26 | 2.75 | 1.99
| Analytical results for Tm in OREAS 249 (Indicative Value 0.1 ppm) | [17 empty] | Indicative
Tm | Round | Replicate | Lab | Lab | [14 empty] | 1
| No | No | 1.06 | 1.07 | [14 empty] | ppm
|  |  | AR*MS | AR*OES/MS | [14 empty] | 3
|  |  | 0.2g | 0.5g | [14 empty] | 3
| 1 | 1 | 0.1049663 | < 0.1 | [14 empty] | 1
| 1 | 2 | 0.1026489 | < 0.1 | [14 empty] | 24
| 1 | 3 | 0.104299 | < 0.1 | [14 empty] | 16
| 1 | 4 | 0.09961928 | < 0.1 | [14 empty] | 0.09999521
| 1 | 5 | 0.09366911 | < 0.1 | [14 empty] | 46
| 1 | 6 | 0.09476862 | < 0.1
| Mean |  | 0.09999521
| Median |  | 0.1011341
| Std Dev. |  | 0.004852937
| Rel.Std.Dev. |  | 4.853%
| PDM3 |  | 2.22e-14%
| Z-Score (Absolute) |  | 0.67 | 0.67
| Analytical results for U in OREAS 249 (Certified Value 0.75 ppm) | [17 empty] | Certified
U | Round | Replicate | Lab | Lab | Lab | Lab | Lab | Lab | Lab | Lab | Lab | Lab | Lab | Lab | Lab | Lab |  |  | 1
| No | No | 1.05 | 1.06 | 1.07 | 1.10 | 1.11 | 1.12 | 1.13 | 1.14 | 1.18 | 1.19 | 1.21 | 1.22 | 1.24 | 1.25 |  |  | ppm
|  |  | AR*OES/MS | AR*MS | AR*OES/MS | AR*MS | AR*MS | AR*MS | AR*MS | AR*MS | AR*OES/MS | AR*OES/MS | AR*OES/MS | AR*MS | AR*OES/MS | AR*OES/MS |  |  | 2
|  |  | 0.3g | 0.2g | 0.5g | 0.5g | 0.5g | 0.5g | 0.5g | 0.5g | 01g | 0.25g | 0.5g | 01g | 0.25g | 0.5g |  |  | 2
| 1 | 1 | 0.823 | 1.104973 | 0.2 | 0.71 | 0.65 | 0.36 | 0.5 | 0.6 | 0.89 | 0.78 | 0.79 | 2.6 | 0.8 | 1.02 |  |  | 1
| 1 | 2 | 0.791 | 1.086663 | 0.2 | 0.67 | 0.68 | 0.31 | 0.52 | 0.74 | 0.91 | 0.79 | 0.79 | 2.5 | 0.8 | 1.01 |  |  | 25
| 1 | 3 | 0.807 | 1.117518 | 0.3 | 0.68 | 0.56 | 0.3 | 0.53 | 0.64 | 0.9 | 0.8 | 0.82 | 2.6 | 0.8 | 1.02 |  |  | 16
| 1 | 4 | 0.757 | 1.095214 | 0.2 | 0.72 | 0.48 | 0.36 | 0.52 | 0.54 | 0.89 | 0.79 | 0.86 | 2.5 | 0.8 | 1.01 |  |  | 0.7454226
| 1 | 5 | 0.821 | 1.090328 | 0.2 | 0.67 | 0.54 | 0.39 | 0.57 | 0.68 | 0.9 | 0.77 | 0.84 | 2.6 | 0.8 | 1.03 |  |  | 107
| 1 | 6 | 0.81 | 1.104194 | 0.2 | 0.7 | 0.49 | 0.38 | 0.55 | 0.56 | 0.9 | 0.79 | 0.88 | 2.8 | 0.8 | 1.01
| Mean |  | 0.8015 | 1.099815 | 0.2166667 | 0.6916667 | 0.5666667 | 0.35 | 0.5316667 | 0.6266667 | 0.8983333 | 0.7866667 | 0.83 | 2.6 | 0.8 | 1.016667
| Median |  | 0.8085 | 1.099704 | 0.2 | 0.69 | 0.55 | 0.36 | 0.525 | 0.62 | 0.9 | 0.79 | 0.83 | 2.6 | 0.8 | 1.015
| Std Dev. |  | 0.0246394 | 0.01134327 | 0.04082483 | 0.02136976 | 0.08238123 | 0.03687818 | 0.02483277 | 0.07554248 | 0.007527727 | 0.01032796 | 0.03687818 | 0.1095445 | 1.216188e-16 | 0.008164966
| Rel.Std.Dev. |  | 3.074% | 1.031% | 18.84% | 3.09% | 14.54% | 10.54% | 4.671% | 12.05% | 0.838% | 1.313% | 4.443% | 4.213% | 1.52e-14% | 0.8031%
| PDM3 |  | 7.523% | 47.54% | -70.93% | -7.211% | -23.98% | -53.05% | -28.68% | -15.93% | 20.51% | 5.533% | 11.35% | 248.8% | 7.322% | 36.39%
| Z-Score (Absolute) |  | 0.06 | 1.32 | NA | 0.4 | 0.93 | 1.84 | 1.07 | 0.67 | 0.47 | 0 | 0.18 | NA | NA | 0.97
Results from laboratories 1.07, 1.22 and 1.24 were removed due to their 0.1 ppm reading resolution.
| Analytical results for V in OREAS 249 (Certified Value 16.1 ppm) | [17 empty] | Certified
V | Round | Replicate | Lab | Lab | Lab | Lab | Lab | Lab | Lab | Lab | Lab | Lab | Lab | Lab | Lab |  |  |  | 1
| No | No | 1.05 | 1.06 | 1.07 | 1.10 | 1.11 | 1.12 | 1.13 | 1.14 | 1.18 | 1.19 | 1.22 | 1.24 | 1.25 |  |  |  | ppm
|  |  | AR*OES/MS | AR*MS | AR*OES/MS | AR*MS | AR*MS | AR*MS | AR*MS | AR*MS | AR*OES/MS | AR*OES/MS | AR*MS | AR*OES/MS | AR*OES/MS |  |  |  | 1
|  |  | 0.3g | 0.2g | 0.5g | 0.5g | 0.5g | 0.5g | 0.5g | 0.5g | 01g | 0.25g | 01g | 0.25g | 0.5g |  |  |  | 2
| 1 | 1 | 15.735 | 15.96957 | 17 | 16 | 16 | 15 | 17 | 17 | 18 | 18 | 22.4 | 16 | 12.9 |  |  |  | 1
| 1 | 2 | 14.923 | 15.7697 | 16 | 16 | 16 | 16 | 17 | 16 | 18 | 18 | 26 | 16 | 12.8 |  |  |  | 4
| 1 | 3 | 14.061 | 16.13409 | 17 | 16 | 16 | 16 | 17 | 17 | 18 | 17 | 25.5 | 16 | 13.1 |  |  |  | 16
| 1 | 4 | 14.258 | 15.79349 | 18 | 16 | 16 | 16 | 17 | 17 | 18 | 17 | 22.4 | 16 | 13.4 |  |  |  | 16.10909
| 1 | 5 | 13.651 | 15.67776 | 16 | 15 | 15 | 15 | 17 | 17 | 18 | 19 | 23.3 | 16 | 13.5 |  |  |  | 108
| 1 | 6 | 14.557 | 16.12478 | 17 | 16 | 15 | 16 | 17 | 17 | 19 | 17 | 25.5 | 16 | 13.5
| Mean |  | 14.53083 | 15.91156 | 16.83333 | 15.83333 | 15.66667 | 15.66667 | 17 | 16.83333 | 18.16667 | 17.66667 | 24.18333 | 16 | 13.2
| Median |  | 14.4075 | 15.88153 | 17 | 16 | 16 | 16 | 17 | 17 | 18 | 17.5 | 24.4 | 16 | 13.25
| Std Dev. |  | 0.7312708 | 0.1934297 | 0.7527727 | 0.4082483 | 0.5163978 | 0.5163978 | 0 | 0.4082483 | 0.4082483 | 0.8164966 | 1.667833 | 0 | 0.3098387
| Rel.Std.Dev. |  | 5.033% | 1.216% | 4.472% | 2.578% | 3.296% | 3.296% | 0% | 2.425% | 2.247% | 4.622% | 6.897% | 0% | 2.347%
| PDM3 |  | -9.797% | -1.226% | 4.496% | -1.712% | -2.746% | -2.746% | 5.53% | 4.496% | 12.77% | 9.669% | 50.12% | -0.6772% | -18.06%
| Z-Score (Absolute) |  | 1.19 | 0.07 | 0.67 | 0.13 | 0.27 | 0.27 | 0.81 | 0.67 | 1.75 | 1.35 | 6.62 | 0 | 2.27
| Analytical results for W in OREAS 249 (Indicative Value 0.1 ppm) | [17 empty] | Indicative
W | Round | Replicate | Lab | Lab | Lab | Lab | Lab | Lab | Lab | Lab | Lab | Lab | Lab | Lab | Lab | Lab |  |  | 1
| No | No | 1.05 | 1.06 | 1.07 | 1.10 | 1.11 | 1.12 | 1.13 | 1.14 | 1.17 | 1.18 | 1.19 | 1.22 | 1.24 | 1.25 |  |  | ppm
|  |  | AR*OES/MS | AR*MS | AR*OES/MS | AR*MS | AR*MS | AR*MS | AR*MS | AR*MS | AR*MS | AR*OES/MS | AR*OES/MS | AR*MS | AR*OES/MS | AR*OES/MS |  |  | 2
|  |  | 0.3g | 0.2g | 0.5g | 0.5g | 0.5g | 0.5g | 0.5g | 0.5g | 01g | 01g | 0.25g | 01g | 0.25g | 0.5g |  |  | 2
| 1 | 1 | 0.535 | < 10 | < 0.1 | 0.09 | 0.07 | 0.05 | < 0.05 | 0.1 | 0.1640654 | < 0.1 | 1.1 | 14.3 | < 0.1 | 7.72 |  |  | 1
| 1 | 2 | 0.285 | < 10 | < 0.1 | 0.06 | 0.09 | < 0.05 | < 0.05 | 0.31 | 0.1775054 | < 0.1 | 1.2 | 14.5 | < 0.1 | 7.66 |  |  | 27
| 1 | 3 | 0.284 | < 10 | < 0.1 | 0.05 | 0.21 | < 0.05 | < 0.05 | 0.12 | 0.1385231 | < 0.1 | 1.1 | 14.5 | < 0.1 | 7.69 |  |  | 16
| 1 | 4 | 0.245 | < 10 | 0.1 | 0.09 | 0.14 | 0.05 | < 0.05 | 0.05 | 0.1387093 | < 0.1 | 1 | 14.8 | < 0.1 | 7.55 |  |  | 0.1032061
| 1 | 5 | 0.885 | < 10 | < 0.1 | 0.05 | 0.19 | 0.06 | < 0.05 | 0.17 | 0.1267107 | < 0.1 | 1.1 | 14.7 | < 0.1 | 7.74 |  |  | 47
| 1 | 6 | 0.447 | < 10 | < 0.1 | 0.09 | 0.14 | 0.08 | < 0.05 | 0.06 | 0.1206677 | < 0.1 | 1.1 | 14.4 | < 0.1 | 7.7
| Mean |  | 0.4468333 |  | 0.1 | 0.07166667 | 0.14 | 0.06 |  | 0.135 | 0.1443636 |  | 1.1 | 14.53333 |  | 7.676667
| Median |  | 0.366 |  | 0.1 | 0.075 | 0.14 | 0.055 |  | 0.11 | 0.1386162 |  | 1.1 | 14.5 |  | 7.695
| Std Dev. |  | 0.242159 |  |  | 0.02041241 | 0.05440588 | 0.01414214 |  | 0.09607289 | 0.0220261 |  | 0.06324555 | 0.1861899 |  | 0.06772493
| Rel.Std.Dev. |  | 54.19% |  |  | 28.48% | 38.86% | 23.57% |  | 71.17% | 15.26% |  | 5.75% | 1.281% |  | 0.8822%
| PDM3 |  | 333% |  | -3.106% | -30.56% | 35.65% | -41.86% |  | 30.81% | 39.88% |  | 965.8% | 13982% |  | 7338%
| Z-Score (Absolute) |  | 2.47 | 38.59 | NA | 0.5 | 0.04 | 0.69 | 0.87 | 0 | 0.07 | 0.67 | NA | NA | 0.67 | 59.83
Results from laboratories 1.07, 1.19 and 1.22 were removed due to their 0.1 ppm reading resolution.
| Analytical results for Y in OREAS 249 (Certified Value 6.06 ppm) | [17 empty] | Certified
Y | Round | Replicate | Lab | Lab | Lab | Lab | Lab | Lab | Lab | Lab | Lab | Lab | Lab | Lab | Lab |  |  |  | 1
| No | No | 1.05 | 1.06 | 1.07 | 1.10 | 1.11 | 1.12 | 1.13 | 1.14 | 1.18 | 1.19 | 1.22 | 1.24 | 1.25 |  |  |  | ppm
|  |  | AR*OES/MS | AR*MS | AR*OES/MS | AR*MS | AR*MS | AR*MS | AR*MS | AR*MS | AR*OES/MS | AR*OES/MS | AR*MS | AR*OES/MS | AR*OES/MS |  |  |  | 2
|  |  | 0.3g | 0.2g | 0.5g | 0.5g | 0.5g | 0.5g | 0.5g | 0.5g | 01g | 0.25g | 01g | 0.25g | 0.5g |  |  |  | 3
| 1 | 1 | 5.694 | 6.276719 | 5.46 | 6.03 | 6.31 | 6.38 | 6.55 | 6.28 | 6.39 | 5.9 | 21.6 | 4.9 | 5.23 |  |  |  | 1
| 1 | 2 | 5.961 | 6.554251 | 5.28 | 6.06 | 6.22 | 6.04 | 6.75 | 6.46 | 6.53 | 5.58 | 21.7 | 4.9 | 5.17 |  |  |  | 28
| 1 | 3 | 5.913 | 6.425385 | 5.58 | 6.56 | 6.14 | 6.1 | 6.72 | 6.82 | 6.44 | 5.68 | 21.7 | 4.9 | 5.23 |  |  |  | 16
| 1 | 4 | 5.604 | 6.161302 | 5.33 | 6.07 | 6.26 | 6.28 | 6.89 | 6.37 | 6.36 | 5.81 | 21.1 | 5 | 5.35 |  |  |  | 6.055594
| 1 | 5 | 5.721 | 6.22442 | 5.28 | 5.99 | 6.16 | 5.99 | 6.57 | 6.38 | 6.37 | 5.67 | 20.1 | 5 | 5.38 |  |  |  | 109
| 1 | 6 | 5.989 | 6.231114 | 5.2 | 6.48 | 6.34 | 6.39 | 6.49 | 6.48 | 6.46 | 5.71 | 21.7 | 5 | 5.39
| Mean |  | 5.813667 | 6.312198 | 5.355 | 6.198333 | 6.238333 | 6.196667 | 6.661667 | 6.465 | 6.425 | 5.725 | 21.31667 | 4.95 | 5.291667
| Median |  | 5.817 | 6.253916 | 5.305 | 6.065 | 6.24 | 6.19 | 6.645 | 6.42 | 6.415 | 5.695 | 21.65 | 4.95 | 5.29
| Std Dev. |  | 0.1607379 | 0.1481276 | 0.1396782 | 0.2519854 | 0.0801041 | 0.1758029 | 0.1507868 | 0.188016 | 0.06473021 | 0.1132696 | 0.6400521 | 0.05477226 | 0.09304121
| Rel.Std.Dev. |  | 2.765% | 2.347% | 2.608% | 4.065% | 1.284% | 2.837% | 2.264% | 2.908% | 1.007% | 1.979% | 3.003% | 1.107% | 1.758%
| PDM3 |  | -3.995% | 4.237% | -11.57% | 2.357% | 3.018% | 2.33% | 10.01% | 6.761% | 6.1% | -5.459% | 252% | -18.26% | -12.62%
| Z-Score (Absolute) |  | 0.79 | 0.24 | 1.74 | 0 | 0.08 | 0 | 0.96 | 0.55 | 0.47 | 0.98 | NA | 2.58 | 1.88
| Analytical results for Yb in OREAS 249 (Indicative Value 0.58 ppm) | [17 empty] | Indicative
Yb | Round | Replicate | Lab | Lab | Lab | Lab | Lab | [11 empty] | 1
| No | No | 1.05 | 1.06 | 1.07 | 1.19 | 1.22 | [11 empty] | ppm
|  |  | AR*OES/MS | AR*MS | AR*OES/MS | AR*OES/MS | AR*MS | [11 empty] | 2
|  |  | 0.3g | 0.2g | 0.5g | 0.25g | 01g | [11 empty] | 2
| 1 | 1 | 0.575 | 0.6308633 | 0.5 | 0.6 | < 0.5 | [11 empty] | 1
| 1 | 2 | 0.58 | 0.6486881 | 0.5 | 0.6 | < 0.5 | [11 empty] | 29
| 1 | 3 | 0.582 | 0.6254882 | 0.5 | 0.7 | < 0.5 | [11 empty] | 16
| 1 | 4 | 0.55 | 0.6390607 | 0.5 | 0.6 | < 0.5 | [11 empty] | 0.5813528
| 1 | 5 | 0.568 | 0.6360853 | 0.5 | 0.6 | < 0.5 | [11 empty] | 48
| 1 | 6 | 0.557 | 0.6602809 | 0.5 | 0.6 | < 0.5
| Mean |  | 0.5686667 | 0.6400777 | 0.5 | 0.6166667
| Median |  | 0.5715 | 0.637573 | 0.5 | 0.6
| Std Dev. |  | 0.01289444 | 0.01262571 | 0 | 0.04082483
| Rel.Std.Dev. |  | 2.267% | 1.973% | 0% | 6.62%
| PDM3 |  | -2.182% | 10.1% | -13.99% | 6.074%
| Z-Score (Absolute) |  | 0 | 0.7 | 0.67 | 0.47 | 3.13
| Analytical results for Zn in OREAS 249 (Certified Value 266 ppm) | [17 empty] | Certified
Zn | Round | Replicate | Lab | Lab | Lab | Lab | Lab | Lab | Lab | Lab | Lab | Lab | Lab | Lab | Lab | Lab | Lab |  | 1
| No | No | 1.05 | 1.06 | 1.07 | 1.10 | 1.11 | 1.12 | 1.13 | 1.14 | 1.17 | 1.18 | 1.19 | 1.21 | 1.22 | 1.24 | 1.25 |  | ppm
|  |  | AR*OES/MS | AR*MS | AR*OES/MS | AR*MS | AR*MS | AR*MS | AR*MS | AR*MS | AR*MS | AR*OES/MS | AR*OES/MS | AR*OES/MS | AR*MS | AR*OES/MS | AR*OES/MS |  | 0
|  |  | 0.3g | 0.2g | 0.5g | 0.5g | 0.5g | 0.5g | 0.5g | 25g | 01g | 01g | 0.25g | 0.5g | 01g | 0.25g | 0.5g |  | 0
| 1 | 1 | 277.157 | 271.6838 | 257 | 261 | 267 | 268 | 261 | 257 | 274.4546 | 263 | 267 | 275 | 233.2 | 234 | 264 |  | 1
| 1 | 2 | 273.506 | 269.3431 | 249 | 263 | 265 | 271 | 266 | 262 | 261.7289 | 263 | 270 | 279 | 233.9 | 233 | 266 |  | 5
| 1 | 3 | 283.451 | 269.9606 | 256 | 260 | 261 | 271 | 259 | 261 | 267.2352 | 262 | 264 | 278 | 234.9 | 235 | 269 |  | 16
| 1 | 4 | 269.632 | 266.5024 | 259 | 263 | 262 | 271 | 258 | 259 | 278.7031 | 263 | 267 | 273 | 235.9 | 235 | 266 |  | 265.9845
| 1 | 5 | 280.509 | 265.4939 | 256 | 259 | 258 | 265 | 261 | 257 | 271.4243 | 263 | 260 | 278 | 234 | 234 | 273 |  | 110
| 1 | 6 | 274.713 | 269.4512 | 261 | 265 | 262 | 267 | 261 | 259 | 252.8405 | 263 | 268 | 287 | 234.1 | 237 | 270
| Mean |  | 276.4947 | 268.7392 | 256.3333 | 261.8333 | 262.5 | 268.8333 | 261 | 259.1667 | 267.7311 | 262.8333 | 266 | 278.3333 | 234.3333 | 234.6667 | 268
| Median |  | 275.935 | 269.3971 | 256.5 | 262 | 262 | 269.5 | 261 | 259 | 269.3297 | 263 | 267 | 278 | 234.05 | 234.5 | 267.5
| Std Dev. |  | 4.982907 | 2.305177 | 4.082483 | 2.228602 | 3.146427 | 2.562551 | 2.75681 | 2.041241 | 9.351281 | 0.4082483 | 3.521363 | 4.802777 | 0.9395034 | 1.36626 | 3.286335
| Rel.Std.Dev. |  | 1.802% | 0.8578% | 1.593% | 0.8512% | 1.199% | 0.9532% | 1.056% | 0.7876% | 3.493% | 0.1553% | 1.324% | 1.726% | 0.4009% | 0.5822% | 1.226%
| PDM3 |  | 3.951% | 1.036% | -3.628% | -1.561% | -1.31% | 1.071% | -1.874% | -2.563% | 0.6567% | -1.185% | 0.005833% | 4.643% | -11.9% | -11.77% | 0.7578%
| Z-Score (Absolute) |  | 1.78 | 0.77 | 0.85 | 0.13 | 0.04 | 0.78 | 0.24 | 0.48 | 0.64 | 0 | 0.41 | 2.02 | 3.72 | 3.68 | 0.67
| Analytical results for Zr in OREAS 249 (Indicative Value 0.33 ppm) | [17 empty] | Indicative
Zr | Round | Replicate | Lab | Lab | Lab | Lab | Lab | Lab | Lab | Lab | Lab | Lab | Lab | Lab | Lab |  |  |  | 1
| No | No | 1.06 | 1.07 | 1.10 | 1.11 | 1.12 | 1.13 | 1.14 | 1.17 | 1.18 | 1.19 | 1.22 | 1.24 | 1.25 |  |  |  | ppm
|  |  | AR*MS | AR*OES/MS | AR*MS | AR*MS | AR*MS | AR*MS | AR*MS | AR*MS | AR*OES/MS | AR*OES/MS | AR*MS | AR*OES/MS | AR*OES/MS |  |  |  | 2
|  |  | 0.2g | 0.5g | 0.5g | 0.5g | 0.5g | 0.5g | 25g | 01g | 01g | 0.25g | 01g | 0.25g | 0.5g |  |  |  | 2
| 1 | 1 | 14.2832 | 0.2 | < 0.5 | < 0.5 | < 0.5 | < 0.5 | < 0.5 | 0.05391989 | < 0.5 | 0.7 | 108.2 | 0.3 | 14.3 |  |  |  | 1
| 1 | 2 | 13.66504 | 0.2 | < 0.5 | < 0.5 | < 0.5 | < 0.5 | < 0.5 | 0.04075253 | < 0.5 | 0.8 | 100 | 0.3 | 14.3 |  |  |  | 31
| 1 | 3 | 14.41813 | 0.2 | < 0.5 | < 0.5 | < 0.5 | < 0.5 | < 0.5 | 0.01755628 | < 0.5 | 0.7 | 106.7 | 0.3 | 14.4 |  |  |  | 16
| 1 | 4 | 14.11702 | 0.4 | < 0.5 | < 0.5 | < 0.5 | < 0.5 | < 0.5 | 0.02475166 | < 0.5 | 0.6 | 107.1 | 0.4 | 14.7 |  |  |  | 0.3291789
| 1 | 5 | 13.82988 | 0.3 | < 0.5 | < 0.5 | < 0.5 | < 0.5 | < 0.5 | 0.01873599 | < 0.5 | 0.6 | 102.3 | 0.4 | 14.8 |  |  |  | 49
| 1 | 6 | 13.80209 | 0.2 | < 0.5 | < 0.5 | < 0.5 | < 0.5 | < 0.5 | 0.04457623 | < 0.5 | 0.8 | 107.4 | 0.3 | 14.7
| Mean |  | 14.01923 | 0.25 | [5 empty] | 0.0333821 |  | 0.7 | 105.2833 | 0.3333333 | 14.53333
| Median |  | 13.97345 | 0.2 | [5 empty] | 0.0327521 |  | 0.7 | 106.9 | 0.3 | 14.55
| Std Dev. |  | 0.2989374 | 0.083666 | [5 empty] | 0.01510551 |  | 0.08944272 | 3.31989 | 0.05163978 | 0.2250926
| Rel.Std.Dev. |  | 2.132% | 33.47% | [5 empty] | 45.25% |  | 12.78% | 3.153% | 15.49% | 1.549%
| PDM3 |  | 4159% | -24.05% | [5 empty] | -89.86% |  | 112.7% | 31884% | 1.262% | 4315%
| Z-Score (Absolute) |  | NA | NA | NA | NA | NA | NA | NA | NA | NA | NA | NA | NA | NA
Note on C17: Z-Scores have been calculated inclusive of individual outliers. In general, laboratory batches are rejected if Z-Score > 2.5.
Note on C35: Z-Scores have been calculated inclusive of individual outliers. In general, laboratory batches are rejected if Z-Score > 2.5.
Note on C53: Z-Scores have been calculated inclusive of individual outliers. In general, laboratory batches are rejected if Z-Score > 2.5.
Note on C71: Z-Scores have been calculated inclusive of individual outliers. In general, laboratory batches are rejected if Z-Score > 2.5.
Note on C89: Z-Scores have been calculated inclusive of individual outliers. In general, laboratory batches are rejected if Z-Score > 2.5.
Note on C107: Z-Scores have been calculated inclusive of individual outliers. In general, laboratory batches are rejected if Z-Score > 2.5.
Note on C126: Z-Scores have been calculated inclusive of individual outliers. In general, laboratory batches are rejected if Z-Score > 2.5.
Note on C144: Z-Scores have been calculated inclusive of individual outliers. In general, laboratory batches are rejected if Z-Score > 2.5.
Note on C162: Z-Scores have been calculated inclusive of individual outliers. In general, laboratory batches are rejected if Z-Score > 2.5.
Note on C181: Z-Scores have been calculated inclusive of individual outliers. In general, laboratory batches are rejected if Z-Score > 2.5.
Note on C199: Z-Scores have been calculated inclusive of individual outliers. In general, laboratory batches are rejected if Z-Score > 2.5.
Note on C217: Z-Scores have been calculated inclusive of individual outliers. In general, laboratory batches are rejected if Z-Score > 2.5.
Note on C235: Z-Scores have been calculated inclusive of individual outliers. In general, laboratory batches are rejected if Z-Score > 2.5.
Note on C253: Z-Scores have been calculated inclusive of individual outliers. In general, laboratory batches are rejected if Z-Score > 2.5.
Note on C271: Z-Scores have been calculated inclusive of individual outliers. In general, laboratory batches are rejected if Z-Score > 2.5.
Note on C289: Z-Scores have been calculated inclusive of individual outliers. In general, laboratory batches are rejected if Z-Score > 2.5.
Note on C307: Z-Scores have been calculated inclusive of individual outliers. In general, laboratory batches are rejected if Z-Score > 2.5.
Note on C325: Z-Scores have been calculated inclusive of individual outliers. In general, laboratory batches are rejected if Z-Score > 2.5.
Note on C343: Z-Scores have been calculated inclusive of individual outliers. In general, laboratory batches are rejected if Z-Score > 2.5.
Note on C362: Z-Scores have been calculated inclusive of individual outliers. In general, laboratory batches are rejected if Z-Score > 2.5.
Note on C380: Z-Scores have been calculated inclusive of individual outliers. In general, laboratory batches are rejected if Z-Score > 2.5.
Note on C398: Z-Scores have been calculated inclusive of individual outliers. In general, laboratory batches are rejected if Z-Score > 2.5.
Note on C416: Z-Scores have been calculated inclusive of individual outliers. In general, laboratory batches are rejected if Z-Score > 2.5.
Note on C434: Z-Scores have been calculated inclusive of individual outliers. In general, laboratory batches are rejected if Z-Score > 2.5.
Note on C452: Z-Scores have been calculated inclusive of individual outliers. In general, laboratory batches are rejected if Z-Score > 2.5.
Note on C470: Z-Scores have been calculated inclusive of individual outliers. In general, laboratory batches are rejected if Z-Score > 2.5.
Note on C488: Z-Scores have been calculated inclusive of individual outliers. In general, laboratory batches are rejected if Z-Score > 2.5.
Note on C507: Z-Scores have been calculated inclusive of individual outliers. In general, laboratory batches are rejected if Z-Score > 2.5.
Note on C526: Z-Scores have been calculated inclusive of individual outliers. In general, laboratory batches are rejected if Z-Score > 2.5.
Note on C544: Z-Scores have been calculated inclusive of individual outliers. In general, laboratory batches are rejected if Z-Score > 2.5.
Note on C562: Z-Scores have been calculated inclusive of individual outliers. In general, laboratory batches are rejected if Z-Score > 2.5.
Note on C580: Z-Scores have been calculated inclusive of individual outliers. In general, laboratory batches are rejected if Z-Score > 2.5.
Note on C598: Z-Scores have been calculated inclusive of individual outliers. In general, laboratory batches are rejected if Z-Score > 2.5.
Note on C616: Z-Scores have been calculated inclusive of individual outliers. In general, laboratory batches are rejected if Z-Score > 2.5.
Note on C634: Z-Scores have been calculated inclusive of individual outliers. In general, laboratory batches are rejected if Z-Score > 2.5.
Note on C652: Z-Scores have been calculated inclusive of individual outliers. In general, laboratory batches are rejected if Z-Score > 2.5.
Note on C670: Z-Scores have been calculated inclusive of individual outliers. In general, laboratory batches are rejected if Z-Score > 2.5.
Note on C688: Z-Scores have been calculated inclusive of individual outliers. In general, laboratory batches are rejected if Z-Score > 2.5.
Note on C706: Z-Scores have been calculated inclusive of individual outliers. In general, laboratory batches are rejected if Z-Score > 2.5.
Note on C724: Z-Scores have been calculated inclusive of individual outliers. In general, laboratory batches are rejected if Z-Score > 2.5.
Note on C742: Z-Scores have been calculated inclusive of individual outliers. In general, laboratory batches are rejected if Z-Score > 2.5.
Note on C760: Z-Scores have been calculated inclusive of individual outliers. In general, laboratory batches are rejected if Z-Score > 2.5.
Note on C778: Z-Scores have been calculated inclusive of individual outliers. In general, laboratory batches are rejected if Z-Score > 2.5.
Note on C796: Z-Scores have been calculated inclusive of individual outliers. In general, laboratory batches are rejected if Z-Score > 2.5.
Note on C815: Z-Scores have been calculated inclusive of individual outliers. In general, laboratory batches are rejected if Z-Score > 2.5.
Note on C833: Z-Scores have been calculated inclusive of individual outliers. In general, laboratory batches are rejected if Z-Score > 2.5.
Note on C851: Z-Scores have been calculated inclusive of individual outliers. In general, laboratory batches are rejected if Z-Score > 2.5.
Note on C869: Z-Scores have been calculated inclusive of individual outliers. In general, laboratory batches are rejected if Z-Score > 2.5.
Note on C887: Z-Scores have been calculated inclusive of individual outliers. In general, laboratory batches are rejected if Z-Score > 2.5.
Note on C905: Z-Scores have been calculated inclusive of individual outliers. In general, laboratory batches are rejected if Z-Score > 2.5.
Note on C923: Z-Scores have been calculated inclusive of individual outliers. In general, laboratory batches are rejected if Z-Score > 2.5.
Note on C941: Z-Scores have been calculated inclusive of individual outliers. In general, laboratory batches are rejected if Z-Score > 2.5.
Note on C959: Z-Scores have been calculated inclusive of individual outliers. In general, laboratory batches are rejected if Z-Score > 2.5.
Note on C977: Z-Scores have been calculated inclusive of individual outliers. In general, laboratory batches are rejected if Z-Score > 2.5.
Note on C995: Z-Scores have been calculated inclusive of individual outliers. In general, laboratory batches are rejected if Z-Score > 2.5.
Note on C1013: Z-Scores have been calculated inclusive of individual outliers. In general, laboratory batches are rejected if Z-Score > 2.5.
Note on C1032: Z-Scores have been calculated inclusive of individual outliers. In general, laboratory batches are rejected if Z-Score > 2.5.
Note on C1050: Z-Scores have been calculated inclusive of individual outliers. In general, laboratory batches are rejected if Z-Score > 2.5.
Note on C1069: Z-Scores have been calculated inclusive of individual outliers. In general, laboratory batches are rejected if Z-Score > 2.5.
Note on C1087: Z-Scores have been calculated inclusive of individual outliers. In general, laboratory batches are rejected if Z-Score > 2.5.
Note on C1105: Z-Scores have been calculated inclusive of individual outliers. In general, laboratory batches are rejected if Z-Score > 2.5.
Note on C1123: Z-Scores have been calculated inclusive of individual outliers. In general, laboratory batches are rejected if Z-Score > 2.5.