## Uncertainty & Tolerance Limits
Table 1. Certified Values, Expanded Uncertainty and Tolerance Limits for OREAS 267
Constituent | Certified | Expanded Uncertainty |  | 95% Tolerance Limits
| Value | Low | High | Low | High
Pb Fire Assay
Au, Gold (ppm) | 13.21028 | 13.06175 | 13.35881 | 13.17501 | 13.24554
PhotonAssay
Au, Gold (ppm) | 13.56136 | 13.45845 | 13.66427 | 13.52516 | 13.59756
Aqua Regia Digestion (sample weights 10-50g)
Au, Gold (ppm) | 13.41714 | 13.14471 | 13.68957 | 13.3779 | 13.45638
Cyanide Leach
Au, Gold (ppm) | 12.95719 | 12.65388 | 13.2605 | 12.9438 | 12.97059
4-Acid Digestion
Ag, Silver (ppm) | 5.540415 | 5.318583 | 5.762248 | 5.405389 | 5.675441
Al, Aluminium (wt.%) | 5.04599 | 4.914007 | 5.177973 | 4.956079 | 5.135901
As, Arsenic (ppm) | 136.9254 | 131.4598 | 142.391 | 133.9439 | 139.9069
Ba, Barium (ppm) | 381.1845 | 369.0815 | 393.2875 | 374.7355 | 387.6335
Be, Beryllium (ppm) | 1.80448 | 1.728469 | 1.880491 | 1.740026 | 1.868933
Bi, Bismuth (ppm) | 1.280982 | 1.167747 | 1.394217 | 1.207479 | 1.354485
Ca, Calcium (wt.%) | 1.13237 | 1.104064 | 1.160675 | 1.114942 | 1.149798
Ce, Cerium (ppm) | 58.28468 | 55.06404 | 61.50531 | 56.6968 | 59.87255
Co, Cobalt (ppm) | 11.03723 | 10.55851 | 11.51595 | 10.71689 | 11.35757
Cr, Chromium (ppm) | 97.82922 | 91.91814 | 103.7403 | 95.21331 | 100.4451
Cs, Caesium (ppm) | 5.495342 | 5.245636 | 5.745048 | 5.340171 | 5.650513
Cu, Copper (ppm) | 23.8994 | 22.55215 | 25.24665 | 22.78009 | 25.01871
Dy, Dysprosium (ppm) | 3.071077 | 2.870194 | 3.27196 | 2.958522 | 3.183632
Er, Erbium (ppm) | 1.499039 | 1.331971 | 1.666108 | 1.434804 | 1.563274
Eu, Europium (ppm) | 1.028492 | 0.9302926 | 1.126692 | 0.9741643 | 1.08282
Fe, Iron (wt.%) | 2.862556 | 2.798945 | 2.926168 | 2.823981 | 2.901132
Ga, Gallium (ppm) | 14.5213 | 13.7476 | 15.29499 | 14.04608 | 14.99651
Gd, Gadolinium (ppm) | 4.102 | 3.516205 | 4.687794 | 3.987651 | 4.216349
Hf, Hafnium (ppm) | 2.964197 | 2.754165 | 3.174229 | 2.818167 | 3.110227
Ho, Holmium (ppm) | 0.5636159 | 0.5100945 | 0.6171373 | 0.5195295 | 0.6077023
In, Indium (ppm) | 0.06083333 | 0.05219007 | 0.0694766 | 0.05517314 | 0.06649353
K, Potassium (wt.%) | 1.246693 | 1.220724 | 1.272663 | 1.227172 | 1.266215
La, Lanthanum (ppm) | 30.95542 | 29.67002 | 32.24082 | 30.0512 | 31.85964
Li, Lithium (ppm) | 55.36705 | 53.39768 | 57.33641 | 54.46188 | 56.27221
Lu, Lutetium (ppm) | 0.2025623 | 0.1842225 | 0.2209021 | 0.181876 | 0.2232485
Mg, Magnesium (wt.%) | 0.9285136 | 0.9036219 | 0.9534053 | 0.9134559 | 0.9435713
Mn, Manganese (wt.%) | 0.02783812 | 0.02728449 | 0.02839175 | 0.02740811 | 0.02826814
Mo, Molybdenum (ppm) | 6.937121 | 6.553524 | 7.320719 | 6.698285 | 7.175958
Na, Sodium (wt.%) | 0.5046947 | 0.4892564 | 0.520133 | 0.4952389 | 0.5141506
Nb, Niobium (ppm) | 13.85425 | 13.03848 | 14.67002 | 13.50204 | 14.20646
Nd, Neodymium (ppm) | 26.66934 | 25.09795 | 28.24074 | 25.7421 | 27.59659
Ni, Nickel (ppm) | 48.90972 | 46.71844 | 51.101 | 47.71506 | 50.10438
P, Phosphorus (wt.%) | 0.04759998 | 0.04603113 | 0.04916883 | 0.04657955 | 0.04862042
Pb, Lead (ppm) | 15.2088 | 13.93671 | 16.4809 | 14.58379 | 15.83382
Pr, Praseodymium (ppm) | 6.952934 | 6.451252 | 7.454616 | 6.769674 | 7.136194
Rb, Rubidium (ppm) | 71.0678 | 68.23291 | 73.90269 | 69.09281 | 73.04279
Re, Rhenium (ppm) | < 0.002 | IND | IND | IND | IND
S, Sulphur (wt.%) | 0.02442566 | 0.02251006 | 0.02634126 | 0.02387536 | 0.02497597
Sb, Antimony (ppm) | 5.14634 | 4.149648 | 6.143033 | 4.667443 | 5.625237
Sc, Scandium (ppm) | 9.251598 | 8.720401 | 9.782795 | 9.048174 | 9.455023
Sm, Samarium (ppm) | 5.109221 | 4.723818 | 5.494624 | 4.888558 | 5.329884
Sn, Tin (ppm) | 5.953056 | 5.563352 | 6.34276 | 5.690774 | 6.215338
Sr, Strontium (ppm) | 158.9316 | 154.5336 | 163.3297 | 156.4166 | 161.4467
Ta, Tantalum (ppm) | 0.9306513 | 0.8721959 | 0.9891068 | 0.8897993 | 0.9715034
Tb, Terbium (ppm) | 0.5432354 | 0.5163991 | 0.5700716 | 0.5277154 | 0.5587553
Te, Tellurium (ppm) | 0.06773333 | 0.03767605 | 0.09779061 | IND | IND
Th, Thorium (ppm) | 9.133169 | 8.735456 | 9.530882 | 8.916291 | 9.350047
Ti, Titanium (wt.%) | 0.3728843 | 0.3612361 | 0.3845324 | 0.3654658 | 0.3803027
Tl, Thallium (ppm) | 0.3926463 | 0.3659852 | 0.4193075 | 0.3753738 | 0.4099189
U, Uranium (ppm) | 1.929103 | 1.809932 | 2.048273 | 1.853615 | 2.00459
V, Vanadium (ppm) | 68.05358 | 65.93126 | 70.1759 | 66.32918 | 69.77798
W, Tungsten (ppm) | 7.323596 | 6.992818 | 7.654375 | 7.023483 | 7.62371
Y, Yttrium (ppm) | 14.00279 | 13.21914 | 14.78645 | 13.60337 | 14.40221
Yb, Ytterbium (ppm) | 1.378695 | 1.263036 | 1.494355 | 1.290597 | 1.466794
Zn, Zinc (ppm) | 43.42631 | 41.79128 | 45.06134 | 42.11216 | 44.74046
Zr, Zirconium (ppm) | 112.226 | 106.9124 | 117.5396 | 109.0085 | 115.4435
Aqua Regia Digestion
Ag, Silver (ppm) | 5.34946 | 5.158031 | 5.54089 | 5.216079 | 5.482842
Al, Aluminium (wt.%) | 0.8787955 | 0.8195589 | 0.9380322 | 0.8498718 | 0.9077193
As, Arsenic (ppm) | 111.617 | 107.1955 | 116.0385 | 108.4621 | 114.7719
Ba, Barium (ppm) | 71.4725 | 66.95393 | 75.99107 | 68.52178 | 74.42322
Be, Beryllium (ppm) | 0.5209411 | 0.4937325 | 0.5481496 | 0.5017802 | 0.5401019
Bi, Bismuth (ppm) | 1.034854 | 0.9384914 | 1.131216 | 0.9595118 | 1.110196
Ca, Calcium (wt.%) | 0.2792633 | 0.2622275 | 0.2962992 | 0.2690329 | 0.2894938
Ce, Cerium (ppm) | 31.88349 | 29.73806 | 34.02891 | 30.55215 | 33.21483
Co, Cobalt (ppm) | 7.017052 | 6.534687 | 7.499416 | 6.73837 | 7.295733
Cr, Chromium (ppm) | 46.77528 | 44.8245 | 48.72605 | 45.21675 | 48.33381
Cs, Caesium (ppm) | 1.184665 | 1.12557 | 1.24376 | 1.141327 | 1.228004
Cu, Copper (ppm) | 19.73169 | 18.74058 | 20.7228 | 18.85937 | 20.604
Fe, Iron (wt.%) | 2.024547 | 1.940264 | 2.108829 | 1.974481 | 2.074613
Ga, Gallium (ppm) | 3.710667 | 3.405122 | 4.016212 | 3.500385 | 3.920948
Hf, Hafnium (ppm) | 0.4825876 | 0.4358749 | 0.5293003 | 0.4550619 | 0.5101133
Hg, Mercury (ppm) | 0.04283333 | 0.03037367 | 0.055293 | IND | IND
In, Indium (ppm) | 0.02023297 | 0.01660027 | 0.02386567 | 0.01641386 | 0.02405208
K, Potassium (wt.%) | 0.1582148 | 0.1444376 | 0.1719921 | 0.1531509 | 0.1632787
La, Lanthanum (ppm) | 15.16266 | 14.08098 | 16.24434 | 14.65496 | 15.67036
Li, Lithium (ppm) | 5.55607 | 5.100562 | 6.011578 | 5.335489 | 5.776651
Mg, Magnesium (wt.%) | 0.3713569 | 0.3534145 | 0.3892993 | 0.3560404 | 0.3866734
Mn, Manganese (wt.%) | 0.01475855 | 0.01405167 | 0.01546543 | 0.01432515 | 0.01519195
Mo, Molybdenum (ppm) | 5.887483 | 5.685973 | 6.088993 | 5.696488 | 6.078478
Na, Sodium (wt.%) | 0.0825445 | 0.07226883 | 0.09282017 | 0.0794488 | 0.08564019
Nb, Niobium (ppm) | 0.348683 | 0.2875208 | 0.4098451 | 0.3141176 | 0.3832484
Ni, Nickel (ppm) | 39.64361 | 37.33011 | 41.95711 | 38.2265 | 41.06071
P, Phosphorus (wt.%) | 0.03184177 | 0.03047618 | 0.03320737 | 0.03087966 | 0.03280389
Pb, Lead (ppm) | 8.604087 | 7.906959 | 9.301215 | 8.257117 | 8.951057
Rb, Rubidium (ppm) | 11.2477 | 10.35931 | 12.13609 | 10.79779 | 11.69761
Re, Rhenium (ppm) | < 0.001 | IND | IND | IND | IND
S, Sulphur (wt.%) | 0.02219485 | 0.01992528 | 0.02446442 | 0.02085683 | 0.02353287
Sc, Scandium (ppm) | 2.229815 | 1.985771 | 2.473858 | 2.051957 | 2.407673
Sn, Tin (ppm) | 1.176199 | 1.008948 | 1.343449 | 0.9363324 | 1.416065
Sr, Strontium (ppm) | 30.64976 | 28.232 | 33.06752 | 29.61945 | 31.68007
Ta, Tantalum (ppm) | < 0.01 | IND | IND | IND | IND
Te, Tellurium (ppm) | 0.05349903 | 0.03217275 | 0.07482531 | IND | IND
Th, Thorium (ppm) | 5.963363 | 5.645228 | 6.281498 | 5.820035 | 6.106691
Ti, Titanium (wt.%) | 0.0599055 | 0.05314078 | 0.06667023 | 0.05757427 | 0.06223673
Tl, Thallium (ppm) | 0.09006387 | 0.07891687 | 0.1012109 | 0.0762794 | 0.1038483
U, Uranium (ppm) | 0.8989428 | 0.8494777 | 0.9484079 | 0.8686283 | 0.9292573
V, Vanadium (ppm) | 20.80806 | 19.73324 | 21.88288 | 20.20951 | 21.4066
W, Tungsten (ppm) | 1.813837 | 1.571666 | 2.056008 | 1.685045 | 1.942629
Y, Yttrium (ppm) | 6.288866 | 5.918388 | 6.659345 | 6.109302 | 6.468431
Zn, Zinc (ppm) | 23.50705 | 21.76759 | 25.24651 | 22.33527 | 24.67883
Zr, Zirconium (ppm) | 21.28337 | 20.23214 | 22.33459 | 20.38597 | 22.18076
SI unit equivalents: ppm (parts per million; 1 x 10-⁶) ≡ mg/kg; wt.% (weight per cent) ≡ % (mass fraction)

## Indicative Values
Table 2. Indicative Values for OREAS 267
Constituent | Unit | Value | Constituent | Unit | Value | Constituent | Unit | Value
4-Acid Digestion
Cd | ppm | 0.03283333 | Hg | ppm | 0.0675 | Tm | ppm | 0.2117628
Ge | ppm | 0.2602083 | Se | ppm | 0.7547786
Aqua Regia Digestion
B | ppm | 5.293201 | Ge | ppm | 0.0725 | Se | ppm | 0.2697619
Cd | ppm | 0.0257963 | Ho | ppm | 0.2801198 | Sm | ppm | 3.002253
Dy | ppm | 1.60758 | Lu | ppm | 0.06202131 | Tb | ppm | 0.3204483
Er | ppm | 0.6558636 | Nd | ppm | 15.51044 | Tm | ppm | < 0.1
Eu | ppm | 0.5728045 | Pr | ppm | 4.204222 | Yb | ppm | 0.4842885
Gd | ppm | 2.425558 | Sb | ppm | 1.657976
Borate Fusion XRF
Al2O3 | wt.% | 10.095 | MgO | wt.% | 1.6 | SiO2 | wt.% | 77.06
CaO | wt.% | 1.585 | MnO | wt.% | 0.03 | TiO2 | wt.% | 0.7
Fe2O3 | wt.% | 4.245 | P2O5 | wt.% | 0.1085
K2O | wt.% | 1.49 | S | wt.% | 0.0208234
Thermogravimetry
LOI1000 | wt.% | 2.145
Infrared Combustion
C | wt.% | 0.06 | S | wt.% | 0.015
Laser Ablation ICP-MS
Ag | ppm | 7.2 | Hf | ppm | 4.81 | Sn | ppm | 8.7
As | ppm | 157.5 | Ho | ppm | 0.745 | Sr | ppm | 151
Ba | ppm | 388 | In | ppm | 0.05 | Ta | ppm | 1.685
Be | ppm | 1.9 | La | ppm | 31.25 | Tb | ppm | 0.66
Bi | ppm | 1.63 | Lu | ppm | 0.275 | Te | ppm | < 0.2
Cd | ppm | < 0.1 | Mn | wt.% | 0.0288 | Th | ppm | 9.55
Ce | ppm | 60.05 | Mo | ppm | 6.6 | Ti | wt.% | 0.415
Co | ppm | 11.85 | Nb | ppm | 16.3 | Tl | ppm | 0.3
Cr | ppm | 112 | Nd | ppm | 27.35 | Tm | ppm | 0.3
Cs | ppm | 6.305 | Ni | ppm | 57 | U | ppm | 2.07
Cu | ppm | 31 | Pb | ppm | 18 | V | ppm | 71.95
Dy | ppm | 3.785 | Pr | ppm | 7.29 | W | ppm | 8.375
Er | ppm | 2.035 | Rb | ppm | 77.3 | Y | ppm | 19.25
Eu | ppm | 1.045 | Re | ppm | < 0.01 | Yb | ppm | 2.025
Ga | ppm | 16.95 | Sb | ppm | 7.9 | Zn | ppm | 50
Gd | ppm | 4.345 | Sc | ppm | 10.25 | Zr | ppm | 172.5
Ge | ppm | 1.35 | Sm | ppm | 5.24
SI unit equivalents: ppm (parts per million; 1 x 10-⁶) ≡ mg/kg; wt.% (weight per cent) ≡ % (mass fraction)

## Performance Gates
Table 3. Certified Values and Performance Gates for OREAS 267
Constituent | Certified Value | Absolute Standard Deviations |  |  |  |  | Relative Standard Deviations |  |  | 5% window
|  | 1SD | 2SD Low | 2SD High | 3SD Low | 3SD High | 1RSD | 2RSD | 3RSD | Low | High
Pb Fire Assay
Au, ppm | 13.21028 | 0.4004298 | 12.40942 | 14.01114 | 12.00899 | 14.41157 | 3.031% | 6.062% | 9.094% | 12.54976 | 13.87079
PhotonAssay
Au, ppm | 13.56136 | 0.284259 | 12.99284 | 14.12988 | 12.70858 | 14.41414 | 2.096% | 4.192% | 6.288% | 12.88329 | 14.23943
Aqua Regia Digestion (sample weights 10-50g)
Au, ppm | 13.41714 | 0.5262792 | 12.36458 | 14.4697 | 11.8383 | 14.99598 | 3.922% | 7.845% | 11.77% | 12.74628 | 14.088
Cyanide Leach
Au, ppm | 12.95719 | 0.6428307 | 11.67153 | 14.24285 | 11.0287 | 14.88568 | 4.961% | 9.922% | 14.88% | 12.30933 | 13.60505
4-Acid Digestion
Ag, ppm | 5.540415 | 0.2149592 | 5.110497 | 5.970334 | 4.895538 | 6.185293 | 3.88% | 7.76% | 11.64% | 5.263395 | 5.817436
Al, wt.% | 5.04599 | 0.1863279 | 4.673334 | 5.418646 | 4.487006 | 5.604974 | 3.693% | 7.385% | 11.08% | 4.793691 | 5.29829
As, ppm | 136.9254 | 5.408984 | 126.1074 | 147.7434 | 120.6985 | 153.1524 | 3.95% | 7.901% | 11.85% | 130.0791 | 143.7717
Ba, ppm | 381.1845 | 12.22224 | 356.74 | 405.629 | 344.5178 | 417.8512 | 3.206% | 6.413% | 9.619% | 362.1253 | 400.2437
Be, ppm | 1.80448 | 0.072176 | 1.660128 | 1.948832 | 1.587952 | 2.021008 | 4% | 8% | 12% | 1.714256 | 1.894704
Bi, ppm | 1.280982 | 0.1225769 | 1.035828 | 1.526136 | 0.9132514 | 1.648713 | 9.569% | 19.14% | 28.71% | 1.216933 | 1.345031
Ca, wt.% | 1.13237 | 0.03059531 | 1.071179 | 1.193561 | 1.040584 | 1.224156 | 2.702% | 5.404% | 8.106% | 1.075751 | 1.188988
Ce, ppm | 58.28468 | 3.231298 | 51.82208 | 64.74727 | 48.59078 | 67.97857 | 5.544% | 11.09% | 16.63% | 55.37044 | 61.19891
Co, ppm | 11.03723 | 0.2575903 | 10.52205 | 11.55241 | 10.26446 | 11.81 | 2.334% | 4.668% | 7.001% | 10.48537 | 11.58909
Cr, ppm | 97.82922 | 7.066201 | 83.69682 | 111.9616 | 76.63062 | 119.0278 | 7.223% | 14.45% | 21.67% | 92.93776 | 102.7207
Cs, ppm | 5.495342 | 0.1540294 | 5.187283 | 5.803401 | 5.033254 | 5.95743 | 2.803% | 5.606% | 8.409% | 5.220575 | 5.770109
Cu, ppm | 23.8994 | 1.39053 | 21.11834 | 26.68046 | 19.72781 | 28.07099 | 5.818% | 11.64% | 17.45% | 22.70443 | 25.09437
Dy, ppm | 3.071077 | 0.09219158 | 2.886694 | 3.25546 | 2.794502 | 3.347652 | 3.002% | 6.004% | 9.006% | 2.917523 | 3.224631
Er, ppm | 1.499039 | 0.09280081 | 1.313438 | 1.684641 | 1.220637 | 1.777442 | 6.191% | 12.38% | 18.57% | 1.424087 | 1.573991
Eu, ppm | 1.028492 | 0.03898879 | 0.9505148 | 1.10647 | 0.911526 | 1.145459 | 3.791% | 7.582% | 11.37% | 0.9770677 | 1.079917
Fe, wt.% | 2.862556 | 0.06848573 | 2.725585 | 2.999528 | 2.657099 | 3.068014 | 2.392% | 4.785% | 7.177% | 2.719429 | 3.005684
Ga, ppm | 14.5213 | 0.7432886 | 13.03472 | 16.00787 | 12.29143 | 16.75116 | 5.119% | 10.24% | 15.36% | 13.79523 | 15.24736
Gd, ppm | 4.102 | 0.3242544 | 3.453491 | 4.750508 | 3.129237 | 5.074763 | 7.905% | 15.81% | 23.71% | 3.8969 | 4.3071
Hf, ppm | 2.964197 | 0.1949445 | 2.574308 | 3.354086 | 2.379364 | 3.54903 | 6.577% | 13.15% | 19.73% | 2.815987 | 3.112407
Ho, ppm | 0.5636159 | 0.02921475 | 0.5051864 | 0.6220454 | 0.4759717 | 0.6512602 | 5.183% | 10.37% | 15.55% | 0.5354351 | 0.5917967
In, ppm | 0.06083333 | 0.005127617 | 0.0505781 | 0.07108857 | 0.04545048 | 0.07621618 | 8.429% | 16.86% | 25.29% | 0.05779167 | 0.063875
K, wt.% | 1.246693 | 0.022816 | 1.201061 | 1.292325 | 1.178245 | 1.315141 | 1.83% | 3.66% | 5.49% | 1.184359 | 1.309028
La, ppm | 30.95542 | 1.276874 | 28.40167 | 33.50917 | 27.1248 | 34.78604 | 4.125% | 8.25% | 12.37% | 29.40765 | 32.50319
Li, ppm | 55.36705 | 2.103748 | 51.15955 | 59.57454 | 49.0558 | 61.67829 | 3.8% | 7.599% | 11.4% | 52.59869 | 58.1354
Lu, ppm | 0.2025623 | 0.006964039 | 0.1886342 | 0.2164904 | 0.1816702 | 0.2234544 | 3.438% | 6.876% | 10.31% | 0.1924342 | 0.2126904
Mg, wt.% | 0.9285136 | 0.03374353 | 0.8610265 | 0.9960006 | 0.827283 | 1.029744 | 3.634% | 7.268% | 10.9% | 0.8820879 | 0.9749393
Mn, wt.% | 0.02783812 | 0.0007298958 | 0.02637833 | 0.02929791 | 0.02564844 | 0.03002781 | 2.622% | 5.244% | 7.866% | 0.02644622 | 0.02923003
Mo, ppm | 6.937121 | 0.34482 | 6.247481 | 7.626761 | 5.902661 | 7.971581 | 4.971% | 9.941% | 14.91% | 6.590265 | 7.283977
Na, wt.% | 0.5046947 | 0.02189815 | 0.4608984 | 0.548491 | 0.4390003 | 0.5703892 | 4.339% | 8.678% | 13.02% | 0.47946 | 0.5299295
Nb, ppm | 13.85425 | 0.9802159 | 11.89382 | 15.81468 | 10.9136 | 16.79489 | 7.075% | 14.15% | 21.23% | 13.16153 | 14.54696
Nd, ppm | 26.66934 | 0.8461081 | 24.97713 | 28.36156 | 24.13102 | 29.20767 | 3.173% | 6.345% | 9.518% | 25.33588 | 28.00281
Ni, ppm | 48.90972 | 2.386312 | 44.13709 | 53.68234 | 41.75078 | 56.06865 | 4.879% | 9.758% | 14.64% | 46.46423 | 51.3552
P, wt.% | 0.04759998 | 0.001199941 | 0.0452001 | 0.04999987 | 0.04400016 | 0.05119981 | 2.521% | 5.042% | 7.563% | 0.04521998 | 0.04997998
Pb, ppm | 15.2088 | 1.501208 | 12.20639 | 18.21122 | 10.70518 | 19.71243 | 9.871% | 19.74% | 29.61% | 14.44836 | 15.96925
Pr, ppm | 6.952934 | 0.3408013 | 6.271332 | 7.634537 | 5.93053 | 7.975338 | 4.902% | 9.803% | 14.7% | 6.605287 | 7.300581
Rb, ppm | 71.0678 | 2.571325 | 65.92515 | 76.21045 | 63.35382 | 78.78177 | 3.618% | 7.236% | 10.85% | 67.51441 | 74.62119
Re, ppm | < 0.002 | IND | IND | IND | IND | IND | IND | IND | IND | IND | IND
S, wt.% | 0.02442566 | 0.003912349 | 0.01660096 | 0.03225036 | 0.01268861 | 0.03616271 | 16.02% | 32.03% | 48.05% | 0.02320438 | 0.02564694
Sb, ppm | 5.14634 | 1.591699 | 1.962942 | 8.329739 | 0.3712427 | 9.921438 | 30.93% | 61.86% | 92.79% | 4.889023 | 5.403657
Sc, ppm | 9.251598 | 0.6018261 | 8.047946 | 10.45525 | 7.44612 | 11.05708 | 6.505% | 13.01% | 19.52% | 8.789018 | 9.714178
Sm, ppm | 5.109221 | 0.1861402 | 4.736941 | 5.481501 | 4.5508 | 5.667642 | 3.643% | 7.286% | 10.93% | 4.85376 | 5.364682
Sn, ppm | 5.953056 | 0.2876423 | 5.377772 | 6.528341 | 5.090129 | 6.815983 | 4.832% | 9.664% | 14.5% | 5.655403 | 6.250709
Sr, ppm | 158.9316 | 3.516568 | 151.8985 | 165.9648 | 148.3819 | 169.4813 | 2.213% | 4.425% | 6.638% | 150.9851 | 166.8782
Ta, ppm | 0.9306513 | 0.03740171 | 0.8558479 | 1.005455 | 0.8184462 | 1.042856 | 4.019% | 8.038% | 12.06% | 0.8841188 | 0.9771839
Tb, ppm | 0.5432354 | 0.015599 | 0.5120374 | 0.5744334 | 0.4964384 | 0.5900324 | 2.871% | 5.743% | 8.614% | 0.5160736 | 0.5703971
Te, ppm | 0.06773333 | 0.01133893 | 0.04505546 | 0.0904112 | 0.03371653 | 0.1017501 | 16.74% | 33.48% | 50.22% | 0.06434667 | 0.07112
Th, ppm | 9.133169 | 0.3401496 | 8.45287 | 9.813468 | 8.11272 | 10.15362 | 3.724% | 7.449% | 11.17% | 8.67651 | 9.589827
Ti, wt.% | 0.3728843 | 0.01321961 | 0.346445 | 0.3993235 | 0.3332254 | 0.4125431 | 3.545% | 7.09% | 10.64% | 0.3542401 | 0.3915285
Tl, ppm | 0.3926463 | 0.02534263 | 0.3419611 | 0.4433316 | 0.3166185 | 0.4686742 | 6.454% | 12.91% | 19.36% | 0.373014 | 0.4122787
U, ppm | 1.929103 | 0.1208969 | 1.687309 | 2.170896 | 1.566412 | 2.291793 | 6.267% | 12.53% | 18.8% | 1.832647 | 2.025558
V, ppm | 68.05358 | 1.891717 | 64.27015 | 71.83702 | 62.37843 | 73.72873 | 2.78% | 5.559% | 8.339% | 64.6509 | 71.45626
W, ppm | 7.323596 | 0.3596473 | 6.604302 | 8.042891 | 6.244654 | 8.402538 | 4.911% | 9.822% | 14.73% | 6.957416 | 7.689776
Y, ppm | 14.00279 | 0.6974919 | 12.60781 | 15.39778 | 11.91032 | 16.09527 | 4.981% | 9.962% | 14.94% | 13.30265 | 14.70293
Yb, ppm | 1.378695 | 0.0700556 | 1.238584 | 1.518806 | 1.168528 | 1.588862 | 5.081% | 10.16% | 15.24% | 1.30976 | 1.44763
Zn, ppm | 43.42631 | 1.599063 | 40.22818 | 46.62444 | 38.62912 | 48.2235 | 3.682% | 7.364% | 11.05% | 41.25499 | 45.59763
Zr, ppm | 112.226 | 2.736623 | 106.7527 | 117.6992 | 104.0161 | 120.4359 | 2.438% | 4.877% | 7.315% | 106.6147 | 117.8373
Aqua Regia Digestion
Ag, ppm | 5.34946 | 0.1797114 | 4.990038 | 5.708883 | 4.810326 | 5.888594 | 3.359% | 6.719% | 10.08% | 5.081987 | 5.616933
Al, wt.% | 0.8787955 | 0.08018986 | 0.7184158 | 1.039175 | 0.638226 | 1.119365 | 9.125% | 18.25% | 27.37% | 0.8348558 | 0.9227353
As, ppm | 111.617 | 4.255109 | 103.1068 | 120.1272 | 98.85168 | 124.3823 | 3.812% | 7.624% | 11.44% | 106.0362 | 117.1979
Ba, ppm | 71.4725 | 8.5212 | 54.4301 | 88.5149 | 45.9089 | 97.0361 | 11.92% | 23.84% | 35.77% | 67.89888 | 75.04613
Be, ppm | 0.5209411 | 0.01807909 | 0.4847829 | 0.5570992 | 0.4667038 | 0.5751783 | 3.47% | 6.941% | 10.41% | 0.494894 | 0.5469881
Bi, ppm | 1.034854 | 0.08475726 | 0.8653394 | 1.204368 | 0.7805822 | 1.289126 | 8.19% | 16.38% | 24.57% | 0.9831112 | 1.086597
Ca, wt.% | 0.2792633 | 0.02374698 | 0.2317694 | 0.3267573 | 0.2080224 | 0.3505042 | 8.503% | 17.01% | 25.51% | 0.2653002 | 0.2932265
Ce, ppm | 31.88349 | 2.60993 | 26.66363 | 37.10335 | 24.0537 | 39.71328 | 8.186% | 16.37% | 24.56% | 30.28931 | 33.47766
Co, ppm | 7.017052 | 0.581963 | 5.853126 | 8.180977 | 5.271163 | 8.76294 | 8.294% | 16.59% | 24.88% | 6.666199 | 7.367904
Cr, ppm | 46.77528 | 2.093663 | 42.58795 | 50.9626 | 40.49429 | 53.05627 | 4.476% | 8.952% | 13.43% | 44.43651 | 49.11404
Cs, ppm | 1.184665 | 0.05748788 | 1.069689 | 1.299641 | 1.012202 | 1.357129 | 4.853% | 9.705% | 14.56% | 1.125432 | 1.243898
Cu, ppm | 19.73169 | 1.102428 | 17.52683 | 21.93654 | 16.4244 | 23.03897 | 5.587% | 11.17% | 16.76% | 18.7451 | 20.71827
Fe, wt.% | 2.024547 | 0.09368811 | 1.83717 | 2.211923 | 1.743482 | 2.305611 | 4.628% | 9.255% | 13.88% | 1.923319 | 2.125774
Ga, ppm | 3.710667 | 0.4347463 | 2.841174 | 4.580159 | 2.406428 | 5.014906 | 11.72% | 23.43% | 35.15% | 3.525133 | 3.8962
Hf, ppm | 0.4825876 | 0.05242753 | 0.3777325 | 0.5874427 | 0.325305 | 0.6398702 | 10.86% | 21.73% | 32.59% | 0.4584582 | 0.506717
Hg, ppm | 0.04283333 | 0.008053477 | 0.02672638 | 0.05894029 | 0.0186729 | 0.06699376 | 18.8% | 37.6% | 56.41% | 0.04069167 | 0.044975
In, ppm | 0.02023297 | 0.001649076 | 0.01693482 | 0.02353112 | 0.01528574 | 0.0251802 | 8.15% | 16.3% | 24.45% | 0.01922132 | 0.02124462
K, wt.% | 0.1582148 | 0.01987912 | 0.1184566 | 0.197973 | 0.09857744 | 0.2178522 | 12.56% | 25.13% | 37.69% | 0.1503041 | 0.1661255
La, ppm | 15.16266 | 1.297466 | 12.56773 | 17.75759 | 11.27026 | 19.05506 | 8.557% | 17.11% | 25.67% | 14.40453 | 15.92079
Li, ppm | 5.55607 | 0.6034326 | 4.349205 | 6.762935 | 3.745772 | 7.366368 | 10.86% | 21.72% | 32.58% | 5.278266 | 5.833873
Mg, wt.% | 0.3713569 | 0.02167118 | 0.3280145 | 0.4146992 | 0.3063434 | 0.4363704 | 5.836% | 11.67% | 17.51% | 0.352789 | 0.3899247
Mn, wt.% | 0.01475855 | 0.0009315531 | 0.01289545 | 0.01662166 | 0.01196389 | 0.01755321 | 6.312% | 12.62% | 18.94% | 0.01402062 | 0.01549648
Mo, ppm | 5.887483 | 0.2349433 | 5.417596 | 6.35737 | 5.182653 | 6.592313 | 3.991% | 7.981% | 11.97% | 5.593109 | 6.181857
Na, wt.% | 0.0825445 | 0.01227081 | 0.05800287 | 0.1070861 | 0.04573206 | 0.1193569 | 14.87% | 29.73% | 44.6% | 0.07841727 | 0.08667172
Nb, ppm | 0.348683 | 0.06654776 | 0.2155875 | 0.4817785 | 0.1490397 | 0.5483262 | 19.09% | 38.17% | 57.26% | 0.3312488 | 0.3661171
Ni, ppm | 39.64361 | 2.589632 | 34.46435 | 44.82287 | 31.87471 | 47.41251 | 6.532% | 13.06% | 19.6% | 37.66143 | 41.62579
P, wt.% | 0.03184177 | 0.00124139 | 0.02935899 | 0.03432455 | 0.02811761 | 0.03556594 | 3.899% | 7.797% | 11.7% | 0.03024969 | 0.03343386
Pb, ppm | 8.604087 | 0.9189052 | 6.766277 | 10.4419 | 5.847371 | 11.3608 | 10.68% | 21.36% | 32.04% | 8.173883 | 9.034291
Rb, ppm | 11.2477 | 0.9141729 | 9.419357 | 13.07605 | 8.505184 | 13.99022 | 8.128% | 16.26% | 24.38% | 10.68532 | 11.81009
Re, ppm | < 0.001 | IND | IND | IND | IND | IND | IND | IND | IND | IND | IND
S, wt.% | 0.02219485 | 0.003508323 | 0.0151782 | 0.0292115 | 0.01166988 | 0.03271982 | 15.81% | 31.61% | 47.42% | 0.02108511 | 0.02330459
Sc, ppm | 2.229815 | 0.1982274 | 1.83336 | 2.626269 | 1.635133 | 2.824497 | 8.89% | 17.78% | 26.67% | 2.118324 | 2.341305
Sn, ppm | 1.176199 | 0.1564907 | 0.8632173 | 1.48918 | 0.7067266 | 1.645671 | 13.3% | 26.61% | 39.91% | 1.117389 | 1.235009
Sr, ppm | 30.64976 | 3.08929 | 24.47118 | 36.82834 | 21.38189 | 39.91763 | 10.08% | 20.16% | 30.24% | 29.11727 | 32.18225
Ta, ppm | < 0.01 | IND | IND | IND | IND | IND | IND | IND | IND | IND | IND
Te, ppm | 0.05349903 | 0.01145253 | 0.03059397 | 0.07640408 | 0.01914145 | 0.08785661 | 21.41% | 42.81% | 64.22% | 0.05082408 | 0.05617398
Th, ppm | 5.963363 | 0.3282307 | 5.306902 | 6.619824 | 4.978671 | 6.948055 | 5.504% | 11.01% | 16.51% | 5.665195 | 6.261531
Ti, wt.% | 0.0599055 | 0.0105411 | 0.03882331 | 0.0809877 | 0.02828221 | 0.0915288 | 17.6% | 35.19% | 52.79% | 0.05691023 | 0.06290078
Tl, ppm | 0.09006387 | 0.01288641 | 0.06429104 | 0.1158367 | 0.05140462 | 0.1287231 | 14.31% | 28.62% | 42.92% | 0.08556067 | 0.09456706
U, ppm | 0.8989428 | 0.0346992 | 0.8295444 | 0.9683412 | 0.7948452 | 1.00304 | 3.86% | 7.72% | 11.58% | 0.8539957 | 0.94389
V, ppm | 20.80806 | 0.7545014 | 19.29905 | 22.31706 | 18.54455 | 23.07156 | 3.626% | 7.252% | 10.88% | 19.76765 | 21.84846
W, ppm | 1.813837 | 0.2544379 | 1.304962 | 2.322713 | 1.050524 | 2.577151 | 14.03% | 28.06% | 42.08% | 1.723145 | 1.904529
Y, ppm | 6.288866 | 0.4629683 | 5.36293 | 7.214803 | 4.899961 | 7.677771 | 7.362% | 14.72% | 22.09% | 5.974423 | 6.60331
Zn, ppm | 23.50705 | 2.342338 | 18.82238 | 28.19173 | 16.48004 | 30.53406 | 9.964% | 19.93% | 29.89% | 22.3317 | 24.6824
Zr, ppm | 21.28337 | 1.034317 | 19.21473 | 23.352 | 18.18042 | 24.38632 | 4.86% | 9.719% | 14.58% | 20.2192 | 22.34753
SI unit equivalents: ppm (parts per million; 1 x 10-⁶) ≡ mg/kg; wt.% (weight per cent) ≡ % (mass fraction)

## Abbreviations
Table 4. Abbreviations used for OREAS 267
Abbreviation | Explanation
< | ‘less than’
IND | indeterminate
NR | not reported
PDM3 | percent deviation of lab mean from corrected mean of means
Rel.Std.Dev. | one relative standard deviation
Std.Dev. | one standard deviation
Method Codes:
4A*MS | 4-acid (HF-HNO3-HClO4-HCl) digestion with inductively coupled plasma mass spectroscopy
4A*OES | 4-acid (HF-HNO3-HClO4-HCl) digestion with inductively coupled plasma optical emission spectroscopy
4A*OES/MS | 4-acid (HF-HNO3-HClO4-HCl) digestion with ICP-OES or ICP-MS finish
ABL*MS | laser ablation with inductively coupled plasma mass spectroscopy
AR*AAS | aqua regia digestion with atomic absorption spectroscopy
AR*MS | aqua regia digestion with inductively coupled plasma mass spectroscopy
AR*OES | aqua regia digestion with inductively coupled plasma optical emission spectroscopy
AR*OES/MS | aqua regia digestion with ICP-OES or ICP-MS finish
BF*XRF | lithium borate fusion with X-ray fluorescence spectroscopy
CNL*AAS | cyanide leach with atomic absorption spectroscopy
CNL*MS | cyanide leach with inductively coupled plasma mass spectroscopy
CNL*OES | cyanide leach with inductively coupled plasma optical emission spectroscopy
FA*AAS | fire assay with atomic absorption spectroscopy
FA*GRAV | fire assay with gravimetric finish
FA*OES | fire assay with inductively coupled plasma optical emission spectroscopy
INAA | instrumental neutron activation analysis
IRC | infrared combustion
LOI*TGA | loss on ignition by thermogravimetric analysis
PAAU02 | PhotonAssay (Au) two-cycle analysis
Legend:- | (for Method Group Tabulated Results omitted in the determination of Certified Values)
Individual | - Outlying individual values
Batch & Limits | - Outlying laboratory batch data sets and superfluous limit values

## Laboratory List
Table 5. Participating Laboratory List used for OREAS 267
Lab Slot | Laboratory Name and Location
Accura Geomysore Labs Private Limited, Jonnagiri, Kurnool, India
Accura Gold Minerals Testing, Namakkal, Tamilnadu, India
Actlabs, Ancaster, Ontario, Canada
AGAT Laboratories, Calgary, Alberta, Canada
ALS, Brisbane, QLD, Australia
ALS, Canning Vale, WA, Australia
ALS, Kalgoorlie, WA, Australia
ALS, Lima, Peru
ALS, Loughrea, Galway, Ireland
ALS, Malaga, WA, Australia
ALS, Vancouver, BC, Canada
American Assay Laboratories, Sparks, Nevada, USA
ANSTO, Lucas Heights, NSW, Australia
ARGETEST Mineral Processing, Ankara, Central Anatolia, Turkey
Britannia Mining Solutions, Hamilton, Ontario, Canada
Bureau Veritas Geoanalytical, Perth, WA, Australia
CRS Laboratories Oy, Kempele, Northern Ostrobothnia, Finland
Gekko Assay Labs, Ballarat, VIC, Australia
Intertek, Perth, WA, Australia
Intertek, Townsville, QLD, Australia
Intertek Minerals Ltd, Tarkwa, Western Region, Ghana
MSA ENVAL Laboratories, Yamoussoukro, Côte d'Ivoire
MSALABS, Prince George, BC, Canada
MSALABS, Val-d'Or, Quebec, Canada
MSALABS Timmins, Timmins, Ontario, Canada
On Site Laboratory Services, Bendigo, VIC, Australia
Paragon Geochemical Laboratories, Sparks, Nevada, USA
Paragon Geochemical Laboratories, Surrey, BC, Canada
PT Geoservices Ltd, Cikarang, Jakarta Raya, Indonesia
PT Indo Mineral Research, Bungursari, West Java, Indonesia
PT Intertek Utama Services, Jakarta Timur, DKI Jakarta, Indonesia
Saskatchewan Research Council, Saskatoon, Saskatchewan, Canada
SGS del Peru, Lima, Peru
SGS Geosol Laboratorios Ltda, Vespasiano, Minas Gerais, Brazil
SGS Tarkwa, Tarkwa, Western Region, Ghana
Shiva Analyticals Ltd, Bangalore North, Karnataka, India
Skyline Assayers & Laboratories, Tucson, Arizona, USA
Stewart Assay & Environmental Laboratories LLC, Kara-Balta, Chüy, Kyrgyzstan

## Homogeneity
ORE - Lab-Upscaled RSD Results for CRM: OREAS 267 (Execution: 1) - Analyte Au - (Gold) by INAA
Branch | LabSlot | LabCode | Round | Smp# | Lot | SID | Response SmplMass(g) | Response (ppm) | Upscaled Value (ppm)
2 | 1 | ANSLu | 1 | 8 | 8 | 290562 | 0.083873 | 13.9847 | 14.1671
2 | 1 | ANSLu | 1 | 19 | 11 | 290563 | 0.082183 | 14.09177 | 14.17279
2 | 1 | ANSLu | 1 | 18 | 5 | 290564 | 0.083671 | 14.50604 | 14.19483
2 | 1 | ANSLu | 1 | 4 | 7 | 290565 | 0.08737 | 14.18738 | 14.17788
2 | 1 | ANSLu | 1 | 7 | 8 | 290566 | 0.082486 | 14.1257 | 14.1746
2 | 1 | ANSLu | 1 | 16 | 10 | 290567 | 0.08635 | 13.85879 | 14.1604
2 | 1 | ANSLu | 1 | 17 | 5 | 290568 | 0.083945 | 13.72198 | 14.15312
2 | 1 | ANSLu | 1 | 1 | 1 | 290569 | 0.085469 | 14.38165 | 14.18821
2 | 1 | ANSLu | 1 | 5 | 2 | 290570 | 0.084928 | 14.06824 | 14.17154
2 | 1 | ANSLu | 1 | 11 | 9 | 290571 | 0.086482 | 14.3988 | 14.18912
2 | 1 | ANSLu | 1 | 12 | 9 | 290572 | 0.083781 | 14.22685 | 14.17998
2 | 1 | ANSLu | 1 | 13 | 4 | 290573 | 0.085638 | 14.25407 | 14.18142
2 | 1 | ANSLu | 1 | 15 | 10 | 290574 | 0.084712 | 14.04284 | 14.17019
2 | 1 | ANSLu | 1 | 10 | 3 | 290575 | 0.084509 | 14.29106 | 14.18339
2 | 1 | ANSLu | 1 | 6 | 2 | 290576 | 0.082334 | 14.29792 | 14.18376
2 | 1 | ANSLu | 1 | 9 | 3 | 290577 | 0.084913 | 14.52742 | 14.19597
2 | 1 | ANSLu | 1 | 14 | 4 | 290578 | 0.086334 | 13.96564 | 14.16608
2 | 1 | ANSLu | 1 | 20 | 11 | 290579 | 0.087314 | 13.89871 | 14.16252
2 | 1 | ANSLu | 1 | 3 | 7 | 290580 | 0.083884 | 14.24535 | 14.18096
2 | 1 | ANSLu | 1 | 2 | 1 | 290581 | 0.087691 | 14.47197 | 14.19302
Mean | [6 empty] | 0.08489335 | 14.17734 | 14.17734
Median | [7 empty] | 14.20711 | 14.17893
SD | [7 empty] | 0.2244428 | 0.01193938
RSD | [7 empty] | 1.583% | 0.08421%
RSD Upscale Factor | [7 empty] | 0.05319566
Parameters | :
Nominal Mass Value |  | 30 | gm

## Fire Assay
| Analytical results for Au in OREAS 267 (Certified Value 13.21 ppm) | [27 empty] | Certified
Au | Round | Replicate | Lab | Lab | Lab | Lab | Lab | Lab | Lab | Lab | Lab | Lab | Lab | Lab | Lab | Lab | Lab | Lab | Lab | Lab | Lab | Lab | Lab | Lab | Lab | Lab | Lab | Lab | 1
| No | No | 2.00 | 1.01 | 1.03 | 1.04 | 1.05 | 1.06 | 1.07 | 1.08 | 1.09 | 1.10 | 1.11 | 1.12 | 1.13 | 1.15 | 1.16 | 1.17 | 1.18 | 1.19 | 1.20 | 1.21 | 1.22 | 1.23 | 1.24 | 1.25 | 1.26 | 1.30 | ppm
|  |  | INAA | FA*OES | FA*AAS | FA*AAS | FA*AAS | FA*AAS | FA*GRAV | FA*AAS | FA*AAS | FA*AAS | FA*AAS | FA*AAS | FA*AAS | FA*AAS | FA*AAS | FA*AAS | FA*AAS | FA*GRAV | FA*OES | FA*GRAV | FA*AAS | FA*OES | FA*AAS | FA*GRAV | FA*AAS | FA*AAS | 2
|  |  | 0.085g | 25g | 30g | 50g | 30g | 30g | 30g | 50g | 40g | 30g | 30g | 30g | 30g | 30g | 50g | 40g | 50g | 30g | 50g | 30g | 30g | 30g | 30g | 30g | 25g | 30g | 3
| 1 | 1 | 14.38165 | 13.739 | 13.435 | 13.015 | 12.663 | 12.87179 | 12.7 | 12.82 | 13.66 | 13.45 | 13.3 | 13.3 | 12.85 | 13.5665 | 13.07667 | 15.05621 | 13.3 | 13.3 | 13.301 | 13.4 | 12.58 | 12.7 | > 5 | 13.1 | 13.9 | 13.625 | 1
| 1 | 2 | 14.47197 | 13.614 | 13.419 | 13.047 | 12.85 | 12.85725 | 13.3 | 11.99 | 13.68 | 13.4 | 13.55 | 13.35 | 13 | 13.674 | 12.13 | 13.97365 | 13 | 13.34 | 12.75 | 13.1 | 12.46 | 12.8 | > 5 | 11.6 | 13.2 | 13.993225 | #N/A
| 1 | 3 | 14.24535 | 13.572 | 13.412 | 13.137 | 12.762 | 13.08242 | 13 | 12.74 | 13.67 | 13.55 | 13.75 | 13.3 | 13 | 13.537 | 12.28333 | 14.73074 | 13.3 | 13.26 | 13.333 | 13.4 | 12.689 | 12.1 | > 5 | 13.7 | 13.1 | 13.6825 | 16
| 1 | 4 | 14.18738 | 13.526 | 13.418 | 13.242 | 12.258 | 13.0649 | 13.2 | 12.16 | 13.67 | 13.25 | 13.65 | 13.45 | 13.15 | 13.5675 | 12.95667 | 14.78975 | 13.3 | 13.21 | 12.99 | 13.4 | 12.652 | 12.9 | > 5 | 13.1 | 13.4 | 13.731 | 13.21028
| 1 | 5 | 14.06824 | 13.793 | 13.427 | 13.001 | 12.988 | 13.08097 | 13.9 | 12.9 | 13.68 | 13.35 | 13.55 | 13.4 | 13.05 | 13.486 | 12.93 | 14.56975 | 13.3 | 13.39 | 13.701 | 13.3 | 12.658 | 12.2 | > 5 | 13.2 | 12.8 | 13.415 | 7
| 1 | 6 | 14.29792 | 13.854 | 13.425 | 13.208 | 12.931 | 13.03087 | 13.2 | 13.67 | 13.69 | 13.6 | 13.5 | 13.4 | 13 | 13.4725 | 13.07 | 14.6851 | 13.3 | 13.25 | 13.522 | 13.3 | 12.549 | 12.7 | > 5 | 14.8 | 13.4 | 13.5515
|  | 7 | 14.1257
|  | 8 | 13.9847
|  | 9 | 14.52742
|  | 10 | 14.29106
|  | 11 | 14.3988
|  | 12 | 14.22685
|  | 13 | 14.25407
|  | 14 | 13.96564
|  | 15 | 14.04284
|  | 16 | 13.85879
|  | 17 | 13.72198
|  | 18 | 14.50604
|  | 19 | 14.09177
|  | 20 | 13.89871
| Mean |  | 14.17734 | 13.683 | 13.42267 | 13.10833 | 12.742 | 12.99803 | 13.21667 | 12.71333 | 13.675 | 13.43333 | 13.55 | 13.36667 | 13.00833 | 13.55058 | 12.74111 | 14.6342 | 13.25 | 13.29167 | 13.26617 | 13.31667 | 12.598 | 12.56667 |  | 13.25 | 13.3 | 13.66637
| Median |  | 14.20711 | 13.6765 | 13.422 | 13.092 | 12.806 | 13.04788 | 13.2 | 12.78 | 13.675 | 13.425 | 13.55 | 13.375 | 13 | 13.55175 | 12.94333 | 14.70792 | 13.3 | 13.28 | 13.317 | 13.35 | 12.616 | 12.7 |  | 13.15 | 13.3 | 13.65375
| Std Dev. |  | 0.2244428 | 0.1313073 | 0.008066391 | 0.102582 | 0.2641204 | 0.1051746 | 0.3970726 | 0.5985872 | 0.01048809 | 0.1290994 | 0.1516575 | 0.06055301 | 0.09703951 | 0.07242059 | 0.4209337 | 0.3618531 | 0.1224745 | 0.06554896 | 0.3472483 | 0.1169045 | 0.08551725 | 0.332666 |  | 1.036822 | 0.3687818 | 0.1946098
| Rel.Std.Dev. |  | 1.583% | 0.9596% | 0.0601% | 0.7826% | 2.073% | 0.8092% | 3.004% | 4.708% | 0.0767% | 0.961% | 1.119% | 0.453% | 0.746% | 0.5344% | 3.304% | 2.473% | 0.9243% | 0.4932% | 2.618% | 0.8779% | 0.6788% | 2.647% |  | 7.825% | 2.773% | 1.424%
| PDM3 |  | 7.321% | 3.578% | 1.608% | -0.7717% | -3.545% | -1.607% | 0.04836% | -3.762% | 3.518% | 1.688% | 2.572% | 1.184% | -1.529% | 2.576% | -3.552% | 10.78% | 0.3007% | 0.6161% | 0.4231% | 0.8053% | -4.635% | -4.872% |  | 0.3007% | 0.6792% | 3.453%
| Z-Score (Absolute) |  | NA | 1.01 | 0.36 | 0.42 | 1.34 | 0.7 | 0.15 | 1.41 | 0.99 | 0.38 | 0.67 | 0.22 | 0.67 | 0.68 | 1.34 | 3.37 | 0.07 | 0.03 | 0.03 | 0.09 | 1.7 | 1.77 | NA | 0.07 | 0.05 | 0.96
Note on C31: Z-Scores have been calculated inclusive of individual outliers. In general, laboratory batches are rejected if Z-Score > 2.5.

## PA
| Analytical results for Au in OREAS 267 (Certified Value 13.56 ppm) | [14 empty] | Certified
Au | Round | Replicate | Lab | Lab | Lab | Lab | Lab | Lab | Lab | Lab | Lab | Lab | Lab | Lab | Lab | 1
| No | No | 2.00 | 6.01 | 6.02 | 6.03 | 6.04 | 6.05 | 6.06 | 6.07 | 6.08 | 6.09 | 6.10 | 6.11 | 6.12 | ppm
|  |  | INAA | PAAU02 | PAAU02 | PAAU02 | PAAU02 | PAAU02 | PAAU02 | PAAU02 | PAAU02 | PAAU02 | PAAU02 | PAAU02 | PAAU02 | 2
|  |  | 0.085g | [12 empty] | 3
| 1 | 1 | 14.38165 | 13.62 | 13.56 | 13.953 | 13.3 | 13.46 | 13.88 | 14.223 | 13.522 | 13.695 | 12.941 | 13.345 | 13.416 | 1
| 1 | 2 | 14.47197 | 13.51 | 13.34 | 13.041 | 13.3 | 13.65 | 13.33 | 13.322 | 13.446 | 13.475 | 13.177 | 13.481 | 13.393 | #N/A
| 1 | 3 | 14.24535 | 13.89 | 13.18 | 13.764 | 13.5 | 13.54 | 13.32 | 14.335 | 13.507 | 13.717 | 13.551 | 13.298 | 13.437 | 16
| 1 | 4 | 14.18738 | 13.35 | 13.37 | 14.112 | 13.5 | 13.69 | 12.97 | 13.656 | 13.678 | 13.466 | 13.783 | 13.471 | 13.722 | 13.56136
| 1 | 5 | 14.06824 | 13.23 | 13.52 | 14.125 | 13.5 | 13.45 | 13.84 | 14.36 | 13.625 | 13.763 | 13.738 | 13.334 | 13.67 | 9
| 1 | 6 | 14.29792 | 13.9 | 13.4 | 13.496 | 13.3 | 13.6 | 13.22 | 13.568 | 13.631 | 13.898 | 13.746 | 13.521 | 13.796
|  | 7 | 14.1257
|  | 8 | 13.9847
|  | 9 | 14.52742
|  | 10 | 14.29106
|  | 11 | 14.3988
|  | 12 | 14.22685
|  | 13 | 14.25407
|  | 14 | 13.96564
|  | 15 | 14.04284
|  | 16 | 13.85879
|  | 17 | 13.72198
|  | 18 | 14.50604
|  | 19 | 14.09177
|  | 20 | 13.89871
| Mean |  | 14.17734 | 13.58333 | 13.395 | 13.7485 | 13.4 | 13.565 | 13.42667 | 13.91067 | 13.56817 | 13.669 | 13.48933 | 13.40833 | 13.57233
| Median |  | 14.20711 | 13.565 | 13.385 | 13.8585 | 13.4 | 13.57 | 13.325 | 13.9395 | 13.5735 | 13.706 | 13.6445 | 13.408 | 13.5535
| Std Dev. |  | 0.2244428 | 0.2758019 | 0.1361984 | 0.4195849 | 0.1095445 | 0.09894443 | 0.3600926 | 0.4490691 | 0.08948613 | 0.1691756 | 0.3509921 | 0.09339308 | 0.1771335
| Rel.Std.Dev. |  | 1.583% | 2.03% | 1.017% | 3.052% | 0.8175% | 0.7294% | 2.682% | 3.228% | 0.6595% | 1.238% | 2.602% | 0.6965% | 1.305%
| PDM3 |  | 4.542% | 0.162% | -1.227% | 1.38% | -1.19% | 0.02683% | -0.9932% | 2.576% | 0.05018% | 0.7937% | -0.5311% | -1.128% | 0.08091%
| Z-Score (Absolute) |  | NA | 0.09 | 0.95 | 1.01 | 0.93 | 0.01 | 0.78 | 1.91 | 0.01 | 0.57 | 0.43 | 0.88 | 0.03
Note on C31: Z-Scores have been calculated inclusive of individual outliers. In general, laboratory batches are rejected if Z-Score > 2.5.

## AR Digest 10-50g
| Analytical results for Au in OREAS 267 (Certified Value 13.42 ppm) | [20 empty] | Certified
Au | Round | Replicate | Lab | Lab | Lab | Lab | Lab | Lab | Lab | Lab | Lab | Lab | Lab | Lab | Lab | Lab | Lab | Lab | Lab | Lab | Lab | 1
| No | No | 2.00 | 1.01 | 1.03 | 1.07 | 1.08 | 1.09 | 1.10 | 1.11 | 1.12 | 1.13 | 1.14 | 1.15 | 1.16 | 1.17 | 1.18 | 1.19 | 1.21 | 1.22 | 1.30 | ppm
|  |  | INAA | AR*MS | AR*AAS | AR*MS | AR*AAS | AR*AAS | AR*MS | AR*MS | AR*MS | AR*MS | AR*AAS | AR*AAS | AR*AAS | AR*AAS | AR*AAS | AR*MS | AR*MS | AR*MS | AR*AAS | 2
|  |  | 0.085g | 25g | 30g | 30g | 50g | 30g | 25g | 25g | 25g | 25g | 25g | 30g | 50g | 25g | 30g | 25g | 10g | 15g | 30g | 3
| 1 | 1 | 14.38165 | 13.24 | 13.371 | 13.1 | 13.91 | 13.54 | 13.15 | 14.55 | 13.65 | 12.3 | 13.4 | 13.415 | 12.7775 | 13.2552 | 12.8 | > 0.5 | 10.24 | > 10 | 13.4875 | 1
| 1 | 2 | 14.47197 | 13.31 | 13.352 | 13.5 | 14.26 | 13.59 | 13.25 | 14.8 | 13.75 | 12.75 | 13.25 | 13.483 | 13.045 | 13.6136 | 12.9 | > 0.5 | 12.43 | > 10 | 13.2823 | #N/A
| 1 | 3 | 14.24535 | 13.25 | 13.335 | 13.6 | 14.62 | 13.61 | 13.2 | 13.9 | 13.5 | 12.5 | 14.2 | 13.545 | 12.63375 | 13.8768 | 12.8 | > 0.5 | 11.68 | > 10 | 13.39974 | 16
| 1 | 4 | 14.18738 | 13.27 | 13.377 | 13.7 | 13.61 | 13.59 | 13.3 | 13.9 | 13.55 | 12.6 | 13.85 | 13.389 | 12.54 | 14.1736 | 12.7 | > 0.5 | 10.59 | > 10 | 13.28453 | 13.41714
| 1 | 5 | 14.06824 | 13.22 | 13.388 | 13.5 | 14.2 | 13.55 | 13.1 | 14 | 13.85 | 12.6 | 14.6 | 13.425 | 12.585 | 13.5296 | 12.8 | > 0.5 | 11.03 | > 10 | 13.20362 | 11
| 1 | 6 | 14.29792 | 13.01 | 13.363 | 13.4 | 13.5 | 13.65 | 13.5 | 14.65 | 13.85 | 12.2 | 13.7 | 13.658 | 12.57375 | 13.8488 | 12.8 | > 0.5 | 10.29 | > 10 | 13.40148
|  | 7 | 14.1257
|  | 8 | 13.9847
|  | 9 | 14.52742
|  | 10 | 14.29106
|  | 11 | 14.3988
|  | 12 | 14.22685
|  | 13 | 14.25407
|  | 14 | 13.96564
|  | 15 | 14.04284
|  | 16 | 13.85879
|  | 17 | 13.72198
|  | 18 | 14.50604
|  | 19 | 14.09177
|  | 20 | 13.89871
| Mean |  | 14.17734 | 13.21667 | 13.36433 | 13.46667 | 14.01667 | 13.58833 | 13.25 | 14.3 | 13.69167 | 12.49167 | 13.83333 | 13.48583 | 12.6925 | 13.71627 | 12.8 |  | 11.04333 |  | 13.343195
| Median |  | 14.20711 | 13.245 | 13.367 | 13.5 | 14.055 | 13.59 | 13.225 | 14.275 | 13.7 | 12.55 | 13.775 | 13.454 | 12.609375 | 13.7312 | 12.8 |  | 10.81 |  | 13.342135
| Std Dev. |  | 0.2244428 | 0.105767 | 0.01886443 | 0.2065591 | 0.4243898 | 0.04020779 | 0.1414214 | 0.4110961 | 0.149722 | 0.2059531 | 0.5036533 | 0.1012372 | 0.1917534 | 0.3195175 | 0.06324555 |  | 0.8656481 |  | 0.1039705
| Rel.Std.Dev. |  | 1.583% | 0.8003% | 0.1412% | 1.534% | 3.028% | 0.2959% | 1.067% | 2.875% | 1.094% | 1.649% | 3.641% | 0.7507% | 1.511% | 2.329% | 0.4941% |  | 7.839% |  | 0.7792%
| PDM3 |  | 5.666% | -1.494% | -0.3936% | 0.3691% | 4.468% | 1.276% | -1.246% | 6.58% | 2.046% | -6.898% | 3.102% | 0.512% | -5.401% | 2.229% | -4.6% |  | -17.69% |  | -0.5511%
| Z-Score (Absolute) |  | NA | 0.46 | 0.12 | 0.12 | 1.41 | 0.4 | 0.39 | 2.07 | 0.65 | 2.16 | 0.98 | 0.16 | 1.69 | 0.7 | 1.44 | NA | 5.55 | NA | 0.17
Note on C31: Z-Scores have been calculated inclusive of individual outliers. In general, laboratory batches are rejected if Z-Score > 2.5.

## CNL
| Analytical results for Au in OREAS 267 (Certified Value 12.96 ppm) | [23 empty] | Certified
Au | Round | Replicate | Lab | Lab | Lab | Lab | Lab | Lab | Lab | Lab | Lab | Lab | Lab | Lab | Lab | Lab | Lab | Lab | Lab | Lab | Lab | Lab | Lab | Lab | 1
| No | No | 2.00 | 1.01 | 1.02 | 1.03 | 1.04 | 1.05 | 1.06 | 1.07 | 1.08 | 1.09 | 1.10 | 1.11 | 1.13 | 1.15 | 1.16 | 1.17 | 1.18 | 1.19 | 1.21 | 1.22 | 1.24 | 1.30 | ppm
|  |  | INAA | CNL*MS | CNL*AAS | CNL*AAS | CNL*AAS | CNL*AAS | CNL*OES | CNL*MS | CNL*AAS | CNL*MS | CNL*AAS | CNL*AAS | CNL*AAS | CNL*AAS | CNL*AAS | CNL*AAS | CNL*AAS | CNL*AAS | CNL*OES | CNL*AAS | CNL*AAS | CNL*AAS | 2
|  |  | 0.085g | 200g | 200g | 200g | 200g | 200g | 200g | 50g | 200g | 50g | 30g | 30g | 30g | 100g | 50g | 10g | 05g | 05g | 15g | 50g | 15g | 100g | 3
| 1 | 1 | 14.38165 | 12.81 | 12.7782307 | 12.8144 | 11.687 | 13.38 | 14.27949 | 11.8 | 12.17 | 13.2 | 14.1 | 12.9 | 12.9 | 13.076 | 12.76876 | 14.368 | 13.1 | 13.522 | 13.05 | 6.497 | 12 | 13.839 | 1
| 1 | 2 | 14.47197 | 13.34 | 12.8707552 | 12.836 | 12.976 | 13.39 | 13.80774 | 11.8 | 11.75 | 13.25 | 14.05 | 13.1 | 12.8 | 13.16 | 12.57796 | 14.972 | 13.1 | 13.556 | 12.87 | 6.472 | 11.44 | 13.061 | #N/A
| 1 | 3 | 14.24535 | 13.29 | 12.8154669 | 12.824 | 12.716 | 13.33 | 14.06749 | 12 | 12.31 | 13.22 | 14 | 13 | 13 | 12.982 | 12.47876 | 14.664 | 13.2 | 13.493 | 12.87 | 6.518 | 11.45 | 13.647 | 16
| 1 | 4 | 14.18738 | 13.14 | 12.7493382 | 12.8128 | 12.372 | 13.68 | 13.85573 | 12.4 | 12.07 | 13.28 | 14.2 | 13.1 | 13 | 12.892 | 12.91 | 14.28 | 13.2 | 13.475 | 13.14 | 6.493 | 11.84 | 13.433 | 12.95719
| 1 | 5 | 14.06824 | 13.15 | 12.6732321 | 12.8216 | 13.138 | 13.38 | 13.89957 | 12.1 | 11.92 | 13.2 | 14 | 13.05 | 13.15 | 13.032 | 12.76961 | 14.724 | 13.2 | 13.433 | 12.96 | 6.482 | 11.36 | 13.187 | 13
| 1 | 6 | 14.29792 | 13.06 | 12.8342228 | 12.8016 | 12.267 | 13.23 | 14.11891 | 11.9 | 11.95 | 13.17 | 13.9 | 13.15 | 12.9 | 13.005 | 12.05123 | 14.256 | 13.2 | 13.538 | 12.6 | 6.272 | 11.52 | 13.346
|  | 7 | 14.1257
|  | 8 | 13.9847
|  | 9 | 14.52742
|  | 10 | 14.29106
|  | 11 | 14.3988
|  | 12 | 14.22685
|  | 13 | 14.25407
|  | 14 | 13.96564
|  | 15 | 14.04284
|  | 16 | 13.85879
|  | 17 | 13.72198
|  | 18 | 14.50604
|  | 19 | 14.09177
|  | 20 | 13.89871
| Mean |  | 14.17734 | 13.13167 | 12.78687 | 12.8184 | 12.526 | 13.39833 | 14.00482 | 12 | 12.02833 | 13.22 | 14.04167 | 13.05 | 12.95833 | 13.0245 | 12.59272 | 14.544 | 13.16667 | 13.50283 | 12.915 | 6.455667 | 11.60167 | 13.41883
| Median |  | 14.20711 | 13.145 | 12.7968488 | 12.818 | 12.544 | 13.38 | 13.98353 | 11.95 | 12.01 | 13.21 | 14.025 | 13.075 | 12.95 | 13.0185 | 12.67336 | 14.516 | 13.2 | 13.5075 | 12.915 | 6.4875 | 11.485 | 13.3895
| Std Dev. |  | 0.2244428 | 0.1884056 | 0.06999092 | 0.01167013 | 0.530634 | 0.1503884 | 0.1814038 | 0.2280351 | 0.1982339 | 0.03949684 | 0.1020621 | 0.08944272 | 0.1200694 | 0.09034545 | 0.3063886 | 0.2876108 | 0.05163978 | 0.04511947 | 0.186628 | 0.09130316 | 0.2567814 | 0.2884083
| Rel.Std.Dev. |  | 1.583% | 1.435% | 0.5474% | 0.09104% | 4.236% | 1.122% | 1.295% | 1.9% | 1.648% | 0.2988% | 0.7269% | 0.6854% | 0.9266% | 0.6937% | 2.433% | 1.978% | 0.3922% | 0.3341% | 1.445% | 1.414% | 2.213% | 2.149%
| PDM3 |  | 9.417% | 1.347% | -1.314% | -1.071% | -3.328% | 3.405% | 8.085% | -7.387% | -7.169% | 2.028% | 8.37% | 0.7163% | 0.008807% | 0.5195% | -2.813% | 12.25% | 1.617% | 4.211% | -0.3256% | -50.18% | -10.46% | 3.563%
| Z-Score (Absolute) |  | NA | 0.18 | 0.41 | 0.35 | 0.85 | 0.64 | 1.68 | 1.75 | 1.7 | 0.33 | 1.74 | 0.04 | 0.11 | 0 | 0.74 | 2.6 | 0.24 | 0.82 | 0.19 | 11.23 | 2.43 | 0.67
Note on C31: Z-Scores have been calculated inclusive of individual outliers. In general, laboratory batches are rejected if Z-Score > 2.5.

## 4-Acid
| Analytical results for Ag in OREAS 267 (Certified Value 5.54 ppm) | [18 empty] | Certified
Ag | Round | Replicate | Lab | Lab | Lab | Lab | Lab | Lab | Lab | Lab | Lab | Lab | Lab | Lab | Lab | Lab | Lab | Lab | Lab | 1
| No | No | 1.01 | 1.03 | 1.06 | 1.07 | 1.09 | 1.10 | 1.11 | 1.12 | 1.13 | 1.14 | 1.17 | 1.18 | 1.19 | 1.20 | 1.21 | 1.22 | 1.24 | ppm
|  |  | 4A*MS | 4A*OES | 4A*MS | 4A*OES/MS | 4A*MS | 4A*OES/MS | 4A*OES/MS | 4A*OES/MS | 4A*OES/MS | 4A*OES/MS | 4A*MS | 4A*MS | 4A*OES/MS | 4A*MS | 4A*MS | 4A*MS | 4A*OES/MS | 2
3
| 1 | 1 | 5.72 | 5.17 | 5.319472 | 5.7 | 5.51 | 5.81 | 5.48 | 5.3 | 5.89 | 5.59 | 0.9657947 | 5.4 | 5.17 | 5.73 | 5.6 | 6.61 | 5.4 | 1
| 1 | 2 | 5.77 | 5.29 | 5.236928 | 5.7 | 5.41 | 5.79 | 5.98 | 5.41 | 5.66 | 5.58 | 0.9591654 | 5.4 | 5.31 | 5.61 | 5.6 | 6.2 | 5.4 | 20
| 1 | 3 | 5.63 | 5.37 | 5.5662 | 5.7 | 5.41 | 5.5 | 5.71 | 5.43 | 6.02 | 5.34 | 0.9573198 | 5.4 | 5.24 | 5.74 | 5.7 | 6.27 | 5.3 | 16
| 1 | 4 | 5.71 | 5.29 | 5.351632 | 5.7 | 5.47 | 5.78 | 5.71 | 5.44 | 5.97 | 5.57 | 0.9181961 | 5.4 | 5.39 | 5.8 | 5.6 | 6.78 | 5.4 | 5.540415
| 1 | 5 | 5.76 | 5.34 | 5.422837 | 5.5 | 5.18 | 5.77 | 5.64 | 5.45 | 6.02 | 5.41 | 0.9141792 | 5.4 | 5.35 | 5.61 | 5.6 | 6.3 | 5.3 | 15
| 1 | 6 | 5.73 | 5.15 | 5.380313 | 5.8 | 5.47 | 5.78 | 5.7 | 5.47 | 6.05 | 5.54 | 0.9962975 | 5.3 | 5.19 | 5.75 | 5.6 | 6.3 | 5.4
| Mean |  | 5.72 | 5.268333 | 5.379564 | 5.683333 | 5.408333 | 5.738333 | 5.703333 | 5.416667 | 5.935 | 5.505 | 0.9518255 | 5.383333 | 5.275 | 5.706667 | 5.616667 | 6.41 | 5.366667
| Median |  | 5.725 | 5.29 | 5.365973 | 5.7 | 5.44 | 5.78 | 5.705 | 5.435 | 5.995 | 5.555 | 0.9582426 | 5.4 | 5.275 | 5.735 | 5.6 | 6.3 | 5.4
| Std Dev. |  | 0.0497996 | 0.08953584 | 0.1108535 | 0.09831921 | 0.118392 | 0.1175443 | 0.1615756 | 0.06055301 | 0.1459795 | 0.1044509 | 0.03100045 | 0.04082483 | 0.08893818 | 0.07865537 | 0.04082483 | 0.2301304 | 0.05163978
| Rel.Std.Dev. |  | 0.8706% | 1.7% | 2.061% | 1.73% | 2.189% | 2.048% | 2.833% | 1.118% | 2.46% | 1.897% | 3.257% | 0.7584% | 1.686% | 1.378% | 0.7269% | 3.59% | 0.9622%
| PDM3 |  | 3.241% | -4.911% | -2.903% | 2.58% | -2.384% | 3.572% | 2.941% | -2.234% | 7.122% | -0.6392% | -82.82% | -2.835% | -4.791% | 3.001% | 1.376% | 15.7% | -3.136%
| Z-Score (Absolute) |  | 0.64 | 1.17 | 0.73 | 0.49 | 0.61 | 0.71 | 0.57 | 0.58 | 1.5 | 0.22 | NA | 0.71 | 1.14 | 0.58 | 0.22 | 3.4 | 0.78
| Analytical results for Al in OREAS 267 (Certified Value 5.05 wt.%) | [18 empty] | Certified
Al | Round | Replicate | Lab | Lab | Lab | Lab | Lab | Lab | Lab | Lab | Lab | Lab | Lab | Lab | Lab | Lab | Lab | Lab | Lab | 1
| No | No | 1.01 | 1.03 | 1.06 | 1.07 | 1.09 | 1.10 | 1.11 | 1.12 | 1.13 | 1.14 | 1.17 | 1.18 | 1.19 | 1.20 | 1.21 | 1.22 | 1.24 | wt.%
|  |  | 4A*OES | 4A*OES | 4A*MS | 4A*OES/MS | 4A*MS | 4A*OES/MS | 4A*OES/MS | 4A*OES/MS | 4A*OES/MS | 4A*OES/MS | 4A*MS | 4A*OES | 4A*OES/MS | 4A*MS | 4A*MS | 4A*MS | 4A*OES/MS | 2
3
| 1 | 1 | 5.2055 | 5.2011 | 5.250198 | 4.72 | 5.15 | 5.23 | 5.15 | 5.08 | 5.02 | 5.11 | 6.23116 | 4.99 | 4.72 | 5.0072 | 4.8712 | 4.83 | 4.96 | 1
| 1 | 2 | 5.1828 | 5.213445 | 5.186341 | 4.5 | 5.23 | 5.24 | 5.44 | 5.24 | 5.14 | 5.08 | 6.205379 | 4.92 | 4.87 | 5.0392 | 4.8274 | 4.92 | 5 | #N/A
| 1 | 3 | 5.1907 | 5.223249 | 5.539454 | 4.84 | 5.19 | 5.11 | 5.31 | 5.16 | 5.09 | 5.16 | 5.866081 | 4.92 | 4.68 | 5.0254 | 4.9129 | 4.96 | 5.03 | 16
| 1 | 4 | 5.1902 | 5.218095 | 5.179916 | 4.52 | 5.08 | 5.21 | 5.22 | 5.2 | 5.05 | 5.02 | 5.61933 | 4.87 | 4.82 | 5.0411 | 4.8401 | 4.94 | 4.98 | 5.04599
| 1 | 5 | 5.2962 | 5.206022 | 5.242458 | 4.57 | 5.15 | 5.21 | 5.25 | 5.14 | 5.1 | 5.07 | 6.175089 | 4.96 | 4.8 | 5.107 | 4.8953 | 4.83 | 4.98 | 16
| 1 | 6 | 5.2585 | 5.239834 | 5.210088 | 4.67 | 5.15 | 5.19 | 5.23 | 5.16 | 5.14 | 5.08 | 5.837225 | 4.89 | 4.78 | 4.9802 | 4.8696 | 4.87 | 4.97
| Mean |  | 5.22065 | 5.2169575 | 5.268076 | 4.636667 | 5.158333 | 5.198333 | 5.266667 | 5.163333 | 5.09 | 5.086667 | 5.989044 | 4.925 | 4.778333 | 5.03335 | 4.869417 | 4.891667 | 4.986667
| Median |  | 5.1981 | 5.21577 | 5.226273 | 4.62 | 5.15 | 5.21 | 5.24 | 5.16 | 5.095 | 5.08 | 6.020585 | 4.92 | 4.79 | 5.0323 | 4.8704 | 4.895 | 4.98
| Std Dev. |  | 0.04610157 | 0.01376658 | 0.1359686 | 0.1312504 | 0.04996666 | 0.04665476 | 0.0993311 | 0.05428321 | 0.04816638 | 0.04633213 | 0.2509547 | 0.0441588 | 0.06882345 | 0.04263931 | 0.03221437 | 0.05636193 | 0.02503331
| Rel.Std.Dev. |  | 0.8831% | 0.2639% | 2.581% | 2.831% | 0.9687% | 0.8975% | 1.886% | 1.051% | 0.9463% | 0.9109% | 4.19% | 0.8966% | 1.44% | 0.8471% | 0.6616% | 1.152% | 0.502%
| PDM3 |  | 3.461% | 3.388% | 4.401% | -8.112% | 2.226% | 3.019% | 4.373% | 2.325% | 0.8722% | 0.8061% | 18.69% | -2.398% | -5.304% | -0.2505% | -3.499% | -3.058% | -1.176%
| Z-Score (Absolute) |  | 0.67 | 0.66 | 0.92 | 2.34 | 0.35 | 0.56 | 0.91 | 0.38 | 0 | 0.02 | 4.64 | 0.85 | 1.61 | 0.29 | 1.14 | 1.02 | 0.53
| Analytical results for As in OREAS 267 (Certified Value 137 ppm) | [18 empty] | Certified
As | Round | Replicate | Lab | Lab | Lab | Lab | Lab | Lab | Lab | Lab | Lab | Lab | Lab | Lab | Lab | Lab | Lab | Lab | Lab | 1
| No | No | 1.01 | 1.03 | 1.06 | 1.07 | 1.09 | 1.10 | 1.11 | 1.12 | 1.13 | 1.14 | 1.17 | 1.18 | 1.19 | 1.20 | 1.21 | 1.22 | 1.24 | ppm
|  |  | 4A*MS | AR*OES | 4A*MS | 4A*OES/MS | 4A*MS | 4A*OES/MS | 4A*OES/MS | 4A*OES/MS | 4A*OES/MS | 4A*OES/MS | 4A*MS | 4A*MS | 4A*OES/MS | 4A*OES | 4A*MS | 4A*MS | 4A*OES/MS | 0
|  |  |  | 0.25g | [15 empty] | 0
| 1 | 1 | 135.5 | 114.709 | 134.0691 | 143 | 113 | 131.5 | 138.5 | 127.5 | 134.5 | 138.5 | 113.1457 | 133 | 131 | 137 | 149.5 | 107.2 | 140.5 | 1
| 1 | 2 | 133.8 | 116.722 | 135.4143 | 140 | 115 | 135 | 148.5 | 130 | 133 | 137 | 109.3102 | 133 | 131 | 136 | 147.3 | 113.3 | 139.1 | 21
| 1 | 3 | 135.3 | 117.723 | 144.9971 | 139 | 111 | 129 | 145 | 131 | 137 | 139 | 114.7183 | 133 | 130 | 136 | 152.1 | 116.1 | 138.9 | 16
| 1 | 4 | 135.4 | 114.302 | 133.9965 | 139 | 113 | 133 | 141.5 | 129 | 135 | 137.5 | 113.1599 | 133 | 133 | 139 | 146.4 | 109.2 | 135.7 | 136.9254
| 1 | 5 | 138.6 | 113.356 | 136.3602 | 136 | 110 | 134 | 142 | 130.5 | 137.5 | 137 | 118.035 | 132 | 131 | 138 | 152.4 | 114.3 | 137.3 | 17
| 1 | 6 | 136.1 | 117.591 | 137.8443 | 140 | 112 | 134 | 141 | 130.5 | 138 | 140 | 119.0794 | 132 | 129 | 135 | 146.9 | 113.3 | 142.2
| Mean |  | 135.7833 | 115.7338 | 137.1136 | 139.5 | 112.3333 | 132.75 | 142.75 | 129.75 | 135.8333 | 138.1667 | 114.5748 | 132.6667 | 130.8333 | 136.8333 | 149.1 | 112.2333 | 138.95
| Median |  | 135.45 | 115.7155 | 135.8873 | 139.5 | 112.5 | 133.5 | 141.75 | 130.25 | 136 | 138 | 113.9391 | 133 | 131 | 136.5 | 148.4 | 113.3 | 139
| Std Dev. |  | 1.5766 | 1.851316 | 4.126116 | 2.258318 | 1.75119 | 2.185177 | 3.50357 | 1.294218 | 1.966384 | 1.21106 | 3.57898 | 0.5163978 | 1.32916 | 1.47196 | 2.661578 | 3.347636 | 2.292379
| Rel.Std.Dev. |  | 1.161% | 1.6% | 3.009% | 1.619% | 1.559% | 1.646% | 2.454% | 0.9975% | 1.448% | 0.8765% | 3.124% | 0.3892% | 1.016% | 1.076% | 1.785% | 2.983% | 1.65%
| PDM3 |  | -0.8341% | -15.48% | 0.1374% | 1.88% | -17.96% | -3.049% | 4.254% | -5.24% | -0.7976% | 0.9065% | -16.32% | -3.11% | -4.449% | -0.06724% | 8.891% | -18.03% | 1.479%
| Z-Score (Absolute) |  | 0 | 3.64 | 0.24 | 0.67 | 4.25 | 0.55 | 1.26 | 1.09 | 0.01 | 0.43 | 3.85 | 0.57 | 0.9 | 0.19 | 2.42 | 4.27 | 0.57
| Analytical results for Ba in OREAS 267 (Certified Value 381 ppm) | [18 empty] | Certified
Ba | Round | Replicate | Lab | Lab | Lab | Lab | Lab | Lab | Lab | Lab | Lab | Lab | Lab | Lab | Lab | Lab | Lab | Lab |  | 1
| No | No | 1.01 | 1.03 | 1.06 | 1.07 | 1.09 | 1.10 | 1.11 | 1.12 | 1.13 | 1.14 | 1.17 | 1.18 | 1.19 | 1.20 | 1.22 | 1.24 |  | ppm
|  |  | 4A*MS | 4A*OES | 4A*MS | 4A*OES/MS | 4A*MS | 4A*OES/MS | 4A*OES/MS | 4A*OES/MS | 4A*OES/MS | 4A*OES/MS | 4A*MS | 4A*MS | 4A*OES/MS | 4A*MS | 4A*MS | 4A*OES/MS |  | 0
0
| 1 | 1 | 381.1 | 351.8 | 371.1761 | 388 | 397 | 370 | 380 | 380 | 380 | 370 | 316.5029 | 370 | 385 | 384.4 | 345.4 | 394 |  | 1
| 1 | 2 | 376.8 | 352.7 | 374.6763 | 387 | 401 | 400 | 410 | 380 | 390 | 370 | 312.2936 | 368 | 388 | 379 | 349.7 | 395 |  | 22
| 1 | 3 | 380.6 | 353.73 | 392.3885 | 393 | 390 | 370 | 400 | 380 | 380 | 380 | 323.3036 | 371 | 391 | 386.3 | 350.1 | 396 |  | 16
| 1 | 4 | 376.5 | 354.87 | 376.6572 | 381 | 394 | 380 | 390 | 380 | 380 | 360 | 321.4565 | 374 | 386 | 387.6 | 347.3 | 395 |  | 381.1845
| 1 | 5 | 383.6 | 352.57 | 379.5803 | 376 | 402 | 380 | 390 | 380 | 380 | 370 | 337.2964 | 364 | 394 | 383.4 | 345.8 | 396 |  | 18
| 1 | 6 | 376.8 | 353.84 | 379.1109 | 383 | 396 | 380 | 390 | 380 | 390 | 370 | 354.0599 | 376 | 381 | 382.3 | 348.9 | 396
| Mean |  | 379.2333 | 353.2517 | 378.9316 | 384.6667 | 396.6667 | 380 | 393.3333 | 380 | 383.3333 | 370 | 327.4855 | 370.5 | 387.5 | 383.8333 | 347.8667 | 395.3333
| Median |  | 378.7 | 353.215 | 377.8841 | 385 | 396.5 | 380 | 390 | 380 | 380 | 370 | 322.38 | 370.5 | 387 | 383.9 | 348.1 | 395.5
| Std Dev. |  | 2.957476 | 1.101842 | 7.279704 | 5.95539 | 4.457204 | 10.95445 | 10.32796 | 0 | 5.163978 | 6.324555 | 15.54155 | 4.27785 | 4.593474 | 3.049372 | 2.004661 | 0.8164966
| Rel.Std.Dev. |  | 0.7799% | 0.3119% | 1.921% | 1.548% | 1.124% | 2.883% | 2.626% | 0% | 1.347% | 1.709% | 4.746% | 1.155% | 1.185% | 0.7945% | 0.5763% | 0.2065%
| PDM3 |  | -0.5119% | -7.328% | -0.591% | 0.9135% | 4.062% | -0.3107% | 3.187% | -0.3107% | 0.5637% | -2.934% | -14.09% | -2.803% | 1.657% | 0.6949% | -8.741% | 3.712%
| Z-Score (Absolute) |  | 0.06 | 2.12 | 0.08 | 0.37 | 1.32 | 0 | 1.06 | 0 | 0.26 | 0.79 | 4.17 | 0.75 | 0.59 | 0.3 | 2.55 | 1.22
| Analytical results for Be in OREAS 267 (Certified Value 1.8 ppm) | [18 empty] | Certified
Be | Round | Replicate | Lab | Lab | Lab | Lab | Lab | Lab | Lab | Lab | Lab | Lab | Lab | Lab | Lab | Lab | Lab | Lab |  | 1
| No | No | 1.01 | 1.03 | 1.06 | 1.07 | 1.09 | 1.10 | 1.11 | 1.12 | 1.13 | 1.14 | 1.17 | 1.18 | 1.19 | 1.20 | 1.22 | 1.24 |  | ppm
|  |  | 4A*MS | 4A*MS | 4A*MS | 4A*OES/MS | 4A*MS | 4A*OES/MS | 4A*OES/MS | 4A*OES/MS | 4A*OES/MS | 4A*OES/MS | 4A*MS | 4A*MS | 4A*OES/MS | 4A*MS | 4A*MS | 4A*OES/MS |  | 2
3
| 1 | 1 | 1.84 | 1.241367 | 1.794555 | 2 | 1.93 | 1.75 | 1.78 | 1.77 | 1.81 | 1.78 | 1.441356 | 1.8 | 1.7 | 1.91 | 1.62 | 2 |  | 1
| 1 | 2 | 1.74 | 1.254263 | 1.84782 | 2 | 1.94 | 1.76 | 1.89 | 1.8 | 1.84 | 1.79 | 1.444955 | 1.8 | 1.8 | 1.89 | 1.68 | 2 |  | 23
| 1 | 3 | 1.72 | 1.673026 | 1.873528 | 2.1 | 1.98 | 1.74 | 1.84 | 1.8 | 1.82 | 1.8 | 1.511326 | 1.8 | 1.7 | 1.95 | 1.65 | 2 |  | 16
| 1 | 4 | 1.78 | 1.693731 | 1.83777 | 2.1 | 1.89 | 1.74 | 1.8 | 1.8 | 1.83 | 1.75 | 1.371785 | 1.8 | 1.9 | 1.8 | 1.7 | 2 |  | 1.80448
| 1 | 5 | 1.78 | 1.60031 | 1.821406 | 1.9 | 1.93 | 1.76 | 1.82 | 1.78 | 1.83 | 1.78 | 1.49574 | 1.8 | 1.8 | 1.85 | 1.71 | 2 |  | 19
| 1 | 6 | 1.79 | 1.582268 | 1.837455 | 2 | 1.99 | 1.79 | 1.81 | 1.78 | 1.86 | 1.76 | 1.450953 | 1.8 | 1.7 | 1.85 | 1.73 | 2
| Mean |  | 1.775 | 1.507494 | 1.835422 | 2.016667 | 1.943333 | 1.756667 | 1.823333 | 1.788333 | 1.831667 | 1.776667 | 1.452686 | 1.8 | 1.766667 | 1.875 | 1.681667 | 2
| Median |  | 1.78 | 1.591289 | 1.837613 | 2 | 1.935 | 1.755 | 1.815 | 1.79 | 1.83 | 1.78 | 1.447954 | 1.8 | 1.75 | 1.87 | 1.69 | 2
| Std Dev. |  | 0.041833 | 0.2055433 | 0.0263894 | 0.07527727 | 0.03669696 | 0.01861899 | 0.03829708 | 0.0132916 | 0.01722401 | 0.01861899 | 0.04904755 | 0 | 0.08164966 | 0.05282045 | 0.04070217 | 0
| Rel.Std.Dev. |  | 2.357% | 13.63% | 1.438% | 3.733% | 1.888% | 1.06% | 2.1% | 0.7432% | 0.9403% | 1.048% | 3.376% | 0% | 4.622% | 2.817% | 2.42% | 0%
| PDM3 |  | -1.634% | -16.46% | 1.715% | 11.76% | 7.695% | -2.65% | 1.045% | -0.8948% | 1.507% | -1.541% | -19.5% | -0.2483% | -2.096% | 3.908% | -6.806% | 10.84%
| Z-Score (Absolute) |  | 0.21 | 4.37 | 0.73 | 3.55 | 2.41 | 0.49 | 0.54 | 0 | 0.67 | 0.18 | 5.22 | 0.18 | 0.34 | 1.35 | 1.66 | NA
| Analytical results for Bi in OREAS 267 (Certified Value 1.28 ppm) | [18 empty] | Certified
Bi | Round | Replicate | Lab | Lab | Lab | Lab | Lab | Lab | Lab | Lab | Lab | Lab | Lab | Lab | Lab | Lab | Lab | Lab | Lab | 1
| No | No | 1.01 | 1.03 | 1.06 | 1.07 | 1.09 | 1.10 | 1.11 | 1.12 | 1.13 | 1.14 | 1.17 | 1.18 | 1.19 | 1.20 | 1.21 | 1.22 | 1.24 | ppm
|  |  | 4A*MS | AR*MS | 4A*MS | 4A*OES/MS | 4A*MS | 4A*OES/MS | 4A*OES/MS | 4A*OES/MS | 4A*OES/MS | 4A*OES/MS | 4A*MS | 4A*MS | 4A*OES/MS | 4A*MS | 4A*MS | 4A*MS | 4A*OES/MS | 2
|  |  |  | 0.25g | [15 empty] | 3
| 1 | 1 | 1.42 | 0.8715815 | 1.31524 | 1.32 | 2.57 | 1.22 | 1.16 | 1.24 | 1.33 | 1.28 | 1.054538 | 1.23 | 1.24 | 1.33 | 1.22 | 1.17 | 1.5 | 1
| 1 | 2 | 1.34 | 0.8794794 | 1.262915 | 1.38 | 2.73 | 1.22 | 1.31 | 1.3 | 1.41 | 1.3 | 1.007346 | 1.22 | 1.37 | 1.43 | 0.99 | 1.15 | 1.4 | 24
| 1 | 3 | 1.39 | 0.8599128 | 1.392767 | 1.34 | 2.43 | 1.17 | 1.45 | 1.27 | 1.35 | 1.21 | 1.004453 | 1.21 | 1.34 | 1.46 | 1.11 | 1.22 | 1.4 | 16
| 1 | 4 | 1.34 | 0.8092933 | 1.352956 | 1.36 | 2.62 | 1.19 | 1.2 | 1.42 | 1.4 | 1.17 | 1.042955 | 1.21 | 1.35 | 1.62 | 1.26 | 1.1 | 1.4 | 1.280982
| 1 | 5 | 1.33 | 0.8552152 | 1.328271 | 1.24 | 2.41 | 1.28 | 1.21 | 1.34 | 1.39 | 1.26 | 1.063851 | 1.23 | 1.38 | 1.67 | 1.11 | 1.17 | 1.3 | 20
| 1 | 6 | 1.37 | 0.8692888 | 1.423587 | 1.36 | 2.48 | 1.24 | 1.18 | 1.26 | 1.5 | 1.28 | 1.031507 | 1.21 | 1.35 | 1.4 | 1.21 | 1.14 | 1.4
| Mean |  | 1.365 | 0.8574619 | 1.345956 | 1.333333 | 2.54 | 1.22 | 1.251667 | 1.305 | 1.396667 | 1.25 | 1.034108 | 1.218333 | 1.338333 | 1.485 | 1.15 | 1.158333 | 1.4
| Median |  | 1.355 | 0.8646008 | 1.340614 | 1.35 | 2.525 | 1.22 | 1.205 | 1.285 | 1.395 | 1.27 | 1.037231 | 1.215 | 1.35 | 1.445 | 1.16 | 1.16 | 1.4
| Std Dev. |  | 0.03507136 | 0.02512082 | 0.05730425 | 0.05006662 | 0.1232883 | 0.03847077 | 0.1101665 | 0.06625708 | 0.05921711 | 0.0497996 | 0.02442391 | 0.009831921 | 0.05036533 | 0.1321741 | 0.09939819 | 0.03970726 | 0.06324555
| Rel.Std.Dev. |  | 2.569% | 2.93% | 4.258% | 3.755% | 4.854% | 3.153% | 8.802% | 5.077% | 4.24% | 3.984% | 2.362% | 0.807% | 3.763% | 8.901% | 8.643% | 3.428% | 4.518%
| PDM3 |  | 6.559% | -33.06% | 5.072% | 4.087% | 98.29% | -4.761% | -2.289% | 1.875% | 9.031% | -2.419% | -19.27% | -4.891% | 4.477% | 15.93% | -10.23% | -9.575% | 9.291%
| Z-Score (Absolute) |  | 0.47 | 3.48 | 0.32 | 0.22 | 9.61 | 0.66 | 0.41 | 0 | 0.71 | 0.43 | 2.11 | 0.67 | 0.26 | 1.4 | 1.21 | 1.14 | 0.74
| Analytical results for Ca in OREAS 267 (Certified Value 1.13 wt.%) | [18 empty] | Certified
Ca | Round | Replicate | Lab | Lab | Lab | Lab | Lab | Lab | Lab | Lab | Lab | Lab | Lab | Lab | Lab | Lab | Lab | Lab | Lab | 1
| No | No | 1.01 | 1.03 | 1.06 | 1.07 | 1.09 | 1.10 | 1.11 | 1.12 | 1.13 | 1.14 | 1.17 | 1.18 | 1.19 | 1.20 | 1.21 | 1.22 | 1.24 | wt.%
|  |  | 4A*OES | 4A*OES | 4A*MS | 4A*OES/MS | 4A*MS | 4A*OES/MS | 4A*OES/MS | 4A*OES/MS | 4A*OES/MS | 4A*OES/MS | 4A*MS | 4A*OES | 4A*OES/MS | 4A*OES | 4A*MS | 4A*MS | 4A*OES/MS | 2
3
| 1 | 1 | 1.1369 | 1.10151 | 1.128119 | 1.17 | 1.12 | 1.13 | 1.19 | 1.1 | 1.13 | 1.13 | 1.158106 | 1.11 | 1.05 | 1.1317 | 1.1386 | 1.02 | 1.17 | 1
| 1 | 2 | 1.1269 | 1.106235 | 1.124637 | 1.14 | 1.14 | 1.16 | 1.26 | 1.12 | 1.16 | 1.14 | 1.163865 | 1.11 | 1.09 | 1.1188 | 1.1264 | 1.03 | 1.18 | #N/A
| 1 | 3 | 1.1291 | 1.106615 | 1.196952 | 1.16 | 1.14 | 1.12 | 1.22 | 1.09 | 1.14 | 1.14 | 1.168848 | 1.1 | 1.08 | 1.1395 | 1.1481 | 1.05 | 1.17 | 16
| 1 | 4 | 1.1348 | 1.110015 | 1.130053 | 1.15 | 1.11 | 1.13 | 1.2 | 1.1 | 1.14 | 1.12 | 1.248003 | 1.09 | 1.06 | 1.1486 | 1.1315 | 1.04 | 1.18 | 1.13237
| 1 | 5 | 1.1619 | 1.107895 | 1.140139 | 1.12 | 1.13 | 1.15 | 1.22 | 1.1 | 1.15 | 1.13 | 1.226936 | 1.11 | 1.09 | 1.1395 | 1.1336 | 1.01 | 1.17 | 21
| 1 | 6 | 1.141 | 1.109595 | 1.136745 | 1.17 | 1.13 | 1.15 | 1.21 | 1.1 | 1.17 | 1.13 | 1.227076 | 1.1 | 1.07 | 1.1123 | 1.1268 | 1.02 | 1.18
| Mean |  | 1.138433 | 1.1069775 | 1.142774 | 1.151667 | 1.128333 | 1.14 | 1.216667 | 1.101667 | 1.148333 | 1.131667 | 1.198805 | 1.103333 | 1.073333 | 1.131733 | 1.134167 | 1.028333 | 1.175
| Median |  | 1.13585 | 1.107255 | 1.133399 | 1.155 | 1.13 | 1.14 | 1.215 | 1.1 | 1.145 | 1.13 | 1.197892 | 1.105 | 1.075 | 1.1356 | 1.13255 | 1.025 | 1.175
| Std Dev. |  | 0.01259328 | 0.00308207 | 0.02714438 | 0.0194079 | 0.01169045 | 0.01549193 | 0.0242212 | 0.009831921 | 0.0147196 | 0.007527727 | 0.03946066 | 0.008164966 | 0.01632993 | 0.01378444 | 0.008195283 | 0.0147196 | 0.005477226
| Rel.Std.Dev. |  | 1.106% | 0.2784% | 2.375% | 1.685% | 1.036% | 1.359% | 1.991% | 0.8925% | 1.282% | 0.6652% | 3.292% | 0.74% | 1.521% | 1.218% | 0.7226% | 1.431% | 0.4661%
| PDM3 |  | 0.5355% | -2.242% | 0.9188% | 1.704% | -0.3565% | 0.6738% | 7.444% | -2.711% | 1.41% | -0.0621% | 5.867% | -2.564% | -5.214% | -0.05622% | 0.1587% | -9.188% | 3.765%
| Z-Score (Absolute) |  | 0.16 | 1.05 | 0.33 | 0.67 | 0.22 | 0.22 | 3.18 | 1.25 | 0.55 | 0.1 | 2.49 | 1.19 | 2.34 | 0.09 | 0 | 4.08 | 1.57
| Analytical results for Cd in OREAS 267 (Indicative Value 0.033 ppm) | [18 empty] | Indicative
Cd | Round | Replicate | Lab | Lab | Lab | Lab | Lab | Lab | Lab | Lab | Lab | Lab | Lab | Lab | Lab | Lab | Lab | Lab | Lab | 1
| No | No | 1.01 | 1.03 | 1.06 | 1.07 | 1.09 | 1.10 | 1.11 | 1.12 | 1.13 | 1.14 | 1.17 | 1.18 | 1.19 | 1.20 | 1.21 | 1.22 | 1.24 | ppm
|  |  | 4A*MS | 4A*OES | 4A*MS | 4A*OES/MS | 4A*MS | 4A*OES/MS | 4A*OES/MS | 4A*OES/MS | 4A*OES/MS | 4A*OES/MS | 4A*MS | 4A*MS | 4A*OES/MS | 4A*MS | 4A*MS | 4A*MS | 4A*OES/MS | 3
3
| 1 | 1 | 0.04 | 1.14 | < 0.2 | < 0.3 | 0.08 | < 0.02 | 0.02 | < 0.02 | 0.03 | 0.03 | 0.6919721 | < 0.05 | 0.04 | 0.03 | < 0.02 | < 0.2 | 0.1 | 1
| 1 | 2 | 0.03 | 1.13 | < 0.2 | < 0.3 | 0.07 | 0.04 | 0.02 | 0.02 | 0.03 | 0.02 | 0.7146141 | < 0.05 | 0.05 | 0.03 | 0.25 | < 0.2 | 0.1 | 1
| 1 | 3 | 0.05 | 1.07 | < 0.2 | < 0.3 | 0.07 | 0.02 | 0.03 | 0.02 | 0.04 | 0.04 | 0.7120422 | < 0.05 | 0.06 | 0.04 | 0.13 | < 0.2 | 0.1 | 16
| 1 | 4 | 0.03 | 1.1 | < 0.2 | < 0.3 | 0.08 | < 0.02 | 0.02 | 0.03 | 0.03 | 0.02 | 0.6749909 | < 0.05 | 0.04 | 0.03 | < 0.02 | < 0.2 | 0.2 | 0.03283333
| 1 | 5 | 0.04 | 1.12 | < 0.2 | < 0.3 | 0.08 | < 0.02 | 0.04 | 0.03 | 0.04 | 0.03 | 0.6893971 | < 0.05 | 0.06 | 0.03 | < 0.02 | < 0.2 | < 0.1 | 7
| 1 | 6 | 0.04 | 1.15 | < 0.2 | < 0.3 | 0.07 | 0.02 | 0.03 | < 0.02 | < 0.02 | 0.03 | 0.7326256 | < 0.05 | 0.06 | 0.06 | < 0.02 | < 0.2 | < 0.1
| Mean |  | 0.03833333 | 1.118333 |  |  | 0.075 | 0.02666667 | 0.02666667 | 0.025 | 0.034 | 0.02833333 | 0.702607 |  | 0.05166667 | 0.03666667 | 0.19 |  | 0.125
| Median |  | 0.04 | 1.125 |  |  | 0.075 | 0.02 | 0.025 | 0.025 | 0.03 | 0.03 | 0.7020072 |  | 0.055 | 0.03 | 0.19 |  | 0.1
| Std Dev. |  | 0.007527727 | 0.02926887 |  |  | 0.005477226 | 0.01154701 | 0.008164966 | 0.005773503 | 0.005477226 | 0.007527727 | 0.02090246 |  | 0.009831921 | 0.0121106 | 0.08485281 |  | 0.05
| Rel.Std.Dev. |  | 19.64% | 2.617% |  |  | 7.303% | 43.3% | 30.62% | 23.09% | 16.11% | 26.57% | 2.975% |  | 19.03% | 33.03% | 44.66% |  | 40%
| PDM3 |  | 16.75% | 3306% |  |  | 128.4% | -18.78% | -18.78% | -23.86% | 3.553% | -13.71% | 2040% |  | 57.36% | 11.68% | 478.7% |  | 280.7%
| Z-Score (Absolute) |  | 0.18 | 28.95 | 1.48 | 2.83 | 0.81 | 0.72 | 0.49 | 0.67 | 0.4 | 0.45 | 17.74 | 0.54 | 0.18 | 0.22 | 0.67 | 1.48 | NA
| Analytical results for Ce in OREAS 267 (Certified Value 58 ppm) | [18 empty] | Certified
Ce | Round | Replicate | Lab | Lab | Lab | Lab | Lab | Lab | Lab | Lab | Lab | Lab | Lab | Lab | Lab | Lab | Lab |  |  | 1
| No | No | 1.01 | 1.03 | 1.06 | 1.07 | 1.09 | 1.10 | 1.11 | 1.12 | 1.13 | 1.14 | 1.17 | 1.19 | 1.20 | 1.22 | 1.24 |  |  | ppm
|  |  | 4A*MS | 4A*MS | 4A*MS | 4A*OES/MS | 4A*MS | 4A*OES/MS | 4A*OES/MS | 4A*OES/MS | 4A*OES/MS | 4A*OES/MS | 4A*MS | 4A*OES/MS | 4A*MS | 4A*MS | 4A*OES/MS |  |  | 0
1
| 1 | 1 | 59.97 | 56.62666 | 57.665 | 56.5 | 58 | 60.7 | 60.7 | 58.6 | 61.9 | 62 | 52.08638 | 53.71 | 56.4 | 54.65 | 59 |  |  | 1
| 1 | 2 | 59.55 | 56.56775 | 56.9167 | 57.5 | 58 | 63.5 | 65.1 | 59.9 | 58.1 | 62.3 | 50.32784 | 54.76 | 57.28 | 54.67 | 57 |  |  | 26
| 1 | 3 | 61.5 | 56.88928 | 60.75255 | 56.9 | 56 | 59.9 | 63.6 | 62 | 64.4 | 59 | 51.5438 | 53.73 | 58.6 | 55.67 | 56 |  |  | 16
| 1 | 4 | 59.19 | 56.55137 | 56.89812 | 57.3 | 57 | 61.7 | 61 | 61.3 | 62.9 | 61.1 | 51.18826 | 52.65 | 57.6 | 56.22 | 57 |  |  | 58.28468
| 1 | 5 | 61.86 | 56.26062 | 60.01895 | 55.1 | 57 | 59 | 61.9 | 60.4 | 61.7 | 61.2 | 55.71405 | 53.22 | 57.15 | 54.13 | 59 |  |  | 22
| 1 | 6 | 60.72 | 56.93697 | 60.13596 | 57.2 | 57 | 63.7 | 62.2 | 60.4 | 64.3 | 62.5 | 55.55048 | 55.01 | 56.21 | 55.06 | 57
| Mean |  | 60.465 | 56.63878 | 58.73121 | 56.75 | 57.16667 | 61.41667 | 62.41667 | 60.43333 | 62.21667 | 61.35 | 52.73514 | 53.84667 | 57.20667 | 55.06667 | 57.5
| Median |  | 60.345 | 56.59721 | 58.84197 | 57.05 | 57 | 61.2 | 62.05 | 60.4 | 62.4 | 61.6 | 51.81509 | 53.72 | 57.215 | 54.865 | 57
| Std Dev. |  | 1.076118 | 0.2479952 | 1.761072 | 0.8803408 | 0.7527727 | 1.912503 | 1.665433 | 1.170755 | 2.31898 | 1.284912 | 2.316382 | 0.8993924 | 0.8658791 | 0.7619099 | 1.224745
| Rel.Std.Dev. |  | 1.78% | 0.4379% | 2.999% | 1.551% | 1.317% | 3.114% | 2.668% | 1.937% | 3.727% | 2.094% | 4.392% | 1.67% | 1.514% | 1.384% | 2.13%
| PDM3 |  | 3.741% | -2.824% | 0.7661% | -2.633% | -1.918% | 5.374% | 7.089% | 3.686% | 6.746% | 5.259% | -9.521% | -7.614% | -1.85% | -5.521% | -1.346%
| Z-Score (Absolute) |  | 0.68 | 0.2 | 0.28 | 0.17 | 0.08 | 0.9 | 1.13 | 0.67 | 1.08 | 0.89 | 1.1 | 0.84 | 0.07 | 0.56 | 0
| Analytical results for Co in OREAS 267 (Certified Value 11 ppm) | [18 empty] | Certified
Co | Round | Replicate | Lab | Lab | Lab | Lab | Lab | Lab | Lab | Lab | Lab | Lab | Lab | Lab | Lab | Lab | Lab | Lab | Lab | 1
| No | No | 1.01 | 1.03 | 1.06 | 1.07 | 1.09 | 1.10 | 1.11 | 1.12 | 1.13 | 1.14 | 1.17 | 1.18 | 1.19 | 1.20 | 1.21 | 1.22 | 1.24 | ppm
|  |  | 4A*MS | AR*OES | 4A*MS | 4A*OES/MS | 4A*MS | 4A*OES/MS | 4A*OES/MS | 4A*OES/MS | 4A*OES/MS | 4A*OES/MS | 4A*MS | 4A*MS | 4A*OES/MS | 4A*MS | 4A*MS | 4A*MS | 4A*OES/MS | 1
|  |  |  | 0.25g | [15 empty] | 2
| 1 | 1 | 11.4 | 10.85 | 10.8856 | 11 | 10.9 | 10 | 11.2 | 10.6 | 12 | 10.2 | 9.620366 | 11 | 10.7 | 10.9 | 12 | 14.14 | 11.1 | 1
| 1 | 2 | 11.2 | 10.91 | 10.78327 | 10 | 11.3 | 10.4 | 11.9 | 11 | 11.5 | 9.9 | 9.638833 | 11 | 11.4 | 10.8 | 11.9 | 14.54 | 11 | 27
| 1 | 3 | 11.2 | 10.1 | 11.6039 | 10 | 10.8 | 9.6 | 12 | 11 | 12.3 | 9.8 | 9.863177 | 11 | 10.9 | 11 | 12.2 | 13.87 | 10.9 | 16
| 1 | 4 | 11.1 | 10.94 | 10.98313 | 10 | 10.9 | 9.9 | 11.2 | 11.2 | 12.3 | 10.1 | 10.13045 | 11 | 11.4 | 11 | 11.9 | 13.99 | 10.9 | 11.03723
| 1 | 5 | 11.2 | 10.9 | 11.30747 | 10 | 10.6 | 9.9 | 11 | 11.2 | 12.1 | 10.1 | 10.13313 | 11 | 11.3 | 10.9 | 12.1 | 12.5 | 10.7 | 23
| 1 | 6 | 11.4 | 10.44 | 11.28237 | 10 | 11 | 10.2 | 11.4 | 11.2 | 12.1 | 10.2 | 10.35185 | 11 | 10.8 | 10.8 | 12 | 13.26 | 10.8
| Mean |  | 11.25 | 10.69 | 11.14096 | 10.16667 | 10.91667 | 10 | 11.45 | 11.03333 | 12.05 | 10.05 | 9.956302 | 11 | 11.08333 | 10.9 | 12.01667 | 13.71667 | 10.9
| Median |  | 11.2 | 10.875 | 11.13275 | 10 | 10.9 | 9.95 | 11.3 | 11.1 | 12.1 | 10.1 | 9.996815 | 11 | 11.1 | 10.9 | 12 | 13.93 | 10.9
| Std Dev. |  | 0.1224745 | 0.3438604 | 0.3098712 | 0.4082483 | 0.2316607 | 0.275681 | 0.4086563 | 0.233809 | 0.2949576 | 0.1643168 | 0.2967716 | 0 | 0.3188521 | 0.08944272 | 0.1169045 | 0.7272047 | 0.1414214
| Rel.Std.Dev. |  | 1.089% | 3.217% | 2.781% | 4.016% | 2.122% | 2.757% | 3.569% | 2.119% | 2.448% | 1.635% | 2.981% | 0% | 2.877% | 0.8206% | 0.9729% | 5.302% | 1.297%
| PDM3 |  | 1.928% | -3.146% | 0.9398% | -7.888% | -1.092% | -9.398% | 3.74% | -0.03529% | 9.176% | -8.945% | -9.793% | -0.3373% | 0.4177% | -1.243% | 8.874% | 24.28% | -1.243%
| Z-Score (Absolute) |  | 0.67 | 0.84 | 0.38 | NA | 0.22 | 2.7 | 1.21 | 0.09 | 2.83 | 2.56 | 2.82 | 0 | 0.22 | 0.27 | 2.74 | NA | 0.27
Results from laboratory 1.07 were removed due to their 1 ppm reading resolution.
| Analytical results for Cr in OREAS 267 (Certified Value 98 ppm) | [18 empty] | Certified
Cr | Round | Replicate | Lab | Lab | Lab | Lab | Lab | Lab | Lab | Lab | Lab | Lab | Lab | Lab | Lab | Lab | Lab | Lab |  | 1
| No | No | 1.01 | 1.03 | 1.06 | 1.07 | 1.09 | 1.10 | 1.11 | 1.12 | 1.13 | 1.14 | 1.17 | 1.18 | 1.19 | 1.20 | 1.22 | 1.24 |  | ppm
|  |  | 4A*OES | 4A*OES | 4A*MS | 4A*OES/MS | 4A*MS | 4A*OES/MS | 4A*OES/MS | 4A*OES/MS | 4A*OES/MS | 4A*OES/MS | 4A*MS | 4A*OES | 4A*OES/MS | 4A*MS | 4A*MS | 4A*OES/MS |  | 0
1
| 1 | 1 | 112 | 85.2505 | 95.97356 | 63 | 82 | 97 | 93 | 94 | 105 | 96 | 129.4846 | 73 | 99 | 105 | 101 | 102 |  | 1
| 1 | 2 | 111 | 87.8955 | 100.5841 | 67 | 87 | 98 | 92 | 96 | 100 | 96 | 132.6938 | 75 | 100 | 105 | 96.28 | 101 |  | 28
| 1 | 3 | 111 | 86.3775 | 104.9387 | 63 | 89 | 95 | 94 | 94 | 103 | 94 | 116.5175 | 81 | 98 | 108 | 99.22 | 102 |  | 16
| 1 | 4 | 112 | 89.197 | 95.65562 | 65 | 84 | 96 | 92 | 94 | 98 | 94 | 120.2645 | 79 | 103 | 105 | 96.04 | 101 |  | 97.82922
| 1 | 5 | 113 | 85.1355 | 100.7074 | 64 | 88 | 99 | 93 | 95 | 97 | 97 | 121.3024 | 79 | 103 | 107 | 95.69 | 102 |  | 24
| 1 | 6 | 113 | 86.0835 | 100.1503 | 75 | 90 | 99 | 92 | 95 | 103 | 93 | 124.2747 | 81 | 99 | 106 | 101.5 | 101
| Mean |  | 112 | 86.65658 | 99.66827 | 66.16667 | 86.66667 | 97.33333 | 92.66667 | 94.66667 | 101 | 95 | 124.0896 | 78 | 100.3333 | 106 | 98.28833 | 101.5
| Median |  | 112 | 86.2305 | 100.3672 | 64.5 | 87.5 | 97.5 | 92.5 | 94.5 | 101.5 | 95 | 122.7885 | 79 | 99.5 | 105.5 | 97.75 | 101.5
| Std Dev. |  | 0.8944272 | 1.592841 | 3.454852 | 4.578937 | 3.076795 | 1.632993 | 0.8164966 | 0.8164966 | 3.162278 | 1.549193 | 6.048308 | 3.286335 | 2.160247 | 1.264911 | 2.622048 | 0.5477226
| Rel.Std.Dev. |  | 0.7986% | 1.838% | 3.466% | 6.92% | 3.55% | 1.678% | 0.8811% | 0.8625% | 3.131% | 1.631% | 4.874% | 4.213% | 2.153% | 1.193% | 2.668% | 0.5396%
| PDM3 |  | 14.49% | -11.42% | 1.88% | -32.37% | -11.41% | -0.5069% | -5.277% | -3.233% | 3.241% | -2.892% | 26.84% | -20.27% | 2.56% | 8.352% | 0.4693% | 3.752%
| Z-Score (Absolute) |  | 2.17 | 1.7 | 0.28 | 4.83 | 1.7 | 0.07 | 0.79 | 0.48 | 0.49 | 0.43 | 4.01 | 3.02 | 0.39 | 1.25 | 0.07 | 0.56
| Analytical results for Cs in OREAS 267 (Certified Value 5.5 ppm) | [18 empty] | Certified
Cs | Round | Replicate | Lab | Lab | Lab | Lab | Lab | Lab | Lab | Lab | Lab | Lab | Lab | Lab | Lab | Lab | Lab |  |  | 1
| No | No | 1.01 | 1.03 | 1.06 | 1.07 | 1.09 | 1.10 | 1.11 | 1.12 | 1.13 | 1.14 | 1.17 | 1.18 | 1.19 | 1.20 | 1.24 |  |  | ppm
|  |  | 4A*MS | 4A*MS | 4A*MS | 4A*OES/MS | 4A*MS | 4A*OES/MS | 4A*OES/MS | 4A*OES/MS | 4A*OES/MS | 4A*OES/MS | 4A*MS | 4A*MS | 4A*OES/MS | 4A*MS | 4A*OES/MS |  |  | 2
3
| 1 | 1 | 5.46 | 5.449973 | 5.407352 | 5.96 | 5.63 | 5.52 | 5.23 | 5.34 | 5.75 | 5.64 | 4.454538 | 5.3 | 5.42 | 5.56 | 6.4 |  |  | 1
| 1 | 2 | 5.45 | 5.331661 | 5.413448 | 5.62 | 5.65 | 5.73 | 5.62 | 5.5 | 5.64 | 5.47 | 4.360632 | 5.2 | 5.57 | 5.51 | 6.3 |  |  | 29
| 1 | 3 | 5.5 | 5.648146 | 5.764424 | 6.06 | 5.46 | 5.39 | 5.53 | 5.56 | 6.35 | 5.36 | 4.422288 | 5.2 | 5.31 | 5.57 | 6.2 |  |  | 16
| 1 | 4 | 5.42 | 5.524536 | 5.413769 | 5.66 | 5.47 | 5.63 | 5.26 | 5.49 | 5.96 | 5.47 | 4.337412 | 5.3 | 5.36 | 5.63 | 6.2 |  |  | 5.495342
| 1 | 5 | 5.44 | 5.916208 | 5.672254 | 5.65 | 5.4 | 5.55 | 5.4 | 5.45 | 5.85 | 5.5 | 4.788718 | 5.3 | 5.36 | 5.59 | 6.5 |  |  | 25
| 1 | 6 | 5.44 | 5.580592 | 5.498262 | 5.78 | 5.31 | 5.63 | 5.37 | 5.39 | 5.95 | 5.62 | 4.709724 | 5.3 | 5.37 | 5.51 | 6.2
| Mean |  | 5.451667 | 5.575186 | 5.528252 | 5.788333 | 5.486667 | 5.575 | 5.401667 | 5.455 | 5.916667 | 5.51 | 4.512219 | 5.266667 | 5.398333 | 5.561667 | 6.3
| Median |  | 5.445 | 5.552564 | 5.456016 | 5.72 | 5.465 | 5.59 | 5.385 | 5.47 | 5.9 | 5.485 | 4.438413 | 5.3 | 5.365 | 5.565 | 6.25
| Std Dev. |  | 0.0271416 | 0.1995978 | 0.1538287 | 0.1829116 | 0.1318585 | 0.1165762 | 0.1514486 | 0.07968689 | 0.2447584 | 0.10469 | 0.1899529 | 0.05163978 | 0.09108604 | 0.04665476 | 0.1264911
| Rel.Std.Dev. |  | 0.4979% | 3.58% | 2.783% | 3.16% | 2.403% | 2.091% | 2.804% | 1.461% | 4.137% | 1.9% | 4.21% | 0.9805% | 1.687% | 0.8389% | 2.008%
| PDM3 |  | -0.7948% | 1.453% | 0.5989% | 5.332% | -0.1579% | 1.45% | -1.705% | -0.7341% | 7.667% | 0.2667% | -17.89% | -4.161% | -1.765% | 1.207% | 14.64%
| Z-Score (Absolute) |  | 0.6 | 0.67 | 0.19 | 2.88 | 0.24 | 0.67 | 1.12 | 0.57 | 4.21 | 0 | 10.32 | 2.52 | 1.16 | 0.53 | 8.17
| Analytical results for Cu in OREAS 267 (Certified Value 23.9 ppm) | [18 empty] | Certified
Cu | Round | Replicate | Lab | Lab | Lab | Lab | Lab | Lab | Lab | Lab | Lab | Lab | Lab | Lab | Lab | Lab | Lab | Lab | Lab | 1
| No | No | 1.01 | 1.03 | 1.06 | 1.07 | 1.09 | 1.10 | 1.11 | 1.12 | 1.13 | 1.14 | 1.17 | 1.18 | 1.19 | 1.20 | 1.21 | 1.22 | 1.24 | ppm
|  |  | 4A*MS | 4A*OES | 4A*MS | 4A*OES/MS | 4A*MS | 4A*OES/MS | 4A*OES/MS | 4A*OES/MS | 4A*OES/MS | 4A*OES/MS | 4A*MS | 4A*OES | 4A*OES/MS | 4A*MS | 4A*MS | 4A*MS | 4A*OES/MS | 1
2
| 1 | 1 | 25.1 | 23.47 | 24.25851 | 22 | 29 | 23.9 | 24 | 23.1 | 23.5 | 23.8 | 31.00666 | 25 | 26.1 | 24.5 | 19.6 | 21.72 | 21.2 | 1
| 1 | 2 | 24.6 | 23.67 | 23.82694 | 21 | 29.2 | 24.9 | 25.3 | 24.3 | 22.7 | 23.2 | 32.58868 | 25 | 25.7 | 24.1 | 20.9 | 25.75 | 21.8 | 30
| 1 | 3 | 25.2 | 23.23 | 25.35592 | 22 | 27.4 | 23.3 | 24.9 | 23.9 | 24 | 22.7 | 29.44808 | 25 | 25.8 | 24.5 | 20.7 | 22.91 | 21.1 | 16
| 1 | 4 | 25 | 23.54 | 23.80884 | 21 | 27.7 | 24.4 | 24.3 | 24.6 | 28 | 23.5 | 29.65226 | 26 | 26.7 | 25 | 18.9 | 21.09 | 21.9 | 23.8994
| 1 | 5 | 25.8 | 23.15 | 24.72483 | 22 | 26.7 | 24 | 24.6 | 23.8 | 24.3 | 23.6 | 30.63545 | 24 | 27 | 24.8 | 22.3 | 21.48 | 21.7 | 26
| 1 | 6 | 25 | 25.81 | 24.50465 | 22 | 26.5 | 24.4 | 24.2 | 23.6 | 24.1 | 23.5 | 29.99586 | 24 | 25.4 | 24.4 | 23.7 | 23.93 | 21.8
| Mean |  | 25.11667 | 23.81167 | 24.41328 | 21.66667 | 27.75 | 24.15 | 24.55 | 23.88333 | 24.43333 | 23.38333 | 30.5545 | 24.83333 | 26.11667 | 24.55 | 21.01667 | 22.81333 | 21.58333
| Median |  | 25.05 | 23.505 | 24.38158 | 22 | 27.55 | 24.2 | 24.45 | 23.85 | 24.05 | 23.5 | 30.31565 | 25 | 25.95 | 24.5 | 20.8 | 22.315 | 21.75
| Std Dev. |  | 0.3920034 | 0.9980063 | 0.5877228 | 0.5163978 | 1.136222 | 0.5468089 | 0.484768 | 0.5269409 | 1.839203 | 0.3868678 | 1.157513 | 0.7527727 | 0.6177918 | 0.3146427 | 1.757745 | 1.778951 | 0.3430258
| Rel.Std.Dev. |  | 1.561% | 4.191% | 2.407% | 2.383% | 4.094% | 2.264% | 1.975% | 2.206% | 7.527% | 1.654% | 3.788% | 3.031% | 2.366% | 1.282% | 8.364% | 7.798% | 1.589%
| PDM3 |  | 5.093% | -0.3671% | 2.15% | -9.342% | 16.11% | 1.049% | 2.722% | -0.06723% | 2.234% | -2.159% | 27.85% | 3.908% | 9.277% | 2.722% | -12.06% | -4.544% | -9.691%
| Z-Score (Absolute) |  | 0.67 | 0.58 | 0 | 2.63 | 3.2 | 0.25 | 0.13 | 0.51 | 0.02 | 0.99 | 5.89 | 0.4 | 1.63 | 0.13 | 3.26 | 1.53 | 2.71
| Analytical results for Dy in OREAS 267 (Certified Value 3.07 ppm) | [18 empty] | Certified
Dy | Round | Replicate | Lab | Lab | Lab | Lab | Lab | Lab | [11 empty] | 1
| No | No | 1.03 | 1.06 | 1.07 | 1.09 | 1.17 | 1.20 | [11 empty] | ppm
|  |  | 4A*MS | 4A*MS | 4A*OES/MS | 4A*MS | 4A*MS | 4A*MS | [11 empty] | 2
3
| 1 | 1 | 3.13958 | 2.932622 | 3.1 | 3 | 1.853077 | 3.03 | [11 empty] | 1
| 1 | 2 | 3.120642 | 2.959021 | 3.1 | 3.11 | 1.806867 | 3.05 | [11 empty] | 6
| 1 | 3 | 3.155422 | 3.165498 | 3.2 | 2.9 | 1.848564 | 3.04 | [11 empty] | 16
| 1 | 4 | 3.170969 | 2.965592 | 3.1 | 2.92 | 1.833816 | 3.01 | [11 empty] | 3.071077
| 1 | 5 | 3.175368 | 3.154787 | 3.6 | 3.08 | 1.98206 | 2.94 | [11 empty] | 27
| 1 | 6 | 3.171676 | 3.111136 | 3.2 | 3.03 | 1.944792 | 2.96
| Mean |  | 3.15561 | 3.048109 | 3.216667 | 3.006667 | 1.878196 | 3.005
| Median |  | 3.163196 | 3.038364 | 3.15 | 3.015 | 1.85082 | 3.02
| Std Dev. |  | 0.02174477 | 0.1069726 | 0.194079 | 0.08430105 | 0.06897719 | 0.04505552
| Rel.Std.Dev. |  | 0.6891% | 3.509% | 6.034% | 2.804% | 3.673% | 1.499%
| PDM3 |  | 2.753% | -0.7479% | 4.741% | -2.097% | -38.84% | -2.152%
| Z-Score (Absolute) |  | 1.15 | 0.19 | 1.69 | 0.19 | 10.29 | 0.2
| Analytical results for Er in OREAS 267 (Certified Value 1.5 ppm) | [18 empty] | Certified
Er | Round | Replicate | Lab | Lab | Lab | Lab | Lab | Lab | [11 empty] | 1
| No | No | 1.03 | 1.06 | 1.07 | 1.09 | 1.17 | 1.20 | [11 empty] | ppm
|  |  | 4A*MS | 4A*MS | 4A*OES/MS | 4A*MS | 4A*MS | 4A*MS | [11 empty] | 2
3
| 1 | 1 | 1.59173 | 1.539123 | 1.5 | 1.47 | 0.8160324 | 1.44 | [11 empty] | 1
| 1 | 2 | 1.575031 | 1.509543 | 1.4 | 1.32 | 0.8184988 | 1.45 | [11 empty] | 7
| 1 | 3 | 1.591222 | 1.652493 | 1.4 | 1.35 | 0.867311 | 1.51 | [11 empty] | 16
| 1 | 4 | 1.57605 | 1.524402 | 1.5 | 1.39 | 0.8444314 | 1.51 | [11 empty] | 1.499039
| 1 | 5 | 1.578322 | 1.668276 | 1.5 | 1.39 | 0.8528967 | 1.52 | [11 empty] | 28
| 1 | 6 | 1.605725 | 1.623264 | 1.4 | 1.4 | 0.8839107 | 2.14
| Mean |  | 1.586347 | 1.586183 | 1.45 | 1.386667 | 0.8471802 | 1.595
| Median |  | 1.584772 | 1.581193 | 1.45 | 1.39 | 0.8486641 | 1.51
| Std Dev. |  | 0.01205593 | 0.06988085 | 0.05477226 | 0.05085928 | 0.02678592 | 0.2691282
| Rel.Std.Dev. |  | 0.76% | 4.406% | 3.777% | 3.668% | 3.162% | 16.87%
| PDM3 |  | 5.824% | 5.813% | -3.271% | -7.496% | -43.49% | 6.401%
| Z-Score (Absolute) |  | 0.63 | 0.63 | 0.63 | 1.22 | 6.23 | 0.71
| Analytical results for Eu in OREAS 267 (Certified Value 1.03 ppm) | [18 empty] | Certified
Eu | Round | Replicate | Lab | Lab | Lab | Lab | Lab | Lab | [11 empty] | 1
| No | No | 1.03 | 1.06 | 1.07 | 1.09 | 1.17 | 1.20 | [11 empty] | ppm
|  |  | 4A*MS | 4A*MS | 4A*OES/MS | 4A*MS | 4A*MS | 4A*MS | [11 empty] | 2
3
| 1 | 1 | 1.044109 | 1.017053 | 1.09 | 0.99 | 2.248419 | 1 | [11 empty] | 1
| 1 | 2 | 1.044616 | 0.9963015 | 1.05 | 1.03 | 2.215042 | 0.99 | [11 empty] | 8
| 1 | 3 | 1.03642 | 1.050388 | 1.09 | 1.14 | 2.095439 | 1 | [11 empty] | 16
| 1 | 4 | 1.003786 | 1.018135 | 1.02 | 1.09 | 2.03593 | 1 | [11 empty] | 1.028492
| 1 | 5 | 1.019908 | 1.023224 | 0.96 | 1.03 | 2.17374 | 1.01 | [11 empty] | 29
| 1 | 6 | 1.000501 | 1.08033 | 1.01 | 1.04 | 2.22444 | 0.98
| Mean |  | 1.02489 | 1.030905 | 1.036667 | 1.053333 | 2.165502 | 0.9966667
| Median |  | 1.028164 | 1.020679 | 1.035 | 1.035 | 2.194391 | 1
| Std Dev. |  | 0.01978115 | 0.0297784 | 0.05046451 | 0.05316641 | 0.08314877 | 0.01032796
| Rel.Std.Dev. |  | 1.93% | 2.889% | 4.868% | 5.047% | 3.84% | 1.036%
| PDM3 |  | -0.3503% | 0.2346% | 0.7948% | 2.415% | 110.6% | -3.094%
| Z-Score (Absolute) |  | 0.42 | 0.14 | 0.14 | 0.93 | 53.66 | 1.76
| Analytical results for Fe in OREAS 267 (Certified Value 2.86 wt.%) | [18 empty] | Certified
Fe | Round | Replicate | Lab | Lab | Lab | Lab | Lab | Lab | Lab | Lab | Lab | Lab | Lab | Lab | Lab | Lab | Lab | Lab | Lab | 1
| No | No | 1.01 | 1.03 | 1.06 | 1.07 | 1.09 | 1.10 | 1.11 | 1.12 | 1.13 | 1.14 | 1.17 | 1.18 | 1.19 | 1.20 | 1.21 | 1.22 | 1.24 | wt.%
|  |  | 4A*OES | 4A*OES | 4A*MS | 4A*OES/MS | 4A*MS | 4A*OES/MS | 4A*OES/MS | 4A*OES/MS | 4A*OES/MS | 4A*OES/MS | 4A*MS | 4A*OES | 4A*OES/MS | 4A*MS | 4A*MS | 4A*MS | 4A*OES/MS | 2
3
| 1 | 1 | 2.92 | 2.94296 | 2.865941 | 2.84 | 2.84 | 2.89 | 2.89 | 2.77 | 2.82 | 2.84 | 3.266349 | 2.86 | 2.71 | 2.8939 | 2.7504 | 2.82 | 2.93 | 1
| 1 | 2 | 2.89 | 2.94472 | 2.856751 | 2.91 | 2.9 | 2.93 | 3.05 | 2.82 | 2.87 | 2.86 | 3.221385 | 2.82 | 2.81 | 2.8953 | 2.7133 | 2.82 | 2.94 | #N/A
| 1 | 3 | 2.9 | 2.95242 | 3.045538 | 2.83 | 2.87 | 2.86 | 2.98 | 2.77 | 2.85 | 2.85 | 3.149208 | 2.82 | 2.75 | 2.8981 | 2.7691 | 2.88 | 2.92 | 16
| 1 | 4 | 2.9 | 2.95803 | 2.879013 | 2.89 | 2.8 | 2.9 | 2.94 | 2.8 | 2.83 | 2.8 | 3.036316 | 2.81 | 2.78 | 2.8845 | 2.7572 | 2.87 | 2.91 | 2.862556
| 1 | 5 | 2.96 | 2.9511 | 2.913965 | 2.84 | 2.85 | 2.95 | 2.97 | 2.79 | 2.85 | 2.81 | 3.187293 | 2.86 | 2.79 | 2.9104 | 2.7255 | 2.8 | 2.91 | 30
| 1 | 6 | 2.94 | 2.93751 | 2.892728 | 2.91 | 2.86 | 2.93 | 2.95 | 2.79 | 2.9 | 2.83 | 3.276792 | 2.85 | 2.73 | 2.8382 | 2.6927 | 2.83 | 2.94
| Mean |  | 2.918333 | 2.94779 | 2.908989 | 2.87 | 2.853333 | 2.91 | 2.963333 | 2.79 | 2.853333 | 2.831667 | 3.189557 | 2.836667 | 2.761667 | 2.886733 | 2.7347 | 2.836667 | 2.925
| Median |  | 2.91 | 2.94791 | 2.885871 | 2.865 | 2.855 | 2.915 | 2.96 | 2.79 | 2.85 | 2.835 | 3.204339 | 2.835 | 2.765 | 2.8946 | 2.73795 | 2.825 | 2.925
| Std Dev. |  | 0.0271416 | 0.0074254 | 0.06987887 | 0.03741657 | 0.0332666 | 0.03286335 | 0.05278889 | 0.01897367 | 0.02875181 | 0.02316607 | 0.08903461 | 0.02250926 | 0.0381663 | 0.02519735 | 0.02912971 | 0.03141125 | 0.01378405
| Rel.Std.Dev. |  | 0.93% | 0.2519% | 2.402% | 1.304% | 1.166% | 1.129% | 1.781% | 0.6801% | 1.008% | 0.8181% | 2.791% | 0.7935% | 1.382% | 0.8729% | 1.065% | 1.107% | 0.4712%
| PDM3 |  | 1.948% | 2.978% | 1.622% | 0.26% | -0.3222% | 1.657% | 3.521% | -2.535% | -0.3222% | -1.079% | 11.42% | -0.9044% | -3.524% | 0.8446% | -4.467% | -0.9044% | 2.181%
| Z-Score (Absolute) |  | 0.8 | 1.21 | 0.67 | 0.12 | 0.12 | 0.68 | 1.43 | 1.01 | 0.12 | 0.42 | NA | 0.35 | 1.41 | 0.35 | 1.79 | 0.35 | 0.89
| Analytical results for Ga in OREAS 267 (Certified Value 14.5 ppm) | [18 empty] | Certified
Ga | Round | Replicate | Lab | Lab | Lab | Lab | Lab | Lab | Lab | Lab | Lab | Lab | Lab | Lab | Lab | Lab | Lab | Lab | Lab | 1
| No | No | 1.01 | 1.03 | 1.06 | 1.07 | 1.09 | 1.10 | 1.11 | 1.12 | 1.13 | 1.14 | 1.17 | 1.18 | 1.19 | 1.20 | 1.21 | 1.22 | 1.24 | ppm
|  |  | 4A*MS | 4A*OES | 4A*MS | 4A*OES/MS | 4A*MS | 4A*OES/MS | 4A*OES/MS | 4A*OES/MS | 4A*OES/MS | 4A*OES/MS | 4A*MS | 4A*MS | 4A*OES/MS | 4A*MS | 4A*MS | 4A*MS | 4A*OES/MS | 1
2
| 1 | 1 | 15.01 | 11.324 | 14.23398 | 15.9 | 15.6 | 14.3 | 14.45 | 13.9 | 13.85 | 14.15 | 14.0305 | 14.7 | 15.1 | 14.21 | 14 | 12.89 | 16 | 1
| 1 | 2 | 14.36 | 11.3045 | 14.42536 | 15.6 | 15.3 | 14.85 | 15.25 | 13.9 | 13.25 | 13.85 | 13.85302 | 14.6 | 15.9 | 14.24 | 14 | 13.32 | 17 | 34
| 1 | 3 | 14.76 | 11.479 | 14.88909 | 15.4 | 15.5 | 13.75 | 14.85 | 14.25 | 14.75 | 13.6 | 14.26041 | 14.7 | 15.1 | 14.16 | 14 | 12.64 | 15 | 16
| 1 | 4 | 14.69 | 10.9405 | 15.08247 | 15.8 | 15.3 | 14.15 | 14.6 | 14.05 | 14.1 | 13.9 | 14.23183 | 14.6 | 15.8 | 13.94 | 14 | 12.81 | 16 | 14.5213
| 1 | 5 | 15.05 | 12.0975 | 14.87948 | 14.7 | 15.8 | 14.35 | 14.7 | 13.95 | 14.1 | 13.95 | 14.65616 | 14.4 | 16 | 13.96 | 14 | 13.55 | 16 | 31
| 1 | 6 | 14.66 | 10.8495 | 15.18386 | 16.2 | 15.5 | 14.55 | 14.6 | 14.1 | 14.35 | 14.25 | 14.79271 | 14.2 | 15.2 | 14.09 | 14 | 13.38 | 16
| Mean |  | 14.755 | 11.3325 | 14.78237 | 15.6 | 15.5 | 14.325 | 14.74167 | 14.025 | 14.06667 | 13.95 | 14.3041 | 14.53333 | 15.51667 | 14.1 | 14 | 13.09833 | 16
| Median |  | 14.725 | 11.31425 | 14.88428 | 15.7 | 15.5 | 14.325 | 14.65 | 14 | 14.1 | 13.925 | 14.24612 | 14.6 | 15.5 | 14.125 | 14 | 13.105 | 16
| Std Dev. |  | 0.2535153 | 0.4459813 | 0.3742358 | 0.5176872 | 0.1897367 | 0.3711469 | 0.2818096 | 0.1369306 | 0.5026596 | 0.2302173 | 0.3600422 | 0.1966384 | 0.4262237 | 0.1269646 | 0 | 0.3658096 | 0.6324555
| Rel.Std.Dev. |  | 1.718% | 3.935% | 2.532% | 3.319% | 1.224% | 2.591% | 1.912% | 0.9763% | 3.573% | 1.65% | 2.517% | 1.353% | 2.747% | 0.9005% | 0% | 2.793% | 3.953%
| PDM3 |  | 1.609% | -21.96% | 1.798% | 7.428% | 6.74% | -1.352% | 1.518% | -3.418% | -3.131% | -3.934% | -1.496% | 0.08289% | 6.855% | -2.901% | -3.59% | -9.799% | 10.18%
| Z-Score (Absolute) |  | 0.7 | 4.84 | 0.74 | 2.06 | 1.9 | 0 | 0.67 | 0.49 | 0.42 | 0.61 | 0.03 | 0.34 | 1.93 | 0.36 | NA | 1.99 | NA
Results from laboratories 21 and 24 were removed due to their 1 ppm reading resolution.
| Analytical results for Gd in OREAS 267 (Certified Value 4.1 ppm) | [18 empty] | Certified
Gd | Round | Replicate | Lab | Lab | Lab | Lab | Lab | Lab | [11 empty] | 1
| No | No | 1.03 | 1.06 | 1.07 | 1.09 | 1.17 | 1.20 | [11 empty] | ppm
|  |  | 4A*MS | 4A*MS | 4A*OES/MS | 4A*MS | 4A*MS | 4A*MS | [11 empty] | 2
3
| 1 | 1 | 4.657651 | 3.90926 | 3.8 | 3.71 | 1.367954 | 3.94 | [11 empty] | 1
| 1 | 2 | 4.66143 | 3.808154 | 3.7 | 4.35 | 1.350242 | 4.29 | [11 empty] | 9
| 1 | 3 | 4.686342 | 4.196539 | 3.8 | 4.01 | 1.401592 | 3.99 | [11 empty] | 16
| 1 | 4 | 4.628765 | 3.950025 | 3.9 | 4.04 | 1.36856 | 3.99 | [11 empty] | 4.102
| 1 | 5 | 4.62734 | 3.998098 | 4.2 | 3.77 | 1.503091 | 3.91 | [11 empty] | 32
| 1 | 6 | 4.632362 | 4.324028 | 3.9 | 3.81 | 1.455683 | 3.87
| Mean |  | 4.648982 | 4.031017 | 3.883333 | 3.948333 | 1.407854 | 3.998333
| Median |  | 4.645007 | 3.974062 | 3.85 | 3.91 | 1.385076 | 3.965
| Std Dev. |  | 0.02357622 | 0.1925559 | 0.1722401 | 0.2371849 | 0.05975289 | 0.1502553
| Rel.Std.Dev. |  | 0.5071% | 4.777% | 4.435% | 6.007% | 4.244% | 3.758%
| PDM3 |  | 13.33% | -1.73% | -5.331% | -3.746% | -65.68% | -2.527%
| Z-Score (Absolute) |  | 6.17 | 0.53 | 0.82 | 0.23 | 23.43 | 0.23
| Analytical results for Ge in OREAS 267 (Indicative Value 0.26 ppm) | [18 empty] | Indicative
Ge | Round | Replicate | Lab | Lab | Lab | Lab | Lab | Lab | Lab | Lab | Lab | Lab | Lab | Lab | Lab |  |  |  |  | 1
| No | No | 1.01 | 1.06 | 1.07 | 1.09 | 1.10 | 1.11 | 1.12 | 1.13 | 1.14 | 1.18 | 1.19 | 1.20 | 1.24 |  |  |  |  | ppm
|  |  | 4A*MS | 4A*MS | 4A*OES/MS | 4A*MS | 4A*OES/MS | 4A*OES/MS | 4A*OES/MS | 4A*OES/MS | 4A*OES/MS | 4A*MS | 4A*OES/MS | 4A*MS | 4A*OES/MS |  |  |  |  | 2
2
| 1 | 1 | 1.4 | < 1 | 1 | 0.15 | 0.06 | 0.14 | 0.11 | 0.12 | < 0.05 | 1.2 | 0.4 | 1.3 | 3.3 |  |  |  |  | 1
| 1 | 2 | 1.4 | < 1 | 1.1 | 0.13 | 0.05 | 0.15 | 0.13 | 0.1 | 0.06 | 1.2 | 0.4 | 1.3 | 3.2 |  |  |  |  | 2
| 1 | 3 | 1.4 | < 1 | 1 | 0.14 | 0.06 | 0.13 | 0.12 | 0.11 | 0.08 | 1.2 | 0.4 | 1.4 | 3.5 |  |  |  |  | 16
| 1 | 4 | 1.4 | < 1 | 1 | 0.15 | 0.06 | 0.14 | 0.11 | 0.12 | 0.07 | 1.3 | 0.4 | 1.3 | 3.9 |  |  |  |  | 0.2602083
| 1 | 5 | 1.4 | < 1 | 1 | 0.16 | 0.06 | 0.16 | 0.12 | 0.12 | 0.06 | 1.2 | 0.4 | 1.3 | 3.1 |  |  |  |  | 8
| 1 | 6 | 1.3 | < 1 | 1.1 | 0.14 | 0.06 | 0.14 | 0.1 | 0.13 | 0.08 | 1.2 | 0.4 | 1.3 | 3.8
| Mean |  | 1.383333 |  | 1.033333 | 0.145 | 0.05833333 | 0.1433333 | 0.115 | 0.1166667 | 0.07 | 1.216667 | 0.4 | 1.316667 | 3.466667
| Median |  | 1.4 |  | 1 | 0.145 | 0.06 | 0.14 | 0.115 | 0.12 | 0.07 | 1.2 | 0.4 | 1.3 | 3.4
| Std Dev. |  | 0.04082483 |  | 0.05163978 | 0.01048809 | 0.004082483 | 0.01032796 | 0.01048809 | 0.01032796 | 0.01 | 0.04082483 | 6.080942e-17 | 0.04082483 | 0.3265986
| Rel.Std.Dev. |  | 2.951% |  | 4.997% | 7.233% | 6.999% | 7.206% | 9.12% | 8.853% | 14.29% | 3.355% | 1.52e-14% | 3.101% | 9.421%
| PDM3 |  | 431.6% |  | 297.1% | -44.28% | -77.58% | -44.92% | -55.8% | -55.16% | -73.1% | 367.6% | 53.72% | 406% | 1232%
| Z-Score (Absolute) |  | 1.96 | 0.2 | 1.27 | 0.51 | 0.68 | 0.51 | 0.57 | 0.57 | 0.67 | 1.63 | 0 | 1.83 | 6.13
| Analytical results for Hf in OREAS 267 (Certified Value 2.96 ppm) | [18 empty] | Certified
Hf | Round | Replicate | Lab | Lab | Lab | Lab | Lab | Lab | Lab | Lab | Lab | Lab | Lab | Lab | Lab | Lab | Lab | Lab |  | 1
| No | No | 1.01 | 1.03 | 1.06 | 1.07 | 1.09 | 1.10 | 1.11 | 1.12 | 1.13 | 1.14 | 1.17 | 1.18 | 1.19 | 1.20 | 1.22 | 1.24 |  | ppm
|  |  | 4A*MS | 4A*MS | 4A*MS | 4A*OES/MS | 4A*MS | 4A*OES/MS | 4A*OES/MS | 4A*OES/MS | 4A*OES/MS | 4A*OES/MS | 4A*MS | 4A*MS | 4A*OES/MS | 4A*MS | 4A*MS | 4A*OES/MS |  | 2
3
| 1 | 1 | 3.2 | 2.179102 | 2.981039 | 2.9 | 3.01 | 3 | 2.9 | 2.8 | 3 | 2.8 | 2.792092 | 3.2 | 3.08 | 3.08 | 3.24 | 3.1 |  | 1
| 1 | 2 | 3.11 | 2.216005 | 2.910413 | 2.9 | 2.68 | 2.8 | 3 | 2.9 | 2.8 | 2.8 | 2.663233 | 3.1 | 3.23 | 3.02 | 3.31 | 2.9 |  | 20
| 1 | 3 | 3.21 | 2.161541 | 3.0682 | 3.2 | 2.74 | 2.8 | 2.8 | 2.8 | 3 | 2.7 | 2.674634 | 3.3 | 3.15 | 3.2 | 3.36 | 2.9 |  | 16
| 1 | 4 | 3.05 | 2.218853 | 3.013482 | 2.9 | 2.79 | 2.8 | 2.8 | 2.9 | 3.2 | 2.8 | 2.484542 | 3.2 | 3.17 | 3.06 | 3.62 | 2.8 |  | 2.964197
| 1 | 5 | 3.25 | 2.174558 | 3.040541 | 3 | 2.51 | 2.9 | 3 | 2.9 | 3.1 | 2.7 | 2.670107 | 3.2 | 3.19 | 3.13 | 3.17 | 3 |  | 33
| 1 | 6 | 3.08 | 2.144777 | 3.042919 | 2.6 | 2.71 | 2.8 | 2.8 | 2.9 | 3.1 | 2.7 | 2.766518 | 3.1 | 3.1 | 2.96 | 3.22 | 2.8
| Mean |  | 3.15 | 2.182472 | 3.009432 | 2.916667 | 2.74 | 2.85 | 2.883333 | 2.866667 | 3.033333 | 2.75 | 2.675188 | 3.183333 | 3.153333 | 3.075 | 3.32 | 2.916667
| Median |  | 3.155 | 2.17683 | 3.027012 | 2.9 | 2.725 | 2.8 | 2.85 | 2.9 | 3.05 | 2.75 | 2.67237 | 3.2 | 3.16 | 3.07 | 3.275 | 2.9
| Std Dev. |  | 0.08074652 | 0.02960093 | 0.05686842 | 0.194079 | 0.1629724 | 0.083666 | 0.09831921 | 0.05163978 | 0.136626 | 0.05477226 | 0.1081876 | 0.07527727 | 0.05609516 | 0.0838451 | 0.1616168 | 0.1169045
| Rel.Std.Dev. |  | 2.563% | 1.356% | 1.89% | 6.654% | 5.948% | 2.936% | 3.41% | 1.801% | 4.504% | 1.992% | 4.044% | 2.365% | 1.779% | 2.727% | 4.868% | 4.008%
| PDM3 |  | 6.268% | -26.37% | 1.526% | -1.603% | -7.563% | -3.853% | -2.728% | -3.29% | 2.332% | -7.226% | -9.75% | 7.393% | 6.381% | 3.738% | 12% | -1.603%
| Z-Score (Absolute) |  | 0.97 | 3.05 | 0.38 | 0 | 0.73 | 0.28 | 0.14 | 0.21 | 0.48 | 0.69 | 1 | 1.11 | 0.98 | 0.66 | 1.67 | 0
| Analytical results for Hg in OREAS 267 (Indicative Value 0.068 ppm) | [18 empty] | Indicative
Hg | Round | Replicate | Lab | Lab | [15 empty] | 1
| No | No | 1.06 | 1.21 | [15 empty] | ppm
|  |  | 4A*MS | 4A*MS | [15 empty] | 3
3
| 1 | 1 | < 1 | 0.08 | [15 empty] | 1
| 1 | 2 | < 1 | 0.08 | [15 empty] | 1
| 1 | 3 | < 1 | < 0.01 | [15 empty] | 16
| 1 | 4 | < 1 | 0.08 | [15 empty] | 0.0675
| 1 | 5 | < 1 | 0.08 | [15 empty] | 7
| 1 | 6 | < 1 | 0.08
| Mean |  |  | 0.08
| Median |  |  | 0.08
| Std Dev. |  |  | 0
| Rel.Std.Dev. |  |  | 0%
| PDM3 |  |  | 18.52%
| Z-Score (Absolute) |  | 0.67 | 0.67
| Analytical results for Ho in OREAS 267 (Certified Value 0.56 ppm) | [18 empty] | Certified
Ho | Round | Replicate | Lab | Lab | Lab | Lab | Lab | Lab | [11 empty] | 1
| No | No | 1.03 | 1.06 | 1.07 | 1.09 | 1.17 | 1.20 | [11 empty] | ppm
|  |  | 4A*MS | 4A*MS | 4A*OES/MS | 4A*MS | 4A*MS | 4A*MS | [11 empty] | 2
3
| 1 | 1 | 0.5512525 | 0.5539822 | 0.6 | 0.54 | 0.3538291 | 0.55 | [11 empty] | 1
| 1 | 2 | 0.5674168 | 0.593102 | 0.6 | 0.55 | 0.3608709 | 0.54 | [11 empty] | 5
| 1 | 3 | 0.5869115 | 0.5979236 | 0.6 | 0.5 | 0.3363377 | 0.56 | [11 empty] | 16
| 1 | 4 | 0.5684058 | 0.5386911 | 0.6 | 0.51 | 0.336128 | 0.55 | [11 empty] | 0.5636159
| 1 | 5 | 0.5731133 | 0.5713954 | 0.6 | 0.52 | 0.3677143 | 0.54 | [11 empty] | 34
| 1 | 6 | 0.579959 | 0.5863247 | 0.6 | 0.55 | 0.3625884 | 0.53
| Mean |  | 0.5711765 | 0.5735698 | 0.6 | 0.5283333 | 0.3529114 | 0.545
| Median |  | 0.5707596 | 0.5788601 | 0.6 | 0.53 | 0.35735 | 0.545
| Std Dev. |  | 0.01222497 | 0.02341891 | 0 | 0.02136976 | 0.01366261 | 0.01048809
| Rel.Std.Dev. |  | 2.14% | 4.083% | 0% | 4.045% | 3.871% | 1.924%
| PDM3 |  | 1.341% | 1.766% | 6.455% | -6.26% | -37.38% | -3.303%
| Z-Score (Absolute) |  | 0.39 | 0.46 | 1.25 | 0.89 | 6.12 | 0.39
| Analytical results for In in OREAS 267 (Certified Value 0.061 ppm) | [18 empty] | Certified
In | Round | Replicate | Lab | Lab | Lab | Lab | Lab | Lab | Lab | Lab | Lab | Lab | Lab | Lab | Lab | Lab | Lab |  |  | 1
| No | No | 1.01 | 1.06 | 1.07 | 1.09 | 1.10 | 1.11 | 1.12 | 1.13 | 1.14 | 1.17 | 1.18 | 1.19 | 1.20 | 1.22 | 1.24 |  |  | ppm
|  |  | 4A*MS | 4A*MS | 4A*OES/MS | 4A*MS | 4A*OES/MS | 4A*OES/MS | 4A*OES/MS | 4A*OES/MS | 4A*OES/MS | 4A*MS | 4A*MS | 4A*OES/MS | 4A*MS | 4A*MS | 4A*OES/MS |  |  | 3
3
| 1 | 1 | 0.06 | < 0.2 | < 0.1 | 0.19 | 0.06 | 0.06 | 0.057 | 0.065 | 0.061 | 0.0350302 | 0.05 | 0.06 | 0.06 | < 1 | 0.09 |  |  | 1
| 1 | 2 | 0.07 | < 0.2 | < 0.1 | 0.19 | 0.062 | 0.066 | 0.056 | 0.062 | 0.057 | 0.0310915 | 0.05 | 0.07 | 0.06 | < 1 | 0.09 |  |  | 22
| 1 | 3 | 0.06 | < 0.2 | < 0.1 | 0.19 | 0.059 | 0.063 | 0.056 | 0.064 | 0.059 | 0.02765528 | 0.06 | 0.06 | 0.06 | < 1 | 0.08 |  |  | 16
| 1 | 4 | 0.06 | < 0.2 | < 0.1 | 0.18 | 0.067 | 0.059 | 0.058 | 0.066 | 0.06 | 0.03134245 | 0.05 | 0.06 | 0.06 | < 1 | 0.09 |  |  | 0.06083333
| 1 | 5 | 0.07 | < 0.2 | < 0.1 | 0.19 | 0.061 | 0.059 | 0.059 | 0.066 | 0.058 | 0.02966615 | 0.05 | 0.07 | 0.06 | < 1 | 0.09 |  |  | 35
| 1 | 6 | 0.07 | < 0.2 | < 0.1 | 0.2 | 0.066 | 0.063 | 0.051 | 0.065 | 0.06 | 0.02983381 | 0.06 | 0.06 | 0.07 | < 1 | 0.08
| Mean |  | 0.065 |  |  | 0.19 | 0.0625 | 0.06166667 | 0.05616667 | 0.06466667 | 0.05916667 | 0.0307699 | 0.05333333 | 0.06333333 | 0.06166667 |  | 0.08666667
| Median |  | 0.065 |  |  | 0.19 | 0.0615 | 0.0615 | 0.0565 | 0.065 | 0.0595 | 0.03046266 | 0.05 | 0.06 | 0.06 |  | 0.09
| Std Dev. |  | 0.005477226 |  |  | 0.006324555 | 0.003271085 | 0.002804758 | 0.002786874 | 0.001505545 | 0.00147196 | 0.002464822 | 0.005163978 | 0.005163978 | 0.004082483 |  | 0.005163978
| Rel.Std.Dev. |  | 8.427% |  |  | 3.329% | 5.234% | 4.548% | 4.962% | 2.328% | 2.488% | 8.01% | 9.682% | 8.154% | 6.62% |  | 5.958%
| PDM3 |  | 6.849% |  |  | 212.3% | 2.74% | 1.37% | -7.671% | 6.301% | -2.74% | -49.42% | -12.33% | 4.11% | 1.37% |  | 42.47%
| Z-Score (Absolute) |  | 0.27 | 3.99 | 1.33 | 13.57 | 0 | 0.09 | 0.67 | 0.23 | 0.35 | 3.38 | 0.98 | 0.09 | 0.09 | 46.58 | 2.57
| Analytical results for K in OREAS 267 (Certified Value 1.25 wt.%) | [18 empty] | Certified
K | Round | Replicate | Lab | Lab | Lab | Lab | Lab | Lab | Lab | Lab | Lab | Lab | Lab | Lab | Lab | Lab | Lab | Lab |  | 1
| No | No | 1.01 | 1.03 | 1.06 | 1.07 | 1.09 | 1.10 | 1.11 | 1.12 | 1.13 | 1.14 | 1.17 | 1.18 | 1.19 | 1.20 | 1.22 | 1.24 |  | wt.%
|  |  | 4A*OES | 4A*OES | 4A*MS | 4A*OES/MS | 4A*MS | 4A*OES/MS | 4A*OES/MS | 4A*OES/MS | 4A*OES/MS | 4A*OES/MS | 4A*MS | 4A*OES | 4A*OES/MS | 4A*MS | 4A*MS | 4A*OES/MS |  | 2
3
| 1 | 1 | 1.253 | 1.3245 | 1.272102 | 1.31 | 1.26 | 1.23 | 1.25 | 1.23 | 1.21 | 1.25 | 1.185619 | 1.22 | 1.16 | 1.2402 | 1.24 | 1.25 |  | 1
| 1 | 2 | 1.2469 | 1.32176 | 1.252078 | 1.29 | 1.28 | 1.22 | 1.32 | 1.25 | 1.25 | 1.25 | 1.213378 | 1.22 | 1.2 | 1.2395 | 1.26 | 1.26 |  | #N/A
| 1 | 3 | 1.2533 | 1.32627 | 1.275468 | 1.3 | 1.27 | 1.21 | 1.29 | 1.25 | 1.24 | 1.26 | 1.25393 | 1.21 | 1.21 | 1.2471 | 1.28 | 1.25 |  | 16
| 1 | 4 | 1.2512 | 1.32825 | 1.253085 | 1.3 | 1.24 | 1.23 | 1.26 | 1.25 | 1.23 | 1.23 | 1.190368 | 1.2 | 1.2 | 1.2443 | 1.28 | 1.26 |  | 1.246693
| 1 | 5 | 1.2712 | 1.32703 | 1.266644 | 1.25 | 1.26 | 1.24 | 1.28 | 1.25 | 1.24 | 1.24 | 1.275868 | 1.23 | 1.23 | 1.2482 | 1.23 | 1.25 |  | 36
| 1 | 6 | 1.2665 | 1.32242 | 1.260508 | 1.29 | 1.26 | 1.24 | 1.28 | 1.24 | 1.25 | 1.24 | 1.325521 | 1.21 | 1.2 | 1.2278 | 1.25 | 1.25
| Mean |  | 1.257017 | 1.325038 | 1.263314 | 1.29 | 1.261667 | 1.228333 | 1.28 | 1.245 | 1.236667 | 1.245 | 1.240781 | 1.215 | 1.2 | 1.241183 | 1.256667 | 1.253333
| Median |  | 1.25315 | 1.325385 | 1.263576 | 1.295 | 1.26 | 1.23 | 1.28 | 1.25 | 1.24 | 1.245 | 1.233654 | 1.215 | 1.2 | 1.24225 | 1.255 | 1.25
| Std Dev. |  | 0.009562723 | 0.002595823 | 0.009744398 | 0.02097618 | 0.0132916 | 0.01169045 | 0.0244949 | 0.0083666 | 0.01505545 | 0.01048809 | 0.05462608 | 0.01048809 | 0.02280351 | 0.007441348 | 0.02065591 | 0.005163978
| Rel.Std.Dev. |  | 0.7607% | 0.1959% | 0.7713% | 1.626% | 1.053% | 0.9517% | 1.914% | 0.672% | 1.217% | 0.8424% | 4.403% | 0.8632% | 1.9% | 0.5995% | 1.644% | 0.412%
| PDM3 |  | 0.8281% | 6.284% | 1.333% | 3.474% | 1.201% | -1.473% | 2.672% | -0.1358% | -0.8043% | -0.1358% | -0.4743% | -2.542% | -3.745% | -0.442% | 0.8% | 0.5326%
| Z-Score (Absolute) |  | 0.42 | 4.09 | 0.76 | 2.2 | 0.67 | 1.12 | 1.66 | 0.22 | 0.67 | 0.22 | 0.45 | 1.84 | 2.65 | 0.43 | 0.4 | 0.22
| Analytical results for La in OREAS 267 (Certified Value 31 ppm) | [18 empty] | Certified
La | Round | Replicate | Lab | Lab | Lab | Lab | Lab | Lab | Lab | Lab | Lab | Lab | Lab | Lab | Lab | Lab | Lab |  |  | 1
| No | No | 1.01 | 1.03 | 1.06 | 1.07 | 1.09 | 1.10 | 1.11 | 1.12 | 1.13 | 1.14 | 1.17 | 1.19 | 1.20 | 1.22 | 1.24 |  |  | ppm
|  |  | 4A*MS | 4A*MS | 4A*MS | 4A*OES/MS | 4A*MS | 4A*OES/MS | 4A*OES/MS | 4A*OES/MS | 4A*OES/MS | 4A*OES/MS | 4A*MS | 4A*OES/MS | 4A*MS | 4A*MS | 4A*OES/MS |  |  | 1
2
| 1 | 1 | 30.65 | 30.04401 | 29.32041 | 30.1 | 31.1 | 32.4 | 29.6 | 30.9 | 31 | 31.9 | 25.74405 | 26.3 | 28.17 | 32.49 | 41 |  |  | 1
| 1 | 2 | 30.04 | 30.86532 | 29.26172 | 30.4 | 31.1 | 32.9 | 32.4 | 30.7 | 29.8 | 32.1 | 25.54234 | 27.7 | 28.41 | 32.97 | 41 |  |  | 23
| 1 | 3 | 30.89 | 30.47062 | 30.46994 | 30.8 | 30.2 | 31.9 | 31.9 | 32.3 | 32.2 | 30.7 | 25.58785 | 26.5 | 28.8 | 32.23 | 41 |  |  | 16
| 1 | 4 | 29.83 | 30.39908 | 29.07662 | 30.6 | 31.1 | 32 | 30.1 | 31.9 | 31.6 | 31.9 | 25.50536 | 26.4 | 28.46 | 32.01 | 41 |  |  | 30.95542
| 1 | 5 | 31.23 | 30.97106 | 30.53632 | 29.4 | 31 | 33.1 | 31.2 | 31.8 | 32.3 | 31.2 | 27.8361 | 26.6 | 28.47 | 33.46 | 40 |  |  | 37
| 1 | 6 | 30.47 | 30.21329 | 30.40175 | 30.6 | 30.4 | 32.6 | 31 | 31.6 | 32.7 | 32.4 | 27.24811 | 27.1 | 28.21 | 33.07 | 41
| Mean |  | 30.51833 | 30.4939 | 29.84446 | 30.31667 | 30.81667 | 32.48333 | 31.03333 | 31.53333 | 31.6 | 31.7 | 26.24397 | 26.76667 | 28.42 | 32.705 | 40.83333
| Median |  | 30.56 | 30.43485 | 29.86108 | 30.5 | 31.05 | 32.5 | 31.1 | 31.7 | 31.9 | 31.9 | 25.66595 | 26.55 | 28.435 | 32.73 | 41
| Std Dev. |  | 0.5228543 | 0.3622998 | 0.6905441 | 0.5076088 | 0.4070217 | 0.4792355 | 1.055778 | 0.615359 | 1.063955 | 0.6292853 | 1.025809 | 0.5354126 | 0.2259203 | 0.5528743 | 0.4082483
| Rel.Std.Dev. |  | 1.713% | 1.188% | 2.314% | 1.674% | 1.321% | 1.475% | 3.402% | 1.951% | 3.367% | 1.985% | 3.909% | 2% | 0.7949% | 1.69% | 0.9998%
| PDM3 |  | -1.412% | -1.491% | -3.589% | -2.063% | -0.4482% | 4.936% | 0.2517% | 1.867% | 2.082% | 2.405% | -15.22% | -13.53% | -8.191% | 5.652% | 31.91%
| Z-Score (Absolute) |  | 0.23 | 0.25 | 0.74 | 0.38 | 0 | 1.27 | 0.17 | 0.55 | 0.6 | 0.67 | 3.49 | 3.09 | 1.83 | 1.44 | 7.65
| Analytical results for Li in OREAS 267 (Certified Value 55 ppm) | [18 empty] | Certified
Li | Round | Replicate | Lab | Lab | Lab | Lab | Lab | Lab | Lab | Lab | Lab | Lab | Lab | Lab | Lab | Lab | Lab | Lab |  | 1
| No | No | 1.01 | 1.03 | 1.06 | 1.07 | 1.09 | 1.10 | 1.11 | 1.12 | 1.13 | 1.14 | 1.17 | 1.18 | 1.19 | 1.20 | 1.22 | 1.24 |  | ppm
|  |  | 4A*MS | 4A*MS | 4A*MS | 4A*OES/MS | 4A*MS | 4A*OES/MS | 4A*OES/MS | 4A*OES/MS | 4A*OES/MS | 4A*OES/MS | 4A*MS | 4A*MS | 4A*OES/MS | 4A*MS | 4A*MS | 4A*OES/MS |  | 0
1
| 1 | 1 | 53.3 | 81.68672 | 53.56807 | 56 | 56 | 55.6 | 56.9 | 56 | 54.3 | 56.8 | 45.0998 | 53.2 | 50 | 56.2 | 56.59 | 57.2 |  | 1
| 1 | 2 | 52.9 | 81.04136 | 53.47047 | 53 | 55 | 56 | 60.4 | 56 | 55.9 | 56.5 | 45.73468 | 53.6 | 51 | 55.8 | 58.11 | 57.1 |  | #N/A
| 1 | 3 | 52.2 | 81.08878 | 56.18333 | 58 | 56 | 55.2 | 58.7 | 56.3 | 55.3 | 57.1 | 48.62896 | 54 | 50 | 55.9 | 58.35 | 56.4 |  | 16
| 1 | 4 | 52.4 | 81.0853 | 55.24608 | 53 | 54 | 55.5 | 57.5 | 56.4 | 55.2 | 55.2 | 45.94113 | 54.6 | 51 | 56 | 58.23 | 57.7 |  | 55.36705
| 1 | 5 | 52.3 | 81.87654 | 53.60491 | 54 | 55 | 56.5 | 58.1 | 56.6 | 55.1 | 55.8 | 47.07521 | 52.2 | 53 | 55.7 | 56.87 | 58.5 |  | 38
| 1 | 6 | 52.8 | 81.21861 | 54.17903 | 56 | 56 | 57.2 | 58 | 56.1 | 55.7 | 56.2 | 47.10208 | 53 | 52 | 55.8 | 57.53 | 59
| Mean |  | 52.65 | 81.33288 | 54.37531 | 55 | 55.33333 | 56 | 58.26667 | 56.23333 | 55.25 | 56.26667 | 46.59698 | 53.43333 | 51.16667 | 55.9 | 57.61333 | 57.65
| Median |  | 52.6 | 81.15369 | 53.89197 | 55 | 55.5 | 55.8 | 58.05 | 56.2 | 55.25 | 56.35 | 46.50817 | 53.4 | 51 | 55.85 | 57.82 | 57.45
| Std Dev. |  | 0.4230839 | 0.3576836 | 1.107212 | 2 | 0.8164966 | 0.7402702 | 1.207753 | 0.242212 | 0.5576737 | 0.6918574 | 1.267124 | 0.8334667 | 1.169045 | 0.1788854 | 0.7451622 | 0.9607289
| Rel.Std.Dev. |  | 0.8036% | 0.4398% | 2.036% | 3.636% | 1.476% | 1.322% | 2.073% | 0.4307% | 1.009% | 1.23% | 2.719% | 1.56% | 2.285% | 0.32% | 1.293% | 1.666%
| PDM3 |  | -4.907% | 46.9% | -1.791% | -0.6629% | -0.06089% | 1.143% | 5.237% | 1.565% | -0.2114% | 1.625% | -15.84% | -3.493% | -7.586% | 0.9626% | 4.057% | 4.123%
| Z-Score (Absolute) |  | 1.24 | 10.71 | 0.52 | 0.26 | 0.12 | 0.16 | 1.1 | 0.26 | 0.15 | 0.27 | 3.76 | 0.91 | 1.85 | 0.12 | 0.83 | 0.85
| Analytical results for Lu in OREAS 267 (Certified Value 0.2 ppm) | [18 empty] | Certified
Lu | Round | Replicate | Lab | Lab | Lab | Lab | Lab | Lab | Lab | [10 empty] | 1
| No | No | 1.06 | 1.07 | 1.09 | 1.17 | 1.19 | 1.20 | 1.22 | [10 empty] | ppm
|  |  | 4A*MS | 4A*OES/MS | 4A*MS | 4A*MS | 4A*OES/MS | 4A*MS | 4A*MS | [10 empty] | 2
3
| 1 | 1 | 0.2049569 | 0.2 | 0.18 | 0.1040579 | 0.19 | 0.21 | < 1 | [10 empty] | 1
| 1 | 2 | 0.2010391 | 0.2 | 0.21 | 0.09841318 | 0.21 | 0.2 | < 1 | [10 empty] | 6
| 1 | 3 | 0.1961598 | 0.2 | 0.21 | 0.1022825 | 0.21 | 0.21 | < 1 | [10 empty] | 16
| 1 | 4 | 0.2005283 | 0.2 | 0.2 | 0.1069758 | 0.2 | 0.21 | < 1 | [10 empty] | 0.2025623
| 1 | 5 | 0.2128669 | 0.2 | 0.2 | 0.1074198 | 0.2 | 0.26 | < 1 | [10 empty] | 39
| 1 | 6 | 0.2063176 | 0.2 | 0.2 | 0.1057701 | 0.2 | 0.23 | < 1
| Mean |  | 0.2036448 | 0.2 | 0.2 | 0.1041532 | 0.2016667 | 0.22
| Median |  | 0.202998 | 0.2 | 0.2 | 0.104914 | 0.2 | 0.21
| Std Dev. |  | 0.005769576 | 3.040471e-17 | 0.01095445 | 0.003397306 | 0.007527727 | 0.0219089
| Rel.Std.Dev. |  | 2.833% | 1.52e-14% | 5.477% | 3.262% | 3.733% | 9.959%
| PDM3 |  | 0.5344% | -1.265% | -1.265% | -48.58% | -0.4421% | 8.609%
| Z-Score (Absolute) |  | 0.67 | 0.57 | 0.57 | 33.24 | 0 | 6.25 | 101.7
| Analytical results for Mg in OREAS 267 (Certified Value 0.929 wt.%) | [18 empty] | Certified
Mg | Round | Replicate | Lab | Lab | Lab | Lab | Lab | Lab | Lab | Lab | Lab | Lab | Lab | Lab | Lab | Lab | Lab | Lab | Lab | 1
| No | No | 1.01 | 1.03 | 1.06 | 1.07 | 1.09 | 1.10 | 1.11 | 1.12 | 1.13 | 1.14 | 1.17 | 1.18 | 1.19 | 1.20 | 1.21 | 1.22 | 1.24 | wt.%
|  |  | 4A*OES | 4A*OES | 4A*MS | 4A*OES/MS | 4A*MS | 4A*OES/MS | 4A*OES/MS | 4A*OES/MS | 4A*OES/MS | 4A*OES/MS | 4A*MS | 4A*OES | 4A*OES/MS | 4A*OES | 4A*MS | 4A*MS | 4A*OES/MS | 3
3
| 1 | 1 | 0.9162 | 0.969672 | 0.9424801 | 0.98 | 0.94 | 0.93 | 0.94 | 0.88 | 0.91 | 0.91 | 1.055868 | 0.919 | 0.85 | 0.9382 | 0.9342 | 0.9 | 0.98 | 1
| 1 | 2 | 0.8969 | 0.9655115 | 0.9497781 | 0.97 | 0.87 | 0.95 | 1 | 0.9 | 0.92 | 0.9 | 1.055361 | 0.909 | 0.87 | 0.9279 | 0.9318 | 0.9 | 0.97 | #N/A
| 1 | 3 | 0.9143 | 0.9692005 | 0.95294 | 0.96 | 0.97 | 0.93 | 0.97 | 0.88 | 0.92 | 0.91 | 1.012224 | 0.908 | 0.85 | 0.9414 | 0.9437 | 0.91 | 0.98 | 16
| 1 | 4 | 0.9059 | 0.968591 | 0.9625372 | 0.97 | 0.88 | 0.93 | 0.95 | 0.88 | 0.91 | 0.89 | 0.9885469 | 0.92 | 0.88 | 0.9365 | 0.9254 | 0.91 | 0.98 | 0.9285136
| 1 | 5 | 0.9302 | 0.966567 | 0.9706711 | 0.95 | 0.92 | 0.94 | 0.97 | 0.89 | 0.92 | 0.9 | 1.044685 | 0.914 | 0.87 | 0.9346 | 0.9362 | 0.89 | 0.97 | 40
| 1 | 6 | 0.9266 | 0.967681 | 0.9620755 | 0.98 | 0.92 | 0.96 | 0.96 | 0.89 | 0.93 | 0.9 | 1.052631 | 0.903 | 0.87 | 0.9097 | 0.9369 | 0.9 | 0.97
| Mean |  | 0.9150167 | 0.9678705 | 0.956747 | 0.9683333 | 0.9166667 | 0.94 | 0.965 | 0.8866667 | 0.9183333 | 0.9016667 | 1.034886 | 0.9121667 | 0.865 | 0.9313833 | 0.9347 | 0.9016667 | 0.975
| Median |  | 0.91525 | 0.968136 | 0.9575078 | 0.97 | 0.92 | 0.935 | 0.965 | 0.885 | 0.92 | 0.9 | 1.048658 | 0.9115 | 0.87 | 0.93555 | 0.9352 | 0.9 | 0.975
| Std Dev. |  | 0.01247356 | 0.001602082 | 0.01022157 | 0.01169045 | 0.03723797 | 0.01264911 | 0.02073644 | 0.008164966 | 0.007527727 | 0.007527727 | 0.02804014 | 0.006675827 | 0.01224745 | 0.01153801 | 0.006053759 | 0.007527727 | 0.005477226
| Rel.Std.Dev. |  | 1.363% | 0.1655% | 1.068% | 1.207% | 4.062% | 1.346% | 2.149% | 0.9209% | 0.8197% | 0.8349% | 2.709% | 0.7319% | 1.416% | 1.239% | 0.6477% | 0.8349% | 0.5618%
| PDM3 |  | -1.454% | 4.239% | 3.041% | 4.289% | -1.276% | 1.237% | 3.93% | -4.507% | -1.096% | -2.891% | 11.46% | -1.761% | -6.84% | 0.3091% | 0.6663% | -2.891% | 5.007%
| Z-Score (Absolute) |  | 0.37 | 0.83 | 0.58 | 0.84 | 0.33 | 0.2 | 0.76 | 1.01 | 0.3 | 0.67 | 2.35 | 0.44 | 1.51 | 0 | 0.08 | 0.67 | 0.99
| Analytical results for Mn in OREAS 267 (Certified Value 0.028 wt.%) | [18 empty] | Certified
Mn | Round | Replicate | Lab | Lab | Lab | Lab | Lab | Lab | Lab | Lab | Lab | Lab | Lab | Lab | Lab | Lab | Lab | Lab | Lab | 1
| No | No | 1.01 | 1.03 | 1.06 | 1.07 | 1.09 | 1.10 | 1.11 | 1.12 | 1.13 | 1.14 | 1.17 | 1.18 | 1.19 | 1.20 | 1.21 | 1.22 | 1.24 | wt.%
|  |  | 4A*OES | 4A*OES | 4A*MS | 4A*OES/MS | 4A*MS | 4A*OES/MS | 4A*OES/MS | 4A*OES/MS | 4A*OES/MS | 4A*OES/MS | 4A*MS | 4A*OES | 4A*OES/MS | 4A*MS | 4A*MS | 4A*MS | 4A*OES/MS | 3
3
| 1 | 1 | 0.0278 | 0.0275078 | 0.02818724 | 0.0287 | 0.0283 | 0.0271 | 0.0277 | 0.0274 | 0.0272 | 0.0272 | 0.02674841 | 0.0275 | 0.0286 | 0.0278 | 0.0272 | 0.02493 | 0.0296 | 1
| 1 | 2 | 0.0272 | 0.0275485 | 0.02844981 | 0.0283 | 0.0286 | 0.027 | 0.0295 | 0.0278 | 0.0273 | 0.0276 | 0.02657492 | 0.0274 | 0.0282 | 0.0277 | 0.0267 | 0.02454 | 0.0297 | 25
| 1 | 3 | 0.0278 | 0.02773 | 0.02849626 | 0.028 | 0.0278 | 0.0268 | 0.0286 | 0.0275 | 0.0274 | 0.0278 | 0.0272606 | 0.027 | 0.0276 | 0.0278 | 0.0273 | 0.02512 | 0.0296 | 16
| 1 | 4 | 0.0275 | 0.0277256 | 0.02831997 | 0.0283 | 0.0282 | 0.027 | 0.0277 | 0.0279 | 0.0274 | 0.0269 | 0.02724331 | 0.0268 | 0.0285 | 0.0276 | 0.0271 | 0.02492 | 0.0295 | 0.02783812
| 1 | 5 | 0.028 | 0.0277432 | 0.02885535 | 0.0272 | 0.028 | 0.0271 | 0.0283 | 0.0277 | 0.0275 | 0.0275 | 0.02805536 | 0.0273 | 0.0291 | 0.028 | 0.027 | 0.02467 | 0.0295 | 41
| 1 | 6 | 0.028 | 0.027804 | 0.0285265 | 0.0282 | 0.0269 | 0.0275 | 0.0282 | 0.028 | 0.0276 | 0.0273 | 0.02898298 | 0.0272 | 0.0276 | 0.0277 | 0.0271 | 0.0249 | 0.0296
| Mean |  | 0.02771667 | 0.02767652 | 0.02847252 | 0.02811667 | 0.02796667 | 0.02708333 | 0.02833333 | 0.02771667 | 0.0274 | 0.02738333 | 0.0274776 | 0.0272 | 0.02826667 | 0.02776667 | 0.02706667 | 0.02484667 | 0.02958333
| Median |  | 0.0278 | 0.0277278 | 0.02847303 | 0.02825 | 0.0281 | 0.02705 | 0.02825 | 0.02775 | 0.0274 | 0.0274 | 0.02725195 | 0.02725 | 0.02835 | 0.02775 | 0.0271 | 0.02491 | 0.0296
| Std Dev. |  | 0.0003125167 | 0.0001190142 | 0.0002259255 | 0.0005036533 | 0.0005887841 | 0.0002316607 | 0.0006713171 | 0.0002316607 | 0.0001414214 | 0.0003188521 | 0.0008998342 | 0.0002607681 | 0.0005921711 | 0.000136626 | 0.0002065591 | 0.0002074287 | 7.527727e-05
| Rel.Std.Dev. |  | 1.128% | 0.43% | 0.7935% | 1.791% | 2.105% | 0.8554% | 2.369% | 0.8358% | 0.5161% | 1.164% | 3.275% | 0.9587% | 2.095% | 0.4921% | 0.7631% | 0.8348% | 0.2545%
| PDM3 |  | -0.4363% | -0.5805% | 2.279% | 1.001% | 0.4618% | -2.711% | 1.779% | -0.4363% | -1.574% | -1.634% | -1.295% | -2.292% | 1.539% | -0.2567% | -2.771% | -10.75% | 6.269%
| Z-Score (Absolute) |  | 0 | 0.07 | 1.27 | 0.67 | 0.42 | 1.07 | 1.04 | 0 | 0.53 | 0.56 | 0.4 | 0.87 | 0.93 | 0.08 | 1.1 | 4.84 | 3.15
| Analytical results for Mo in OREAS 267 (Certified Value 6.94 ppm) | [18 empty] | Certified
Mo | Round | Replicate | Lab | Lab | Lab | Lab | Lab | Lab | Lab | Lab | Lab | Lab | Lab | Lab | Lab | Lab | Lab | Lab | Lab | 1
| No | No | 1.01 | 1.03 | 1.06 | 1.07 | 1.09 | 1.10 | 1.11 | 1.12 | 1.13 | 1.14 | 1.17 | 1.18 | 1.19 | 1.20 | 1.21 | 1.22 | 1.24 | ppm
|  |  | 4A*MS | 4A*OES | 4A*MS | 4A*OES/MS | 4A*MS | 4A*OES/MS | 4A*OES/MS | 4A*OES/MS | 4A*OES/MS | 4A*OES/MS | 4A*MS | 4A*MS | 4A*OES/MS | 4A*MS | 4A*MS | 4A*MS | 4A*OES/MS | 2
3
| 1 | 1 | 7.2 | < 10 | < 50 | 6 | 5.93 | 6.3 | 6.97 | 6.78 | 6.57 | 6.74 | 8.094296 | 6.7 | 6.98 | 7.1 | 7 | 3.88 | 7.8 | 1
| 1 | 2 | 7.1 | < 10 | < 50 | 7 | 5.63 | 6.57 | 7.37 | 6.88 | 6.35 | 6.51 | 8.077966 | 6.8 | 7.05 | 7 | 6.6 | 4.75 | 7.6 | 26
| 1 | 3 | 7.3 | < 10 | < 50 | 7 | 5.65 | 6.06 | 7.33 | 6.91 | 6.83 | 6.33 | 8.112825 | 6.9 | 7.07 | 7.2 | 6.8 | 4.7 | 7.5 | 16
| 1 | 4 | 7.2 | < 10 | < 50 | 6 | 5.64 | 6.62 | 6.98 | 7.02 | 6.69 | 6.67 | 8.185444 | 6.8 | 7.25 | 7 | 7 | 5.03 | 7.7 | 6.937121
| 1 | 5 | 7.3 | < 10 | < 50 | 7 | 5.39 | 6.42 | 7.19 | 6.92 | 6.71 | 6.81 | 8.282915 | 6.8 | 7.03 | 7.1 | 6.9 | 4.11 | 7.8 | 42
| 1 | 6 | 7.1 | < 10 | < 50 | 6 | 5.45 | 6.37 | 7.11 | 6.99 | 6.7 | 6.7 | 8.335251 | 6.9 | 6.97 | 7 | 6.8 | 3.81 | 7.1
| Mean |  | 7.2 |  |  | 6.5 | 5.615 | 6.39 | 7.158333 | 6.916667 | 6.641667 | 6.626667 | 8.181449 | 6.816667 | 7.058333 | 7.066667 | 6.85 | 4.38 | 7.583333
| Median |  | 7.2 |  |  | 6.5 | 5.635 | 6.395 | 7.15 | 6.915 | 6.695 | 6.685 | 8.149134 | 6.8 | 7.04 | 7.05 | 6.85 | 4.405 | 7.65
| Std Dev. |  | 0.08944272 |  |  | 0.5477226 | 0.1892881 | 0.201792 | 0.1702253 | 0.0850098 | 0.1649747 | 0.1762574 | 0.1067521 | 0.07527727 | 0.1016694 | 0.08164966 | 0.1516575 | 0.5117812 | 0.2639444
| Rel.Std.Dev. |  | 1.242% |  |  | 8.427% | 3.371% | 3.158% | 2.378% | 1.229% | 2.484% | 2.66% | 1.305% | 1.104% | 1.44% | 1.155% | 2.214% | 11.68% | 3.481%
| PDM3 |  | 3.789% |  |  | -6.301% | -19.06% | -7.887% | 3.189% | -0.2949% | -4.259% | -4.475% | 17.94% | -1.736% | 1.747% | 1.867% | -1.256% | -36.86% | 9.315%
| Z-Score (Absolute) |  | 0.72 | 4.29 | 41.29 | NA | 2.89 | 1.12 | 0.63 | 0.08 | 0.55 | 0.59 | 2.96 | 0.15 | 0.4 | 0.42 | 0.08 | 5.71 | 1.6
Results from laboratory 7 were removed due to their 1 ppm reading resolution.
| Analytical results for Na in OREAS 267 (Certified Value 0.505 wt.%) | [18 empty] | Certified
Na | Round | Replicate | Lab | Lab | Lab | Lab | Lab | Lab | Lab | Lab | Lab | Lab | Lab | Lab | Lab | Lab | Lab | Lab | Lab | 1
| No | No | 1.01 | 1.03 | 1.06 | 1.07 | 1.09 | 1.10 | 1.11 | 1.12 | 1.13 | 1.14 | 1.17 | 1.18 | 1.19 | 1.20 | 1.21 | 1.22 | 1.24 | wt.%
|  |  | 4A*OES | 4A*OES | 4A*MS | 4A*OES/MS | 4A*MS | 4A*OES/MS | 4A*OES/MS | 4A*OES/MS | 4A*OES/MS | 4A*OES/MS | 4A*MS | 4A*OES | 4A*OES/MS | 4A*MS | 4A*MS | 4A*MS | 4A*OES/MS | 3
3
| 1 | 1 | 0.5019 | 0.542908 | 0.5323654 | 0.53 | 0.51 | 0.51 | 0.51 | 0.5 | 0.49 | 0.5 | 0.5947377 | 0.497 | 0.62 | 0.5084 | 0.4643 | 0.45 | 0.51 | 1
| 1 | 2 | 0.4989 | 0.547165 | 0.5204728 | 0.52 | 0.52 | 0.51 | 0.53 | 0.5 | 0.5 | 0.5 | 0.5986561 | 0.494 | 0.65 | 0.5028 | 0.4601 | 0.48 | 0.51 | #N/A
| 1 | 3 | 0.5027 | 0.545735 | 0.5466035 | 0.53 | 0.51 | 0.5 | 0.52 | 0.5 | 0.49 | 0.51 | 0.5751738 | 0.493 | 0.66 | 0.5126 | 0.4669 | 0.45 | 0.51 | 16
| 1 | 4 | 0.5031 | 0.549233 | 0.5287244 | 0.52 | 0.5 | 0.51 | 0.51 | 0.51 | 0.49 | 0.5 | 0.576768 | 0.487 | 0.66 | 0.5093 | 0.4612 | 0.46 | 0.51 | 0.5046947
| 1 | 5 | 0.5121 | 0.547627 | 0.5285055 | 0.51 | 0.5 | 0.51 | 0.52 | 0.51 | 0.49 | 0.5 | 0.588227 | 0.498 | 0.66 | 0.5136 | 0.4634 | 0.47 | 0.51 | 43
| 1 | 6 | 0.5089 | 0.547872 | 0.5210133 | 0.52 | 0.51 | 0.51 | 0.51 | 0.5 | 0.5 | 0.5 | 0.5955087 | 0.49 | 0.63 | 0.5045 | 0.4606 | 0.47 | 0.5
| Mean |  | 0.5046 | 0.5467567 | 0.5296142 | 0.5216667 | 0.5083333 | 0.5083333 | 0.5166667 | 0.5033333 | 0.4933333 | 0.5016667 | 0.5881786 | 0.4931667 | 0.6466667 | 0.5085333 | 0.46275 | 0.4633333 | 0.5083333
| Median |  | 0.5029 | 0.547396 | 0.528615 | 0.52 | 0.51 | 0.51 | 0.515 | 0.5 | 0.49 | 0.5 | 0.5914823 | 0.4935 | 0.655 | 0.50885 | 0.4623 | 0.465 | 0.51
| Std Dev. |  | 0.00490673 | 0.00219802 | 0.009547414 | 0.007527727 | 0.007527727 | 0.004082483 | 0.008164966 | 0.005163978 | 0.005163978 | 0.004082483 | 0.01005841 | 0.004167333 | 0.0175119 | 0.004288434 | 0.002611322 | 0.0121106 | 0.004082483
| Rel.Std.Dev. |  | 0.9724% | 0.402% | 1.803% | 1.443% | 1.481% | 0.8031% | 1.58% | 1.026% | 1.047% | 0.8138% | 1.71% | 0.845% | 2.708% | 0.8433% | 0.5643% | 2.614% | 0.8031%
| PDM3 |  | -0.01877% | 8.334% | 4.938% | 3.363% | 0.721% | 0.721% | 2.372% | -0.2697% | -2.251% | -0.6% | 16.54% | -2.284% | 28.13% | 0.7606% | -8.311% | -8.195% | 0.721%
| Z-Score (Absolute) |  | 0.19 | 1.94 | 1.08 | 0.67 | 0 | 0 | 0.42 | 0.25 | 0.76 | 0.34 | 4.04 | 0.77 | 7 | 0.01 | 2.31 | 2.28 | 0
| Analytical results for Nb in OREAS 267 (Certified Value 13.9 ppm) | [18 empty] | Certified
Nb | Round | Replicate | Lab | Lab | Lab | Lab | Lab | Lab | Lab | Lab | Lab | Lab | Lab | Lab | Lab | Lab | Lab |  |  | 1
| No | No | 1.01 | 1.06 | 1.07 | 1.09 | 1.10 | 1.11 | 1.12 | 1.13 | 1.14 | 1.17 | 1.18 | 1.19 | 1.20 | 1.22 | 1.24 |  |  | ppm
|  |  | 4A*MS | 4A*MS | 4A*OES/MS | 4A*MS | 4A*OES/MS | 4A*OES/MS | 4A*OES/MS | 4A*OES/MS | 4A*OES/MS | 4A*MS | 4A*MS | 4A*OES/MS | 4A*MS | 4A*MS | 4A*OES/MS |  |  | 1
2
| 1 | 1 | 14.81 | 13.84132 | 13.3 | 12 | 14 | 14.9 | 13.5 | 14 | 14.7 | 20.46249 | 12.4 | 12.3 | 13.88 | 15.17 | 14.2 |  |  | 1
| 1 | 2 | 14.68 | 13.67661 | 13.6 | 12.8 | 14.8 | 15.9 | 13.5 | 13.4 | 14.4 | 20.26307 | 12.3 | 12.7 | 13.5 | 15.18 | 13.9 |  |  | 27
| 1 | 3 | 14.65 | 14.80445 | 13.6 | 11.3 | 13.3 | 15.7 | 13.7 | 14.1 | 14.2 | 20.33518 | 12.3 | 12.4 | 14.28 | 15.28 | 14 |  |  | 16
| 1 | 4 | 14.68 | 13.62127 | 13.5 | 13.6 | 13.8 | 15.1 | 13.8 | 14.1 | 14.8 | 18.81998 | 12.5 | 12.8 | 14.05 | 15.51 | 14 |  |  | 13.85425
| 1 | 5 | 14.83 | 14.03127 | 13.4 | 12.4 | 14 | 15.1 | 13.6 | 14.2 | 14.8 | 20.39371 | 12.3 | 13 | 13.68 | 14.86 | 13.8 |  |  | 44
| 1 | 6 | 14.72 | 14.08182 | 13.8 | 11.8 | 14.5 | 15 | 13.3 | 14.4 | 14.8 | 20.66545 | 12.3 | 12.2 | 13.51 | 15.13 | 13.4
| Mean |  | 14.72833 | 14.00946 | 13.53333 | 12.31667 | 14.06667 | 15.28333 | 13.56667 | 14.03333 | 14.61667 | 20.15665 | 12.35 | 12.56667 | 13.81667 | 15.18833 | 13.88333
| Median |  | 14.7 | 13.9363 | 13.55 | 12.2 | 14 | 15.1 | 13.55 | 14.1 | 14.75 | 20.36444 | 12.3 | 12.55 | 13.78 | 15.175 | 13.95
| Std Dev. |  | 0.07467708 | 0.4306924 | 0.175119 | 0.8109665 | 0.5278889 | 0.4119061 | 0.175119 | 0.3386247 | 0.2562551 | 0.6691031 | 0.083666 | 0.3141125 | 0.3118119 | 0.2114159 | 0.271416
| Rel.Std.Dev. |  | 0.507% | 3.074% | 1.294% | 6.584% | 3.753% | 2.695% | 1.291% | 2.413% | 1.753% | 3.32% | 0.6775% | 2.5% | 2.257% | 1.392% | 1.955%
| PDM3 |  | 6.309% | 1.12% | -2.316% | -11.1% | 1.533% | 10.32% | -2.076% | 1.293% | 5.503% | 45.49% | -10.86% | -9.294% | -0.2713% | 9.629% | 0.2099%
| Z-Score (Absolute) |  | 0.8 | 0 | 0.53 | 1.88 | 0.06 | 1.41 | 0.49 | 0.03 | 0.67 | 6.83 | 1.84 | 1.6 | 0.21 | 1.31 | 0.14
| Analytical results for Nd in OREAS 267 (Certified Value 26.7 ppm) | [18 empty] | Certified
Nd | Round | Replicate | Lab | Lab | Lab | Lab | Lab | Lab | Lab | [10 empty] | 1
| No | No | 1.03 | 1.06 | 1.07 | 1.09 | 1.17 | 1.20 | 1.21 | [10 empty] | ppm
|  |  | 4A*MS | 4A*MS | 4A*OES/MS | 4A*MS | 4A*MS | 4A*MS | 4A*MS | [10 empty] | 1
2
| 1 | 1 | 27.58351 | 26.11505 | 25 | 27.1 | 20.14434 | 25.87 | 23 | [10 empty] | 1
| 1 | 2 | 27.59911 | 26.33982 | 25.9 | 27.1 | 19.18466 | 26.56 | 19 | [10 empty] | 7
| 1 | 3 | 27.57447 | 27.75707 | 26.1 | 25.9 | 20.16823 | 26.75 | 19 | [10 empty] | 16
| 1 | 4 | 27.60584 | 26.79482 | 25.3 | 27.6 | 20.00529 | 26.51 | 20 | [10 empty] | 26.66934
| 1 | 5 | 27.63564 | 27.27558 | 25 | 27 | 21.68222 | 27.12 | 18 | [10 empty] | 45
| 1 | 6 | 27.57255 | 26.98687 | 25.4 | 27.1 | 21.17856 | 25.93 | 21
| Mean |  | 27.59519 | 26.8782 | 25.45 | 26.96667 | 20.39388 | 26.45667 | 20
| Median |  | 27.59131 | 26.89084 | 25.35 | 27.1 | 20.15628 | 26.535 | 19.5
| Std Dev. |  | 0.0238468 | 0.6035446 | 0.4593474 | 0.5645057 | 0.8946478 | 0.481899 | 1.788854
| Rel.Std.Dev. |  | 0.08642% | 2.245% | 1.805% | 2.093% | 4.387% | 1.821% | 8.944%
| PDM3 |  | 3.472% | 0.7831% | -4.572% | 1.115% | -23.53% | -0.7975% | -25.01%
| Z-Score (Absolute) |  | 0.76 | 0.28 | 0.67 | 0.34 | 4.06 | 0 | 4.32
| Analytical results for Ni in OREAS 267 (Certified Value 48.9 ppm) | [18 empty] | Certified
Ni | Round | Replicate | Lab | Lab | Lab | Lab | Lab | Lab | Lab | Lab | Lab | Lab | Lab | Lab | Lab | Lab | Lab | Lab | Lab | 1
| No | No | 1.01 | 1.03 | 1.06 | 1.07 | 1.09 | 1.10 | 1.11 | 1.12 | 1.13 | 1.14 | 1.17 | 1.18 | 1.19 | 1.20 | 1.21 | 1.22 | 1.24 | ppm
|  |  | 4A*MS | 4A*OES | 4A*MS | 4A*OES/MS | 4A*MS | 4A*OES/MS | 4A*OES/MS | 4A*OES/MS | 4A*OES/MS | 4A*OES/MS | 4A*MS | 4A*OES | 4A*OES/MS | 4A*MS | 4A*MS | 4A*MS | 4A*OES/MS | 1
2
| 1 | 1 | 49.9 | 44.59 | 48.2857 | 49 | 47.4 | 50.2 | 50.1 | 50.4 | 50.3 | 48.6 | 55.22576 | 50 | 47.8 | 49.6 | 51.8 | 44.95 | 51.2 | 1
| 1 | 2 | 49.4 | 44.55 | 49.60497 | 45 | 46.9 | 52.1 | 52.8 | 51 | 48.8 | 47 | 57.13885 | 49 | 48.8 | 49.1 | 51.7 | 43.38 | 49.6 | 29
| 1 | 3 | 50 | 45.29 | 50.91031 | 49 | 46.7 | 48.4 | 53 | 51.3 | 51.9 | 46.6 | 57.42753 | 49 | 48 | 49.8 | 52.3 | 43.26 | 50.8 | 16
| 1 | 4 | 49.2 | 43.74 | 49.44653 | 47 | 47.4 | 50.2 | 50.8 | 52.3 | 51.7 | 48.6 | 55.20826 | 49 | 48.3 | 49.5 | 51.3 | 44.82 | 49.5 | 48.90972
| 1 | 5 | 50.5 | 46.05 | 49.73867 | 47 | 45.8 | 49.8 | 50 | 51.8 | 51.2 | 47.4 | 62.65161 | 49 | 47.5 | 50.6 | 52.1 | 42.86 | 48.2 | 46
| 1 | 6 | 50.2 | 44.32 | 50.46672 | 49 | 45.5 | 51 | 50.9 | 51.1 | 51 | 48.3 | 56.2298 | 49 | 47.8 | 50.2 | 51.8 | 44.77 | 48.5
| Mean |  | 49.86667 | 44.75667 | 49.74215 | 47.66667 | 46.61667 | 50.28333 | 51.26667 | 51.31667 | 50.81667 | 47.75 | 57.31363 | 49.16667 | 48.03333 | 49.8 | 51.83333 | 44.00667 | 49.63333
| Median |  | 49.95 | 44.57 | 49.67182 | 48 | 46.8 | 50.2 | 50.85 | 51.2 | 51.1 | 47.85 | 56.68433 | 49 | 47.9 | 49.7 | 51.8 | 44.075 | 49.55
| Std Dev. |  | 0.4885352 | 0.8064655 | 0.9074202 | 1.632993 | 0.8035339 | 1.233559 | 1.317067 | 0.6615638 | 1.137395 | 0.8666026 | 2.775036 | 0.4082483 | 0.4589844 | 0.5329165 | 0.3444803 | 0.9379908 | 1.197776
| Rel.Std.Dev. |  | 0.9797% | 1.802% | 1.824% | 3.426% | 1.724% | 2.453% | 2.569% | 1.289% | 2.238% | 1.815% | 4.842% | 0.8303% | 0.9556% | 1.07% | 0.6646% | 2.131% | 2.413%
| PDM3 |  | 1.957% | -8.491% | 1.702% | -2.542% | -4.688% | 2.808% | 4.819% | 4.921% | 3.899% | -2.371% | 17.18% | 0.5254% | -1.792% | 1.82% | 5.978% | -10.02% | 1.479%
| Z-Score (Absolute) |  | 0.05 | 2.14 | 0 | 0.89 | 1.34 | 0.23 | 0.65 | 0.67 | 0.46 | 0.85 | 3.24 | 0.25 | 0.73 | 0.02 | 0.9 | 2.46 | 0.05
| Analytical results for P in OREAS 267 (Certified Value 0.048 wt.%) | [18 empty] | Certified
P | Round | Replicate | Lab | Lab | Lab | Lab | Lab | Lab | Lab | Lab | Lab | Lab | Lab | Lab | Lab | Lab | Lab | Lab | Lab | 1
| No | No | 1.01 | 1.03 | 1.06 | 1.07 | 1.09 | 1.10 | 1.11 | 1.12 | 1.13 | 1.14 | 1.17 | 1.18 | 1.19 | 1.20 | 1.21 | 1.22 | 1.24 | wt.%
|  |  | 4A*OES | 4A*OES | 4A*MS | 4A*OES/MS | 4A*MS | 4A*OES/MS | 4A*OES/MS | 4A*OES/MS | 4A*OES/MS | 4A*OES/MS | 4A*MS | 4A*OES | 4A*OES/MS | 4A*OES | 4A*MS | 4A*MS | 4A*OES/MS | 3
3
| 1 | 1 | 0.0469 | 0.0512755 | 0.04727178 | 0.043 | 0.0493 | 0.047 | 0.048 | 0.046 | 0.047 | 0.047 | 0.05854345 | 0.048 | 0.0446 | 0.0483 | 0.0485 | 0.045 | 0.047 | 1
| 1 | 2 | 0.0463 | 0.0519699 | 0.04803329 | 0.043 | 0.0486 | 0.048 | 0.051 | 0.047 | 0.048 | 0.048 | 0.05690037 | 0.048 | 0.0467 | 0.0479 | 0.0484 | 0.05 | 0.047 | #N/A
| 1 | 3 | 0.0464 | 0.0521234 | 0.05028183 | 0.046 | 0.0494 | 0.047 | 0.049 | 0.047 | 0.047 | 0.048 | 0.05708226 | 0.047 | 0.0442 | 0.048 | 0.0484 | 0.048 | 0.047 | 16
| 1 | 4 | 0.0466 | 0.0514428 | 0.04839555 | 0.041 | 0.0485 | 0.047 | 0.048 | 0.047 | 0.047 | 0.046 | 0.05815622 | 0.048 | 0.0468 | 0.0487 | 0.0479 | 0.046 | 0.048 | 0.04759998
| 1 | 5 | 0.0474 | 0.0518793 | 0.04937204 | 0.043 | 0.0488 | 0.048 | 0.049 | 0.047 | 0.047 | 0.048 | 0.06023282 | 0.047 | 0.0471 | 0.0489 | 0.048 | 0.046 | 0.047 | 47
| 1 | 6 | 0.0471 | 0.0517523 | 0.04974417 | 0.043 | 0.0492 | 0.049 | 0.048 | 0.046 | 0.048 | 0.047 | 0.05930506 | 0.047 | 0.0454 | 0.0476 | 0.0484 | 0.047 | 0.047
| Mean |  | 0.04678333 | 0.05174053 | 0.04884978 | 0.04316667 | 0.04896667 | 0.04766667 | 0.04883333 | 0.04666667 | 0.04733333 | 0.04733333 | 0.05837003 | 0.0475 | 0.0458 | 0.04823333 | 0.04826667 | 0.047 | 0.04716667
| Median |  | 0.04675 | 0.0518158 | 0.0488838 | 0.043 | 0.049 | 0.0475 | 0.0485 | 0.047 | 0.047 | 0.0475 | 0.05834984 | 0.0475 | 0.04605 | 0.04815 | 0.0484 | 0.0465 | 0.047
| Std Dev. |  | 0.0004262237 | 0.0003235712 | 0.001138995 | 0.001602082 | 0.0003829708 | 0.0008164966 | 0.001169045 | 0.0005163978 | 0.0005163978 | 0.0008164966 | 0.001283612 | 0.0005477226 | 0.00123774 | 0.0004966555 | 0.0002503331 | 0.001788854 | 0.0004082483
| Rel.Std.Dev. |  | 0.9111% | 0.6254% | 2.332% | 3.711% | 0.7821% | 1.713% | 2.394% | 1.107% | 1.091% | 1.725% | 2.199% | 1.153% | 2.702% | 1.03% | 0.5186% | 3.806% | 0.8655%
| PDM3 |  | -1.716% | 8.699% | 2.626% | -9.314% | 2.871% | 0.1401% | 2.591% | -1.961% | -0.5602% | -0.5602% | 22.63% | -0.2101% | -3.781% | 1.331% | 1.401% | -1.26% | -0.9103%
| Z-Score (Absolute) |  | 0.63 | 3.73 | 1.19 | 3.81 | 1.29 | 0.15 | 1.17 | 0.73 | 0.15 | 0.15 | 9.56 | 0 | 1.5 | 0.64 | 0.67 | 0.44 | 0.29
| Analytical results for Pb in OREAS 267 (Certified Value 15.2 ppm) | [18 empty] | Certified
Pb | Round | Replicate | Lab | Lab | Lab | Lab | Lab | Lab | Lab | Lab | Lab | Lab | Lab | Lab | Lab | Lab | Lab | Lab | Lab | 1
| No | No | 1.01 | 1.03 | 1.06 | 1.07 | 1.09 | 1.10 | 1.11 | 1.12 | 1.13 | 1.14 | 1.17 | 1.18 | 1.19 | 1.20 | 1.21 | 1.22 | 1.24 | ppm
|  |  | 4A*MS | 4A*OES | 4A*MS | 4A*OES/MS | 4A*MS | 4A*OES/MS | 4A*OES/MS | 4A*OES/MS | 4A*OES/MS | 4A*OES/MS | 4A*MS | 4A*MS | 4A*OES/MS | 4A*MS | 4A*MS | 4A*MS | 4A*OES/MS | 1
2
| 1 | 1 | 15.1 | 10.031 | 16.76803 | 13 | 19.2 | 14.8 | 14.7 | 14.9 | 15.4 | 14.4 | 16.28803 | 15 | 16 | 16.7 | 19 | 19 | 11.3 | 1
| 1 | 2 | 15.1 | 9.837 | 17.50108 | 14 | 19.7 | 14.6 | 15.4 | 15 | 14.9 | 14.2 | 16.02087 | 15 | 16.9 | 16.5 | 20 | 20.3 | 11.7 | 30
| 1 | 3 | 15.4 | 8.8025 | 17.11424 | 14 | 20.7 | 14.5 | 15 | 15.2 | 16 | 14 | 16.59428 | 15 | 16.2 | 16.7 | 23 | 21.2 | 12.1 | 16
| 1 | 4 | 15.1 | 10.976 | 17.33509 | 12 | 19.7 | 14.6 | 14.5 | 15.5 | 15.5 | 13.9 | 16.22822 | 15 | 16.2 | 16.7 | 19 | 22.8 | 11.3 | 15.2088
| 1 | 5 | 15.7 | 9.308 | 16.90558 | 14 | 19 | 15 | 15 | 15 | 15.4 | 14.1 | 14.85852 | 15 | 16.6 | 16.2 | 19 | 22.4 | 11.5 | 48
| 1 | 6 | 15.1 | 9.596 | 18.19172 | 13 | 19.5 | 14.9 | 14.6 | 14.7 | 16.4 | 13.8 | 15.41546 | 15 | 16.8 | 16.4 | 18 | 22.7 | 11.9
| Mean |  | 15.25 | 9.758417 | 17.30262 | 13.33333 | 19.63333 | 14.73333 | 14.86667 | 15.05 | 15.6 | 14.06667 | 15.9009 | 15 | 16.45 | 16.53333 | 19.66667 | 21.4 | 11.63333
| Median |  | 15.1 | 9.7165 | 17.22467 | 13.5 | 19.6 | 14.7 | 14.85 | 15 | 15.45 | 14.05 | 16.12454 | 15 | 16.4 | 16.6 | 19 | 21.8 | 11.6
| Std Dev. |  | 0.250998 | 0.7356653 | 0.5118275 | 0.8164966 | 0.5921711 | 0.1966384 | 0.332666 | 0.2738613 | 0.525357 | 0.2160247 | 0.6441088 | 0 | 0.3674235 | 0.2065591 | 1.75119 | 1.527089 | 0.3265986
| Rel.Std.Dev. |  | 1.646% | 7.539% | 2.958% | 6.124% | 3.016% | 1.335% | 2.238% | 1.82% | 3.368% | 1.536% | 4.051% | 0% | 2.234% | 1.249% | 8.904% | 7.136% | 2.807%
| PDM3 |  | 0.2709% | -35.84% | 13.77% | -12.33% | 29.09% | -3.126% | -2.25% | -1.044% | 2.572% | -7.51% | 4.551% | -1.373% | 8.161% | 8.709% | 29.31% | 40.71% | -23.51%
| Z-Score (Absolute) |  | 0.11 | 3.58 | 1.19 | NA | 2.66 | 0.44 | 0.35 | 0.24 | 0.11 | 0.86 | 0.3 | NA | 0.65 | 0.7 | NA | 3.78 | 2.4
Results from laboratories 7, 18 and 21 were removed due to their 1 ppm reading resolution.
| Analytical results for Pr in OREAS 267 (Certified Value 6.95 ppm) | [18 empty] | Certified
Pr | Round | Replicate | Lab | Lab | Lab | Lab | Lab | Lab | [11 empty] | 1
| No | No | 1.03 | 1.06 | 1.07 | 1.09 | 1.17 | 1.20 | [11 empty] | ppm
|  |  | 4A*MS | 4A*MS | 4A*OES/MS | 4A*MS | 4A*MS | 4A*MS | [11 empty] | 2
3
| 1 | 1 | 6.369594 | 6.995055 | 7.5 | 6.88 | 5.34614 | 7.1 | [11 empty] | 1
| 1 | 2 | 6.351571 | 6.918959 | 7.2 | 6.94 | 5.150155 | 7.19 | [11 empty] | 8
| 1 | 3 | 6.370247 | 7.286326 | 7.5 | 6.82 | 5.599168 | 7.25 | [11 empty] | 16
| 1 | 4 | 6.354281 | 6.918106 | 7 | 6.89 | 5.290422 | 7.26 | [11 empty] | 6.952934
| 1 | 5 | 6.404798 | 7.125648 | 6.9 | 6.99 | 5.67964 | 7.1 | [11 empty] | 49
| 1 | 6 | 6.40926 | 7.164176 | 7.4 | 7.04 | 5.630848 | 6.96
| Mean |  | 6.376625 | 7.068045 | 7.25 | 6.926667 | 5.449396 | 7.143333
| Median |  | 6.36992 | 7.060352 | 7.3 | 6.915 | 5.472654 | 7.145
| Std Dev. |  | 0.0248025 | 0.148487 | 0.2588436 | 0.07991662 | 0.2162631 | 0.1136075
| Rel.Std.Dev. |  | 0.389% | 2.101% | 3.57% | 1.154% | 3.969% | 1.59%
| PDM3 |  | -8.289% | 1.656% | 4.273% | -0.3778% | -21.62% | 2.738%
| Z-Score (Absolute) |  | 2.1 | 0.24 | 0.85 | 0.24 | 5.24 | 0.49
| Analytical results for Rb in OREAS 267 (Certified Value 71 ppm) | [18 empty] | Certified
Rb | Round | Replicate | Lab | Lab | Lab | Lab | Lab | Lab | Lab | Lab | Lab | Lab | Lab | Lab | Lab | Lab | Lab | Lab |  | 1
| No | No | 1.01 | 1.03 | 1.06 | 1.07 | 1.09 | 1.10 | 1.11 | 1.12 | 1.13 | 1.14 | 1.17 | 1.18 | 1.19 | 1.20 | 1.22 | 1.24 |  | ppm
|  |  | 4A*MS | 4A*MS | 4A*MS | 4A*OES/MS | 4A*MS | 4A*OES/MS | 4A*OES/MS | 4A*OES/MS | 4A*OES/MS | 4A*OES/MS | 4A*MS | 4A*MS | 4A*OES/MS | 4A*MS | 4A*MS | 4A*OES/MS |  | 0
1
| 1 | 1 | 71.62 | 66.49581 | 68.21866 | 71.5 | 74 | 69.4 | 71 | 72.3 | 75.1 | 72.5 | 74.38919 | 67.3 | 70.7 | 71.54 | 68.36 | 84.9 |  | 1
| 1 | 2 | 70.34 | 66.52078 | 70.3828 | 71.5 | 73 | 71 | 76.7 | 73.5 | 71 | 70 | 74.19899 | 67.2 | 73.4 | 70.24 | 69.87 | 86.2 |  | 32
| 1 | 3 | 71.98 | 67.97185 | 73.07026 | 71.9 | 71 | 66.4 | 73.1 | 73.7 | 75.4 | 69.4 | 68.75189 | 68.3 | 70.6 | 70.87 | 68.06 | 86.1 |  | 16
| 1 | 4 | 70.86 | 67.84388 | 69.70685 | 72.9 | 73 | 69.9 | 72.3 | 73.8 | 76.9 | 70.9 | 63.9069 | 69.4 | 71 | 71.31 | 68.47 | 85.4 |  | 71.0678
| 1 | 5 | 72.61 | 66.36835 | 70.42657 | 69.8 | 73 | 68.4 | 73.7 | 73.6 | 74.7 | 70.7 | 75.85227 | 66.6 | 73 | 71.18 | 70.41 | 84.3 |  | 50
| 1 | 6 | 72.11 | 67.8642 | 72.29023 | 71.2 | 71 | 70.6 | 72.1 | 73.2 | 76.2 | 71.9 | 72.46236 | 66.3 | 70.8 | 70.77 | 70.98 | 85
| Mean |  | 71.58667 | 67.17748 | 70.68256 | 71.46667 | 72.5 | 69.28333 | 73.15 | 73.35 | 74.88333 | 70.9 | 71.5936 | 67.51667 | 71.58333 | 70.985 | 69.35833 | 85.31667
| Median |  | 71.8 | 67.18233 | 70.40469 | 71.5 | 73 | 69.65 | 72.7 | 73.55 | 75.25 | 70.8 | 73.33068 | 67.25 | 70.9 | 71.025 | 69.17 | 85.2
| Std Dev. |  | 0.8436982 | 0.7870608 | 1.758633 | 1.00929 | 1.224745 | 1.68335 | 1.967486 | 0.5540758 | 2.060502 | 1.154123 | 4.486758 | 1.151376 | 1.26557 | 0.4617683 | 1.222218 | 0.7359801
| Rel.Std.Dev. |  | 1.179% | 1.172% | 2.488% | 1.412% | 1.689% | 2.43% | 2.69% | 0.7554% | 2.752% | 1.628% | 6.267% | 1.705% | 1.768% | 0.6505% | 1.762% | 0.8626%
| PDM3 |  | 0.7301% | -5.474% | -0.5421% | 0.5613% | 2.015% | -2.511% | 2.93% | 3.211% | 5.369% | -0.2361% | 0.7399% | -4.997% | 0.7254% | -0.1165% | -2.405% | 20.05%
| Z-Score (Absolute) |  | 0.03 | 2.26 | 0.44 | 0.03 | 0.51 | 1.16 | 0.84 | 0.95 | 1.74 | 0.32 | 0.04 | 2.08 | 0.03 | 0.28 | 1.12 | 7.15
| Analytical results for Re in OREAS 267 (Certified Value < 0.002 ppm) | [18 empty] | Certified
Re | Round | Replicate | Lab | Lab | Lab | Lab | Lab | Lab | Lab | Lab | Lab | Lab | Lab | Lab | Lab |  |  |  |  | 1
| No | No | 1.01 | 1.06 | 1.07 | 1.09 | 1.10 | 1.11 | 1.12 | 1.13 | 1.14 | 1.17 | 1.18 | 1.21 | 1.24 |  |  |  |  | ppm
|  |  | 4A*MS | 4A*MS | 4A*OES/MS | 4A*MS | 4A*OES/MS | 4A*OES/MS | 4A*OES/MS | 4A*OES/MS | 4A*OES/MS | 4A*MS | 4A*MS | 4A*MS | 4A*OES/MS |  |  |  |  | 3
3
| 1 | 1 | < 0.002 | < 0.01 | < 0.001 | 0.008 | < 0.002 | < 0.002 | < 0.002 | < 0.002 | < 0.002 | 0.001543978 | < 0.05 | < 0.003 | < 0.005 |  |  |  |  | 1
| 1 | 2 | < 0.002 | < 0.01 | 0.001 | 0.008 | < 0.002 | < 0.002 | < 0.002 | < 0.002 | < 0.002 | 0.0005146163 | < 0.05 | < 0.003 | < 0.005 |  |  |  |  | 33
| 1 | 3 | < 0.002 | < 0.01 | < 0.001 | 0.008 | < 0.002 | < 0.002 | < 0.002 | < 0.002 | < 0.002 | 0.0006432704 | < 0.05 | < 0.003 | < 0.005 |  |  |  |  | 16
| 1 | 4 | < 0.002 | < 0.01 | < 0.001 | 0.008 | < 0.002 | < 0.002 | < 0.002 | < 0.002 | < 0.002 | 0.0003859622 | < 0.05 | < 0.003 | < 0.005 |  |  |  |  | < 0.002
| 1 | 5 | < 0.002 | < 0.01 | < 0.001 | 0.008 | < 0.002 | < 0.002 | < 0.002 | < 0.002 | < 0.002 | 0.001157887 | < 0.05 | < 0.003 | < 0.005 |  |  |  |  | 51
| 1 | 6 | < 0.002 | < 0.01 | < 0.001 | 0.011 | < 0.002 | < 0.002 | < 0.002 | < 0.002 | < 0.002 | 0.0006432704 | < 0.05 | < 0.003 | < 0.005
| Mean |  |  |  | 0.001 | 0.0085 | [5 empty] | 0.0008148306
| Median |  |  |  | 0.001 | 0.008 | [5 empty] | 0.0006432704
| Std Dev. |  |  |  |  | 0.001224745 | [5 empty] | 0.0004432303
| Rel.Std.Dev. |  |  |  |  | 14.41% | [5 empty] | 54.4%
PDM3
| Z-Score (Absolute) |  | 0 | 14.57 | 1.52 | 27.31 | 0 | 0 | 0 | 0 | 0 | 0.67 | 87.4 | 1.82 | 5.46
| Analytical results for S in OREAS 267 (Certified Value 0.024 wt.%) | [18 empty] | Certified
S | Round | Replicate | Lab | Lab | Lab | Lab | Lab | Lab | Lab | Lab | Lab | Lab | Lab | Lab | Lab | Lab | Lab | Lab |  | 1
| No | No | 1.01 | 1.03 | 1.06 | 1.07 | 1.09 | 1.10 | 1.11 | 1.12 | 1.13 | 1.14 | 1.18 | 1.19 | 1.20 | 1.21 | 1.22 | 1.24 |  | wt.%
|  |  | 4A*OES | 4A*OES | 4A*MS | 4A*OES/MS | 4A*MS | 4A*OES/MS | 4A*OES/MS | 4A*OES/MS | 4A*OES/MS | 4A*OES/MS | 4A*OES | 4A*OES/MS | 4A*OES | 4A*MS | 4A*MS | 4A*OES/MS |  | 3
3
| 1 | 1 | 0.0236 | 0.0229635 | 0.02506349 | 0.02 | 0.03 | 0.03 | 0.02 | 0.02 | 0.03 | 0.03 | 0.023 | 0.03 | 0.0238 | 0.0251 | 0.02 | < 0.05 |  | 1
| 1 | 2 | 0.0237 | 0.0228077 | 0.02469494 | 0.02 | 0.03 | 0.03 | 0.03 | 0.02 | 0.03 | 0.03 | 0.023 | 0.04 | 0.0238 | 0.0253 | 0.02 | < 0.05 |  | 14
| 1 | 3 | 0.0237 | 0.0226456 | 0.02658213 | 0.02 | 0.03 | 0.03 | 0.03 | 0.02 | 0.03 | 0.03 | 0.023 | 0.03 | 0.0236 | 0.0246 | 0.02 | < 0.05 |  | 16
| 1 | 4 | 0.0238 | 0.0231137 | 0.02450121 | 0.02 | 0.03 | 0.03 | 0.02 | 0.02 | 0.03 | 0.02 | 0.023 | 0.04 | 0.0244 | 0.0241 | 0.02 | < 0.05 |  | 0.02442566
| 1 | 5 | 0.0237 | 0.0230329 | 0.02478108 | 0.02 | 0.03 | 0.02 | 0.03 | 0.02 | 0.03 | 0.03 | 0.023 | 0.04 | 0.025 | 0.032 | 0.02 | < 0.05 |  | 52
| 1 | 6 | 0.0235 | 0.0229114 | 0.02504319 | 0.02 | 0.03 | 0.02 | 0.02 | 0.02 | 0.03 | 0.02 | 0.023 | 0.04 | 0.0237 | 0.0268 | 0.01 | < 0.05
| Mean |  | 0.02366667 | 0.02291247 | 0.02511101 | 0.02 | 0.03 | 0.02666667 | 0.025 | 0.02 | 0.03 | 0.02666667 | 0.023 | 0.03666667 | 0.02405 | 0.02631667 | 0.01833333
| Median |  | 0.0237 | 0.02293745 | 0.02491213 | 0.02 | 0.03 | 0.03 | 0.025 | 0.02 | 0.03 | 0.03 | 0.023 | 0.04 | 0.0238 | 0.0252 | 0.02
| Std Dev. |  | 0.0001032796 | 0.0001672115 | 0.0007516476 | 0 | 0 | 0.005163978 | 0.005477226 | 0 | 0 | 0.005163978 | 3.800589e-18 | 0.005163978 | 0.000543139 | 0.002929448 | 0.004082483
| Rel.Std.Dev. |  | 0.4364% | 0.7298% | 2.993% | 0% | 0% | 19.36% | 21.91% | 0% | 0% | 19.36% | 1.652e-14% | 14.08% | 2.258% | 11.13% | 22.27%
| PDM3 |  | -3.107% | -6.195% | 2.806% | -18.12% | 22.82% | 9.175% | 2.351% | -18.12% | 22.82% | 9.175% | -5.837% | 50.12% | -1.538% | 7.742% | -24.94%
| Z-Score (Absolute) |  | 0.49 | 0.77 | 0.04 | 1.84 | 1.84 | 0.61 | 0 | 1.84 | 1.84 | 0.61 | 0.74 | 4.29 | 0.35 | 0.48 | 2.45 | 0
| Analytical results for Sb in OREAS 267 (Certified Value 5.15 ppm) | [18 empty] | Certified
Sb | Round | Replicate | Lab | Lab | Lab | Lab | Lab | Lab | Lab | Lab | Lab | Lab | Lab | Lab | Lab | Lab | Lab | Lab | Lab | 1
| No | No | 1.01 | 1.03 | 1.06 | 1.07 | 1.09 | 1.10 | 1.11 | 1.12 | 1.13 | 1.14 | 1.17 | 1.18 | 1.19 | 1.20 | 1.21 | 1.22 | 1.24 | ppm
|  |  | 4A*MS | AR*MS | 4A*MS | 4A*OES/MS | 4A*MS | 4A*OES/MS | 4A*OES/MS | 4A*OES/MS | 4A*OES/MS | 4A*OES/MS | 4A*MS | 4A*MS | 4A*OES/MS | 4A*MS | 4A*MS | 4A*MS | 4A*OES/MS | 2
|  |  |  | 0.25g | [15 empty] | 2
| 1 | 1 | 8.3 | 7.770874 | < 10 | 7.9 | 3.39 | 4.04 | 8.83 | 3.98 | 3.77 | 4.32 | 9.721051 | 5.2 | 4.81 | 5.1 | 4.32 | 7.6 | 4.7 | 1
| 1 | 2 | 7.96 | 7.818383 | < 10 | 9.4 | 3.32 | 4.19 | 6.67 | 3.97 | 3.54 | 4.24 | 9.434577 | 4.5 | 4.67 | 5.06 | 4.43 | 7.08 | 4.2 | 9
| 1 | 3 | 8.31 | 7.774908 | < 10 | 6.8 | 3.4 | 4.07 | 16.6 | 4.03 | 3.81 | 4.1 | 9.17665 | 4.3 | 4.77 | 7.94 | 4.25 | 6.02 | 4.7 | 16
| 1 | 4 | 10.42 | 7.793934 | < 10 | 8.8 | 3.24 | 4.19 | 6.49 | 4.19 | 3.81 | 4.26 | 9.459847 | 4.5 | 4.87 | 45.82 | 4.81 | 6.49 | 4.6 | 5.14634
| 1 | 5 | 8.43 | 7.805792 | < 10 | 9.1 | 3.33 | 4.03 | 22.9 | 4.01 | 3.85 | 4.21 | 8.897481 | 5.1 | 4.8 | 15.1 | 4.62 | 6.86 | 6.2 | 53
| 1 | 6 | 9.12 | 7.825646 | < 10 | 7.3 | 3.36 | 4.12 | 6.06 | 4.09 | 3.79 | 4.26 | 9.442177 | 4.6 | 4.84 | 6.03 | 4.09 | 6.39 | 3.9
| Mean |  | 8.756667 | 7.798256 |  | 8.216667 | 3.34 | 4.106667 | 11.25833 | 4.045 | 3.761667 | 4.231667 | 9.355297 | 4.7 | 4.793333 | 14.175 | 4.42 | 6.74 | 4.716667
| Median |  | 8.37 | 7.799863 |  | 8.35 | 3.345 | 4.095 | 7.75 | 4.02 | 3.8 | 4.25 | 9.438377 | 4.55 | 4.805 | 6.985 | 4.375 | 6.675 | 4.65
| Std Dev. |  | 0.8997926 | 0.02247542 |  | 1.045785 | 0.05830952 | 0.07174027 | 6.939324 | 0.08288546 | 0.1117885 | 0.07386925 | 0.2828604 | 0.363318 | 0.06947422 | 15.95567 | 0.2607681 | 0.5608921 | 0.7935154
| Rel.Std.Dev. |  | 10.28% | 0.2882% |  | 12.73% | 1.746% | 1.747% | 61.64% | 2.049% | 2.972% | 1.746% | 3.024% | 7.73% | 1.449% | 112.6% | 5.9% | 8.322% | 16.82%
| PDM3 |  | 70.15% | 51.53% |  | 59.66% | -35.1% | -20.2% | 118.8% | -21.4% | -26.91% | -17.77% | 81.79% | -8.673% | -6.859% | 175.4% | -14.11% | 30.97% | -8.349%
| Z-Score (Absolute) |  | 2.59 | 1.96 | 0.14 | 2.24 | 0.95 | 0.45 | 4.23 | 0.49 | 0.67 | 0.37 | 2.98 | 0.06 | 0 | 6.13 | 0.24 | 1.27 | 0.05
| Analytical results for Sc in OREAS 267 (Certified Value 9.25 ppm) | [18 empty] | Certified
Sc | Round | Replicate | Lab | Lab | Lab | Lab | Lab | Lab | Lab | Lab | Lab | Lab | Lab | Lab | Lab | Lab | Lab | Lab |  | 1
| No | No | 1.01 | 1.03 | 1.06 | 1.07 | 1.09 | 1.10 | 1.11 | 1.12 | 1.13 | 1.14 | 1.17 | 1.18 | 1.19 | 1.20 | 1.22 | 1.24 |  | ppm
|  |  | 4A*MS | 4A*OES | 4A*MS | 4A*OES/MS | 4A*MS | 4A*OES/MS | 4A*OES/MS | 4A*OES/MS | 4A*OES/MS | 4A*OES/MS | 4A*MS | 4A*OES | 4A*OES/MS | 4A*OES | 4A*MS | 4A*OES/MS |  | 2
3
| 1 | 1 | 9.4 | 9.702 | 9.286081 | 9 | 8.5 | 8.7 | 9.4 | 9.1 | 9.4 | 8.7 | 88.15439 | 9 | 8.5 | 9.2 | 8.4 | 10.6 |  | 1
| 1 | 2 | 9.4 | 9.691 | 9.249885 | 9 | 9 | 9.3 | 10.1 | 9.3 | 9.2 | 8.5 | 92.26291 | 9 | 8.9 | 9.1 | 8.44 | 10.7 |  | 35
| 1 | 3 | 9.4 | 9.768 | 9.959701 | 10 | 8.6 | 8.6 | 9.9 | 9.4 | 9.6 | 8.5 | 92.82311 | 9 | 8.3 | 9.3 | 8.52 | 10.6 |  | 16
| 1 | 4 | 9.2 | 9.779 | 9.21432 | 9 | 8.8 | 9 | 9.6 | 9.3 | 10 | 8.7 | 90.55329 | 9 | 8.1 | 9.3 | 8.4 | 10.6 |  | 9.251598
| 1 | 5 | 9.4 | 9.691 | 9.529656 | 9 | 9.3 | 8.9 | 9.5 | 9.4 | 9.6 | 8.7 | 102.1865 | 9 | 8.6 | 9.2 | 8.37 | 10.5 |  | 54
| 1 | 6 | 9.4 | 10.263 | 9.35961 | 10 | 9.2 | 9 | 9.8 | 9.5 | 9.6 | 8.9 | 100.982 | 9 | 8.9 | 9 | 8.37 | 10.6
| Mean |  | 9.366667 | 9.815667 | 9.433209 | 9.333333 | 8.9 | 8.916667 | 9.716667 | 9.333333 | 9.566667 | 8.666667 | 94.4937 | 9 | 8.55 | 9.183333 | 8.416667 | 10.6
| Median |  | 9.4 | 9.735 | 9.322846 | 9 | 8.9 | 8.95 | 9.7 | 9.35 | 9.6 | 8.7 | 92.54301 | 9 | 8.55 | 9.2 | 8.4 | 10.6
| Std Dev. |  | 0.08164966 | 0.2225881 | 0.2810977 | 0.5163978 | 0.3224903 | 0.2483277 | 0.2639444 | 0.136626 | 0.265832 | 0.1505545 | 5.740353 | 0 | 0.3209361 | 0.1169045 | 0.05680376 | 0.06324555
| Rel.Std.Dev. |  | 0.8717% | 2.268% | 2.98% | 5.533% | 3.623% | 2.785% | 2.716% | 1.464% | 2.779% | 1.737% | 6.075% | 0% | 3.754% | 1.273% | 0.6749% | 0.5967%
| PDM3 |  | 1.244% | 6.097% | 1.963% | 0.8835% | -3.8% | -3.62% | 5.027% | 0.8835% | 3.406% | -6.322% | 921.4% | -2.72% | -7.584% | -0.7379% | -9.025% | 14.57%
| Z-Score (Absolute) |  | 0.05 | 0.78 | 0.16 | NA | 0.7 | 0.67 | 0.62 | 0 | 0.38 | 1.08 | NA | NA | 1.27 | 0.24 | 1.48 | 2.05
Results from laboratories 1.07 and 1.18 were removed due to their 1 ppm reading resolution.
| Analytical results for Se in OREAS 267 (Indicative Value 0.75 ppm) | [18 empty] | Indicative
Se | Round | Replicate | Lab | Lab | Lab | Lab | Lab | Lab | Lab | Lab | Lab | Lab | Lab | Lab | Lab | Lab |  |  |  | 1
| No | No | 1.01 | 1.06 | 1.07 | 1.09 | 1.10 | 1.11 | 1.12 | 1.13 | 1.14 | 1.17 | 1.18 | 1.19 | 1.21 | 1.22 |  |  |  | ppm
|  |  | 4A*MS | 4A*MS | 4A*OES/MS | 4A*MS | 4A*OES/MS | 4A*OES/MS | 4A*OES/MS | 4A*OES/MS | 4A*OES/MS | 4A*MS | 4A*MS | 4A*OES/MS | 4A*MS | 4A*MS |  |  |  | 2
2
| 1 | 1 | < 0.5 | < 5 | 0.3 | 1.11 | 1 | < 1 | 2 | < 1 | < 1 | 1.827566 | < 1 | < 2 | < 0.05 | < 0.5 |  |  |  | 1
| 1 | 2 | < 0.5 | < 5 | 0.4 | 1.16 | 1 | < 1 | 2 | < 1 | < 1 | 2.00027 | < 1 | < 2 | < 0.05 | < 0.5 |  |  |  | 2
| 1 | 3 | < 0.5 | < 5 | 0.2 | 1.19 | 1 | < 1 | 3 | 1 | < 1 | 1.812423 | < 1 | < 2 | < 0.05 | < 0.5 |  |  |  | 16
| 1 | 4 | < 0.5 | < 5 | 0.3 | 1.09 | 1 | < 1 | 2 | 1 | < 1 | 1.811978 | < 1 | < 2 | 0.82 | < 0.5 |  |  |  | 0.7547786
| 1 | 5 | 0.6 | < 5 | 0.4 | 1.15 | 1 | 1 | 2 | < 1 | < 1 | 1.749358 | < 1 | < 2 | < 0.05 | < 0.5 |  |  |  | 8
| 1 | 6 | < 0.5 | < 5 | 0.4 | 1.06 | 1 | < 1 | 2 | < 1 | < 1 | 1.739819 | < 1 | < 2 | 0.82 | < 0.5
| Mean |  | 0.6 |  | 0.3333333 | 1.126667 | 1 | 1 | 2.166667 | 1 |  | 1.823569 |  |  | 0.82
| Median |  | 0.6 |  | 0.35 | 1.13 | 1 | 1 | 2 | 1 |  | 1.812201 |  |  | 0.82
| Std Dev. |  |  |  | 0.08164966 | 0.04844241 | 0 |  | 0.4082483 | 0 |  | 0.09382877 |  |  | 0
| Rel.Std.Dev. |  |  |  | 24.49% | 4.3% | 0% |  | 18.84% | 0% |  | 5.145% |  |  | 0%
| PDM3 |  | -20.51% |  | -55.84% | 49.27% | 32.49% | 32.49% | 187.1% | 32.49% |  | 141.6% |  |  | 8.641%
| Z-Score (Absolute) |  | 0.6 | 3.56 | 0.55 | 0.95 | 0.71 | 0.08 | 2.93 | 0.08 | 0.24 | 2.28 | 0.24 | 0.71 | 0.64 | 0.71
| Analytical results for Sm in OREAS 267 (Certified Value 5.11 ppm) | [18 empty] | Certified
Sm | Round | Replicate | Lab | Lab | Lab | Lab | Lab | Lab | [11 empty] | 1
| No | No | 1.03 | 1.06 | 1.07 | 1.09 | 1.17 | 1.20 | [11 empty] | ppm
|  |  | 4A*MS | 4A*MS | 4A*OES/MS | 4A*MS | 4A*MS | 4A*MS | [11 empty] | 2
3
| 1 | 1 | 4.92073 | 5.113908 | 5.2 | 5.25 | 3.814333 | 4.98 | [11 empty] | 1
| 1 | 2 | 4.886806 | 5.094228 | 4.8 | 5.59 | 3.744406 | 5.06 | [11 empty] | 36
| 1 | 3 | 5.058846 | 5.272498 | 5.1 | 5.28 | 3.882033 | 4.94 | [11 empty] | 16
| 1 | 4 | 4.921505 | 4.920784 | 5.2 | 5.28 | 3.922857 | 4.98 | [11 empty] | 5.109221
| 1 | 5 | 5.057224 | 5.190185 | 5.3 | 5.46 | 4.132079 | 4.93 | [11 empty] | 55
| 1 | 6 | 5.123019 | 5.148897 | 4.9 | 5.34 | 4.116437 | 5.48
| Mean |  | 4.994688 | 5.123417 | 5.083333 | 5.366667 | 3.935358 | 5.061667
| Median |  | 4.989365 | 5.131403 | 5.15 | 5.31 | 3.902445 | 4.98
| Std Dev. |  | 0.09691231 | 0.1177583 | 0.194079 | 0.1326147 | 0.1584918 | 0.2099921
| Rel.Std.Dev. |  | 1.94% | 2.298% | 3.818% | 2.471% | 4.027% | 4.149%
| PDM3 |  | -2.242% | 0.2778% | -0.5067% | 5.039% | -22.98% | -0.9308%
| Z-Score (Absolute) |  | 0.82 | 0.53 | 0.11 | 3.08 | 11.91 | 0.11
| Analytical results for Sn in OREAS 267 (Certified Value 5.95 ppm) | [18 empty] | Certified
Sn | Round | Replicate | Lab | Lab | Lab | Lab | Lab | Lab | Lab | Lab | Lab | Lab | Lab | Lab | Lab | Lab | Lab |  |  | 1
| No | No | 1.01 | 1.06 | 1.07 | 1.09 | 1.10 | 1.11 | 1.12 | 1.13 | 1.14 | 1.17 | 1.18 | 1.19 | 1.20 | 1.22 | 1.24 |  |  | ppm
|  |  | 4A*MS | 4A*MS | 4A*OES/MS | 4A*MS | 4A*OES/MS | 4A*OES/MS | 4A*OES/MS | 4A*OES/MS | 4A*OES/MS | 4A*MS | 4A*MS | 4A*OES/MS | 4A*OES | 4A*MS | 4A*OES/MS |  |  | 2
3
| 1 | 1 | 6.3 | 5.903732 | 6 | 6.1 | 5.6 | 5.7 | 5.7 | 5.9 | 5.8 | 3.027238 | 6 | 5.8 | 6 | 8.2 | 6.5 |  |  | 1
| 1 | 2 | 6.3 | 5.986021 | 6 | 5.8 | 5.7 | 6 | 5.6 | 5.7 | 5.8 | 3.766655 | 5.6 | 6.2 | 6 | 7.95 | 6.6 |  |  | 20
| 1 | 3 | 6.4 | 6.357682 | 6 | 6.1 | 5.5 | 6 | 5.8 | 6.1 | 5.5 | 3.478942 | 6 | 5.9 | 6 | 7.19 | 6.1 |  |  | 16
| 1 | 4 | 6.5 | 5.871369 | 6 | 6 | 5.6 | 5.8 | 5.7 | 6.1 | 5.8 | 3.607366 | 5.8 | 6.1 | 7 | 7.6 | 6.3 |  |  | 5.953056
| 1 | 5 | 6.4 | 6.279401 | 6 | 5.8 | 5.5 | 5.7 | 5.8 | 6.1 | 5.8 | 2.895008 | 5.8 | 6.3 | 6 | 7.46 | 6.6 |  |  | 56
| 1 | 6 | 6.4 | 6.203501 | 6 | 5.7 | 5.6 | 5.7 | 5.8 | 6.3 | 5.8 | 3.678829 | 5.7 | 5.8 | 5 | 8.12 | 5.9
| Mean |  | 6.383333 | 6.100284 | 6 | 5.916667 | 5.583333 | 5.816667 | 5.733333 | 6.033333 | 5.75 | 3.409006 | 5.816667 | 6.016667 | 6 | 7.753333 | 6.333333
| Median |  | 6.4 | 6.094761 | 6 | 5.9 | 5.6 | 5.75 | 5.75 | 6.1 | 5.8 | 3.543154 | 5.8 | 6 | 6 | 7.775 | 6.4
| Std Dev. |  | 0.07527727 | 0.2064369 | 0 | 0.1722401 | 0.07527727 | 0.147196 | 0.08164966 | 0.2065591 | 0.1224745 | 0.3619104 | 0.1602082 | 0.2136976 | 0.6324555 | 0.3998833 | 0.2875181
| Rel.Std.Dev. |  | 1.179% | 3.384% | 0% | 2.911% | 1.348% | 2.531% | 1.424% | 3.424% | 2.13% | 10.62% | 2.754% | 3.552% | 10.54% | 5.158% | 4.54%
| PDM3 |  | 7.228% | 2.473% | 0.7886% | -0.6113% | -6.211% | -2.291% | -3.691% | 1.349% | -3.411% | -42.74% | -2.291% | 1.069% | 0.7886% | 30.24% | 6.388%
| Z-Score (Absolute) |  | 1.72 | 0.68 | NA | 0 | 1.23 | 0.37 | 0.67 | 0.43 | 0.61 | 9.22 | 0.37 | 0.37 | NA | 6.76 | 1.53
Results from laboratories 1.07 and 1.20 were removed due to their 1 ppm reading resolution.
| Analytical results for Sr in OREAS 267 (Certified Value 159 ppm) | [18 empty] | Certified
Sr | Round | Replicate | Lab | Lab | Lab | Lab | Lab | Lab | Lab | Lab | Lab | Lab | Lab | Lab | Lab | Lab | Lab | Lab |  | 1
| No | No | 1.01 | 1.03 | 1.06 | 1.07 | 1.09 | 1.10 | 1.11 | 1.12 | 1.13 | 1.14 | 1.17 | 1.18 | 1.19 | 1.20 | 1.22 | 1.24 |  | ppm
|  |  | 4A*MS | 4A*OES | 4A*MS | 4A*OES/MS | 4A*MS | 4A*OES/MS | 4A*OES/MS | 4A*OES/MS | 4A*OES/MS | 4A*OES/MS | 4A*MS | 4A*MS | 4A*OES/MS | 4A*OES | 4A*MS | 4A*OES/MS |  | 0
0
| 1 | 1 | 156.13 | 163.528 | 152.6869 | 161 | 163 | 157 | 160 | 157.5 | 153.5 | 159 | 194.4244 | 155 | 152.8 | 158 | 146.4 | 162 |  | 1
| 1 | 2 | 155.57 | 164.639 | 156.3539 | 161 | 164 | 161 | 167 | 156.5 | 152.5 | 158 | 192.2185 | 154 | 160.5 | 158 | 147.5 | 163 |  | 21
| 1 | 3 | 158.3 | 164.573 | 165.5782 | 159 | 161 | 156 | 165.5 | 158 | 157 | 157.5 | 183.2504 | 156 | 154.3 | 161 | 149.5 | 163 |  | 16
| 1 | 4 | 155.97 | 164.133 | 155.8431 | 160 | 165 | 159 | 159.5 | 158 | 156.5 | 156.5 | 181.1605 | 155 | 155 | 161 | 148.8 | 163 |  | 158.9316
| 1 | 5 | 160.39 | 164.221 | 159.6682 | 155 | 162 | 160.5 | 163.5 | 159 | 156.5 | 157.5 | 191.399 | 153 | 158.6 | 158 | 145.5 | 162 |  | 57
| 1 | 6 | 157.8 | 162.934 | 155.673 | 165 | 161 | 160.5 | 161 | 157 | 157.5 | 158.5 | 193.6546 | 155 | 154.6 | 155 | 146.6 | 164
| Mean |  | 157.36 | 164.0047 | 157.6339 | 160.1667 | 162.6667 | 159 | 162.75 | 157.6667 | 155.5833 | 157.8333 | 189.3512 | 154.6667 | 155.9667 | 158.5 | 147.3833 | 162.8333
| Median |  | 156.965 | 164.177 | 156.0985 | 160.5 | 162.5 | 159.75 | 162.25 | 157.75 | 156.5 | 157.75 | 191.8088 | 155 | 154.8 | 158 | 147.05 | 163
| Std Dev. |  | 1.838869 | 0.6576001 | 4.481392 | 3.250641 | 1.632993 | 2.073644 | 3.078149 | 0.875595 | 2.059531 | 0.875595 | 5.674114 | 1.032796 | 2.935757 | 2.258318 | 1.525014 | 0.7527727
| Rel.Std.Dev. |  | 1.169% | 0.401% | 2.843% | 2.03% | 1.004% | 1.304% | 1.891% | 0.5553% | 1.324% | 0.5548% | 2.997% | 0.6678% | 1.882% | 1.425% | 1.035% | 0.4623%
| PDM3 |  | -0.9889% | 3.192% | -0.8166% | 0.7771% | 2.35% | 0.04301% | 2.403% | -0.7959% | -2.107% | -0.6911% | 19.14% | -2.684% | -1.866% | -0.2716% | -7.266% | 2.455%
| Z-Score (Absolute) |  | 0.23 | 1.65 | 0.15 | 0.56 | 1.27 | 0.23 | 1.29 | 0.14 | 0.73 | 0.09 | 8.79 | 0.99 | 0.62 | 0.09 | 3.04 | 1.32
| Analytical results for Ta in OREAS 267 (Certified Value 0.93 ppm) | [18 empty] | Certified
Ta | Round | Replicate | Lab | Lab | Lab | Lab | Lab | Lab | Lab | Lab | Lab | Lab | Lab | Lab | Lab | Lab | Lab |  |  | 1
| No | No | 1.01 | 1.06 | 1.07 | 1.09 | 1.10 | 1.11 | 1.12 | 1.13 | 1.14 | 1.17 | 1.18 | 1.19 | 1.20 | 1.22 | 1.24 |  |  | ppm
|  |  | 4A*MS | 4A*MS | 4A*OES/MS | 4A*MS | 4A*OES/MS | 4A*OES/MS | 4A*OES/MS | 4A*OES/MS | 4A*OES/MS | 4A*MS | 4A*MS | 4A*OES/MS | 4A*MS | 4A*MS | 4A*OES/MS |  |  | 2
3
| 1 | 1 | 1.07 | 0.9214727 | 1 | 1.26 | 0.9 | 0.96 | 0.95 | 0.92 | 0.94 | 0.87337 | 0.83 | 0.9 | 0.94 | 0.88 | 1 |  |  | 1
| 1 | 2 | 1.09 | 0.9224794 | 1 | 1.31 | 0.91 | 0.98 | 0.96 | 0.87 | 0.92 | 0.7284716 | 0.81 | 0.98 | 0.92 | 0.88 | 1 |  |  | 22
| 1 | 3 | 1.15 | 0.9589254 | 1 | 1.25 | 0.89 | 0.96 | 0.94 | 0.96 | 0.93 | 0.9123642 | 0.81 | 1 | 1.02 | 0.9 | 1.1 |  |  | 16
| 1 | 4 | 1.09 | 0.9649436 | 0.9 | 1.24 | 0.89 | 0.96 | 0.97 | 0.93 | 0.92 | 0.8304581 | 0.82 | 0.9 | 0.95 | 0.89 | 1.1 |  |  | 0.9306513
| 1 | 5 | 1.12 | 0.9902492 | 1 | 1.39 | 0.92 | 0.96 | 0.94 | 0.92 | 0.93 | 0.9926985 | 0.81 | 1.01 | 0.96 | 0.91 | 1 |  |  | 58
| 1 | 6 | 1.08 | 0.9586723 | 1 | 1.35 | 0.92 | 0.93 | 0.93 | 0.92 | 0.9 | 0.9097237 | 0.8 | 0.94 | 0.92 | 0.87 | 1
| Mean |  | 1.1 | 0.9527904 | 0.9833333 | 1.3 | 0.905 | 0.9583333 | 0.9483333 | 0.92 | 0.9233333 | 0.8745144 | 0.8133333 | 0.955 | 0.9516667 | 0.8883333 | 1.033333
| Median |  | 1.09 | 0.9587988 | 1 | 1.285 | 0.905 | 0.96 | 0.945 | 0.92 | 0.925 | 0.8915469 | 0.81 | 0.96 | 0.945 | 0.885 | 1
| Std Dev. |  | 0.02966479 | 0.02654298 | 0.04082483 | 0.060663 | 0.01378405 | 0.01602082 | 0.0147196 | 0.02898275 | 0.0136626 | 0.08934265 | 0.01032796 | 0.04888763 | 0.03710346 | 0.0147196 | 0.05163978
| Rel.Std.Dev. |  | 2.697% | 2.786% | 4.152% | 4.666% | 1.523% | 1.672% | 1.552% | 3.15% | 1.48% | 10.22% | 1.27% | 5.119% | 3.899% | 1.657% | 4.997%
| PDM3 |  | 18.2% | 2.379% | 5.661% | 39.69% | -2.756% | 2.974% | 1.9% | -1.145% | -0.7863% | -6.032% | -12.61% | 2.616% | 2.258% | -4.547% | 11.03%
| Z-Score (Absolute) |  | 3.61 | 0.11 | NA | 8.37 | 1.03 | 0.24 | 0 | 0.67 | 0.59 | 1.76 | 3.21 | 0.16 | 0.08 | 1.43 | NA
Results from laboratories 1.07 and 1.24 were removed due to their 0.1 ppm reading resolution.
| Analytical results for Tb in OREAS 267 (Certified Value 0.54 ppm) | [18 empty] | Certified
Tb | Round | Replicate | Lab | Lab | Lab | Lab | Lab | Lab | Lab | Lab | [9 empty] | 1
| No | No | 1.03 | 1.06 | 1.07 | 1.09 | 1.17 | 1.19 | 1.20 | 1.22 | [9 empty] | ppm
|  |  | 4A*MS | 4A*MS | 4A*OES/MS | 4A*MS | 4A*MS | 4A*OES/MS | 4A*MS | 4A*MS | [9 empty] | 2
3
| 1 | 1 | 0.5283759 | 0.5453702 | 0.6 | 0.56 | < 0.005 | 0.55 | 0.54 | 0.62 | [9 empty] | 1
| 1 | 2 | 0.536162 | 0.5405592 | 0.6 | 0.59 | < 0.005 | 0.57 | 0.55 | 0.63 | [9 empty] | 6
| 1 | 3 | 0.5105177 | 0.5453733 | 0.6 | 0.54 | < 0.005 | 0.56 | 0.53 | 0.62 | [9 empty] | 16
| 1 | 4 | 0.5288957 | 0.5379392 | 0.6 | 0.53 | < 0.005 | 0.55 | 0.55 | 0.62 | [9 empty] | 0.5432354
| 1 | 5 | 0.5425936 | 0.5629556 | 0.6 | 0.56 | < 0.005 | 0.55 | 0.53 | 0.63 | [9 empty] | 59
| 1 | 6 | 0.522344 | 0.5375681 | 0.5 | 0.54 | < 0.005 | 0.55 | 0.53 | 0.63
| Mean |  | 0.5281481 | 0.5449609 | 0.5833333 | 0.5533333 |  | 0.555 | 0.5383333 | 0.625
| Median |  | 0.5286358 | 0.5429647 | 0.6 | 0.55 |  | 0.55 | 0.535 | 0.625
| Std Dev. |  | 0.01111776 | 0.009460222 | 0.04082483 | 0.02160247 |  | 0.0083666 | 0.009831921 | 0.005477226
| Rel.Std.Dev. |  | 2.105% | 1.736% | 6.999% | 3.904% |  | 1.507% | 1.826% | 0.8764%
| PDM3 |  | -2.777% | 0.3176% | 7.381% | 1.859% |  | 2.166% | -0.9024% | 15.05%
| Z-Score (Absolute) |  | 1.13 | 0 | NA | 0.56 | 36.44 | 0.67 | 0.45 | 5.38
Results from laboratory 1.07 were removed due to their 0.1 ppm reading resolution.
| Analytical results for Te in OREAS 267 (Certified Value 0.068 ppm) | [18 empty] | Certified
Te | Round | Replicate | Lab | Lab | Lab | Lab | Lab | Lab | Lab | Lab | Lab | Lab | Lab | Lab | Lab | Lab | Lab |  |  | 1
| No | No | 1.01 | 1.06 | 1.07 | 1.09 | 1.10 | 1.11 | 1.12 | 1.13 | 1.14 | 1.17 | 1.18 | 1.19 | 1.21 | 1.22 | 1.24 |  |  | ppm
|  |  | 4A*MS | 4A*MS | 4A*OES/MS | 4A*MS | 4A*OES/MS | 4A*OES/MS | 4A*OES/MS | 4A*OES/MS | 4A*OES/MS | 4A*MS | 4A*MS | 4A*OES/MS | 4A*MS | 4A*MS | 4A*OES/MS |  |  | 3
3
| 1 | 1 | < 0.2 | < 1 | < 0.1 | 0.28 | 0.05 | 0.07 | 0.06 | 0.11 | 0.09 | 0.5138504 | < 0.1 | 0.12 | < 0.03 | < 0.5 | < 0.1 |  |  | 1
| 1 | 2 | < 0.2 | < 1 | 0.2 | 0.28 | 0.08 | 0.08 | 0.05 | 0.06 | 0.07 | 0.5768411 | < 0.1 | 0.1 | < 0.03 | < 0.5 | < 0.1 |  |  | 24
| 1 | 3 | < 0.2 | < 1 | 0.1 | 0.27 | 0.06 | 0.06 | 0.09 | 0.08 | 0.08 | 0.5469999 | < 0.1 | 0.09 | < 0.03 | < 0.5 | < 0.1 |  |  | 16
| 1 | 4 | < 0.2 | < 1 | 0.1 | 0.25 | 0.06 | 0.07 | < 0.05 | 0.07 | 0.07 | 0.4475448 | < 0.1 | 0.11 | < 0.03 | < 0.5 | < 0.1 |  |  | 0.06773333
| 1 | 5 | < 0.2 | < 1 | < 0.1 | 0.3 | 0.08 | 0.07 | 0.06 | 0.06 | 0.06 | 0.5105388 | < 0.1 | 0.12 | < 0.03 | < 0.5 | < 0.1 |  |  | 60
| 1 | 6 | < 0.2 | < 1 | 0.1 | 0.29 | 0.06 | 0.05 | 0.07 | 0.06 | 0.08 | 0.5436816 | < 0.1 | 0.11 | < 0.03 | < 0.5 | 0.1
| Mean |  |  |  | 0.125 | 0.2783333 | 0.065 | 0.06666667 | 0.066 | 0.07333333 | 0.075 | 0.5232428 |  | 0.1083333 |  |  | 0.1
| Median |  |  |  | 0.1 | 0.28 | 0.06 | 0.07 | 0.06 | 0.065 | 0.075 | 0.528766 |  | 0.11 |  |  | 0.1
| Std Dev. |  |  |  | 0.05 | 0.01722401 | 0.01224745 | 0.01032796 | 0.01516575 | 0.01966384 | 0.01048809 | 0.04435025 |  | 0.01169045
| Rel.Std.Dev. |  |  |  | 40% | 6.188% | 18.84% | 15.49% | 22.98% | 26.81% | 13.98% | 8.476% |  | 10.79%
| PDM3 |  |  |  | 84.55% | 310.9% | -4.035% | -1.575% | -2.559% | 8.268% | 10.73% | 672.5% |  | 59.94% |  |  | 47.64%
| Z-Score (Absolute) |  | 0.7 | 11.49 | NA | 5.51 | 0.25 | 0.2 | 0.4 | 0.02 | 0.02 | NA | 0.65 | 0.92 | 1.6 | 4.74 | NA
Results from laboratories 1.07 and 1.24 were removed due to their 0.1 ppm reading resolution.
| Analytical results for Th in OREAS 267 (Certified Value 9.13 ppm) | [18 empty] | Certified
Th | Round | Replicate | Lab | Lab | Lab | Lab | Lab | Lab | Lab | Lab | Lab | Lab | Lab | Lab | Lab | Lab | Lab | Lab |  | 1
| No | No | 1.01 | 1.03 | 1.06 | 1.07 | 1.09 | 1.10 | 1.11 | 1.12 | 1.13 | 1.14 | 1.17 | 1.18 | 1.19 | 1.20 | 1.22 | 1.24 |  | ppm
|  |  | 4A*MS | 4A*MS | 4A*MS | 4A*OES/MS | 4A*MS | 4A*OES/MS | 4A*OES/MS | 4A*OES/MS | 4A*OES/MS | 4A*OES/MS | 4A*MS | 4A*MS | 4A*OES/MS | 4A*MS | 4A*MS | 4A*OES/MS |  | 2
3
| 1 | 1 | 9.33 | 8.722308 | 9.123027 | 8.9 | 9.62 | 9.03 | 8.77 | 9.3 | 9.33 | 9.32 | 9.040438 | 8.78 | 9.4 | 9.45 | 9.03 | 11.7 |  | 1
| 1 | 2 | 9.13 | 8.655851 | 8.931067 | 8.8 | 9.19 | 9.01 | 9.36 | 9.54 | 8.94 | 9.02 | 8.739621 | 8.72 | 9.7 | 9.39 | 9.2 | 11.6 |  | 25
| 1 | 3 | 9.4 | 8.759067 | 9.596899 | 9 | 9.58 | 8.82 | 8.97 | 9.44 | 9.93 | 8.91 | 8.455118 | 8.77 | 9.2 | 9.52 | 8.89 | 11.6 |  | 16
| 1 | 4 | 9.15 | 8.6997 | 9.028577 | 9.2 | 9.49 | 8.79 | 8.73 | 9.73 | 9.6 | 9.53 | 8.235546 | 8.73 | 9.5 | 9.43 | 8.91 | 11.5 |  | 9.133169
| 1 | 5 | 9.31 | 8.685872 | 9.431989 | 8.3 | 9.19 | 9.18 | 9.27 | 9.38 | 9.48 | 9.13 | 8.957968 | 8.63 | 9.3 | 9.25 | 9.22 | 11.6 |  | 61
| 1 | 6 | 9.26 | 8.722144 | 9.315351 | 8.9 | 9.59 | 9 | 8.85 | 9.4 | 10 | 9.11 | 8.714643 | 8.56 | 9.3 | 9.19 | 9.23 | 11.6
| Mean |  | 9.263333 | 8.70749 | 9.237818 | 8.85 | 9.443333 | 8.971667 | 8.991667 | 9.465 | 9.546667 | 9.17 | 8.690556 | 8.698333 | 9.4 | 9.371667 | 9.08 | 11.6
| Median |  | 9.285 | 8.710922 | 9.219189 | 8.9 | 9.535 | 9.005 | 8.91 | 9.42 | 9.54 | 9.12 | 8.727132 | 8.725 | 9.35 | 9.41 | 9.115 | 11.6
| Std Dev. |  | 0.105767 | 0.03546569 | 0.2544436 | 0.3016621 | 0.2009643 | 0.1449713 | 0.2650597 | 0.1517564 | 0.3936327 | 0.222441 | 0.3031103 | 0.08612007 | 0.1788854 | 0.1262405 | 0.1574802 | 0.06324555
| Rel.Std.Dev. |  | 1.142% | 0.4073% | 2.754% | 3.409% | 2.128% | 1.616% | 2.948% | 1.603% | 4.123% | 2.426% | 3.488% | 0.9901% | 1.903% | 1.347% | 1.734% | 0.5452%
| PDM3 |  | 1.425% | -4.661% | 1.146% | -3.1% | 3.396% | -1.768% | -1.549% | 3.633% | 4.527% | 0.4033% | -4.846% | -4.761% | 2.922% | 2.611% | -0.5821% | 27.01%
| Z-Score (Absolute) |  | 0.17 | 1.42 | 0.1 | 1.01 | 0.68 | 0.66 | 0.61 | 0.75 | 0.98 | 0.1 | 1.47 | 1.45 | 0.56 | 0.48 | 0.35 | 6.85
| Analytical results for Ti in OREAS 267 (Certified Value 0.373 wt.%) | [18 empty] | Certified
Ti | Round | Replicate | Lab | Lab | Lab | Lab | Lab | Lab | Lab | Lab | Lab | Lab | Lab | Lab | Lab | Lab | Lab | Lab |  | 1
| No | No | 1.01 | 1.03 | 1.06 | 1.07 | 1.09 | 1.10 | 1.11 | 1.12 | 1.13 | 1.14 | 1.17 | 1.18 | 1.19 | 1.20 | 1.22 | 1.24 |  | wt.%
|  |  | 4A*OES | 4A*OES | 4A*MS | 4A*OES/MS | 4A*MS | 4A*OES/MS | 4A*OES/MS | 4A*OES/MS | 4A*OES/MS | 4A*OES/MS | 4A*MS | 4A*OES | 4A*OES/MS | 4A*MS | 4A*MS | 4A*OES/MS |  | 3
3
| 1 | 1 | 0.3926 | 0.3837616 | 0.3792693 | 0.37 | 0.37 | 0.377 | 0.385 | 0.366 | 0.372 | 0.369 | 0.2862921 | 0.357 | 0.33 | 0.3668 | 0.36 | 0.373 |  | 1
| 1 | 2 | 0.3916 | 0.3836304 | 0.3787829 | 0.344 | 0.38 | 0.379 | 0.398 | 0.375 | 0.381 | 0.377 | 0.2836052 | 0.345 | 0.33 | 0.3634 | 0.36 | 0.373 |  | 26
| 1 | 3 | 0.3918 | 0.3828304 | 0.4008361 | 0.367 | 0.37 | 0.371 | 0.392 | 0.37 | 0.372 | 0.378 | 0.3019321 | 0.355 | 0.32 | 0.3742 | 0.37 | 0.367 |  | 16
| 1 | 4 | 0.3927 | 0.3827152 | 0.3783769 | 0.338 | 0.37 | 0.375 | 0.384 | 0.37 | 0.373 | 0.367 | 0.2934885 | 0.346 | 0.33 | 0.3672 | 0.37 | 0.375 |  | 0.3728843
| 1 | 5 | 0.4025 | 0.3833152 | 0.3840192 | 0.35 | 0.38 | 0.383 | 0.393 | 0.371 | 0.377 | 0.371 | 0.3010688 | 0.347 | 0.34 | 0.3636 | 0.36 | 0.368 |  | 62
| 1 | 6 | 0.3947 | 0.3843888 | 0.3831657 | 0.354 | 0.37 | 0.382 | 0.387 | 0.372 | 0.383 | 0.375 | 0.3183662 | 0.346 | 0.32 | 0.3572 | 0.36 | 0.359
| Mean |  | 0.3943167 | 0.3834403 | 0.384075 | 0.3538333 | 0.3733333 | 0.3778333 | 0.3898333 | 0.3706667 | 0.3763333 | 0.3728333 | 0.2974588 | 0.3493333 | 0.3283333 | 0.3654 | 0.3633333 | 0.3691667
| Median |  | 0.39265 | 0.3834728 | 0.3812175 | 0.352 | 0.37 | 0.378 | 0.3895 | 0.3705 | 0.375 | 0.373 | 0.2972786 | 0.3465 | 0.33 | 0.3652 | 0.36 | 0.3705
| Std Dev. |  | 0.004156641 | 0.0006248875 | 0.008547905 | 0.01262405 | 0.005163978 | 0.004490731 | 0.005419102 | 0.00294392 | 0.004802777 | 0.004490731 | 0.0126692 | 0.005240865 | 0.007527727 | 0.005605711 | 0.005163978 | 0.005879342
| Rel.Std.Dev. |  | 1.054% | 0.163% | 2.226% | 3.568% | 1.383% | 1.189% | 1.39% | 0.7942% | 1.276% | 1.204% | 4.259% | 1.5% | 2.293% | 1.534% | 1.421% | 1.593%
| PDM3 |  | 5.748% | 2.831% | 3.001% | -5.109% | 0.1204% | 1.327% | 4.545% | -0.5947% | 0.925% | -0.01366% | -20.23% | -6.316% | -11.95% | -2.007% | -2.561% | -0.997%
| Z-Score (Absolute) |  | 1.51 | 0.78 | 0.83 | 1.2 | 0.11 | 0.41 | 1.21 | 0.07 | 0.31 | 0.07 | 4.98 | 1.5 | 2.91 | 0.43 | 0.56 | 0.17
| Analytical results for Tl in OREAS 267 (Certified Value 0.39 ppm) | [18 empty] | Certified
Tl | Round | Replicate | Lab | Lab | Lab | Lab | Lab | Lab | Lab | Lab | Lab | Lab | Lab | Lab | Lab | Lab | Lab | Lab |  | 1
| No | No | 1.01 | 1.06 | 1.07 | 1.09 | 1.10 | 1.11 | 1.12 | 1.13 | 1.14 | 1.17 | 1.18 | 1.19 | 1.20 | 1.21 | 1.22 | 1.24 |  | ppm
|  |  | 4A*MS | 4A*MS | 4A*OES/MS | 4A*MS | 4A*OES/MS | 4A*OES/MS | 4A*OES/MS | 4A*OES/MS | 4A*OES/MS | 4A*MS | 4A*MS | 4A*OES/MS | 4A*MS | 4A*MS | 4A*MS | 4A*OES/MS |  | 2
3
| 1 | 1 | 0.43 | 0.4202178 | 0.41 | 0.35 | 0.38 | 0.37 | 0.39 | 0.42 | 0.39 | 0.08695737 | 0.4 | 0.37 | 0.41 | 0.363 | < 0.5 | 0.5 |  | 1
| 1 | 2 | 0.41 | 0.400395 | 0.41 | 0.36 | 0.36 | 0.39 | 0.37 | 0.42 | 0.38 | 0.1044023 | 0.4 | 0.41 | 0.41 | 0.347 | < 0.5 | 0.5 |  | 27
| 1 | 3 | 0.43 | 0.4399204 | 0.4 | 0.36 | 0.36 | 0.38 | 0.39 | 0.43 | 0.38 | 0.08652351 | 0.39 | 0.39 | 0.42 | 0.341 | < 0.5 | 0.5 |  | 16
| 1 | 4 | 0.42 | 0.3998367 | 0.42 | 0.37 | 0.36 | 0.41 | 0.4 | 0.43 | 0.39 | 0.09796879 | 0.39 | 0.39 | 0.42 | 0.348 | < 0.5 | 0.5 |  | 0.3926463
| 1 | 5 | 0.44 | 0.4154986 | 0.39 | 0.36 | 0.37 | 0.4 | 0.37 | 0.42 | 0.37 | 0.1144278 | 0.39 | 0.41 | 0.41 | 0.284 | < 0.5 | 0.5 |  | 63
| 1 | 6 | 0.42 | 0.4197463 | 0.39 | 0.35 | 0.37 | 0.41 | 0.38 | 0.44 | 0.38 | 0.09307553 | 0.39 | 0.37 | 0.42 | 0.36 | < 0.5 | 0.4
| Mean |  | 0.425 | 0.4159358 | 0.4033333 | 0.3583333 | 0.3666667 | 0.3933333 | 0.3833333 | 0.4266667 | 0.3816667 | 0.09722588 | 0.3933333 | 0.39 | 0.415 | 0.3405 |  | 0.4833333
| Median |  | 0.425 | 0.4176225 | 0.405 | 0.36 | 0.365 | 0.395 | 0.385 | 0.425 | 0.38 | 0.09552216 | 0.39 | 0.39 | 0.415 | 0.3475 |  | 0.5
| Std Dev. |  | 0.01048809 | 0.014893 | 0.0121106 | 0.007527727 | 0.008164966 | 0.01632993 | 0.0121106 | 0.008164966 | 0.007527727 | 0.01081821 | 0.005163978 | 0.01788854 | 0.005477226 | 0.02890502 |  | 0.04082483
| Rel.Std.Dev. |  | 2.468% | 3.581% | 3.003% | 2.101% | 2.227% | 4.152% | 3.159% | 1.914% | 1.972% | 11.13% | 1.313% | 4.587% | 1.32% | 8.489% |  | 8.447%
| PDM3 |  | 8.24% | 5.931% | 2.722% | -8.739% | -6.617% | 0.175% | -2.372% | 8.664% | -2.796% | -75.24% | 0.175% | -0.674% | 5.693% | -13.28% |  | 23.1%
| Z-Score (Absolute) |  | 0.94 | 0.7 | 0.36 | 0.85 | 0.63 | 0.09 | 0.18 | 0.99 | 0.22 | 7.9 | 0.09 | 0 | 0.67 | 1.34 | 3.78 | NA
| Analytical results for Tm in OREAS 267 (Indicative Value 0.21 ppm) | [18 empty] | Indicative
Tm | Round | Replicate | Lab | Lab | Lab | Lab | Lab | [12 empty] | 1
| No | No | 1.06 | 1.07 | 1.09 | 1.17 | 1.20 | [12 empty] | ppm
|  |  | 4A*MS | 4A*OES/MS | 4A*MS | 4A*MS | 4A*MS | [12 empty] | 2
2
| 1 | 1 | 0.224286 | 0.2 | 0.19 | 0.1307032 | 0.21 | [12 empty] | 1
| 1 | 2 | 0.2023418 | 0.3 | 0.2 | 0.1207654 | 0.24 | [12 empty] | 1
| 1 | 3 | 0.2226758 | 0.2 | 0.19 | 0.1302848 | 0.22 | [12 empty] | 16
| 1 | 4 | 0.220213 | 0.2 | 0.2 | 0.1275026 | 0.22 | [12 empty] | 0.2117628
| 1 | 5 | 0.2214458 | 0.2 | 0.2 | 0.1332711 | 0.22 | [12 empty] | 7
| 1 | 6 | 0.2107677 | 0.2 | 0.21 | 0.1318112 | 0.2
| Mean |  | 0.216955 | 0.2166667 | 0.1983333 | 0.1290564 | 0.2183333
| Median |  | 0.2208294 | 0.2 | 0.2 | 0.130494 | 0.22
| Std Dev. |  | 0.008591632 | 0.04082483 | 0.007527727 | 0.004488405 | 0.0132916
| Rel.Std.Dev. |  | 3.96% | 18.84% | 3.795% | 3.478% | 6.088%
| PDM3 |  | 2.452% | 2.316% | -6.342% | -39.06% | 3.103%
| Z-Score (Absolute) |  | 0.12 | 0 | 7.42 | 35.45 | 0.67
| Analytical results for U in OREAS 267 (Certified Value 1.93 ppm) | [18 empty] | Certified
U | Round | Replicate | Lab | Lab | Lab | Lab | Lab | Lab | Lab | Lab | Lab | Lab | Lab | Lab | Lab | Lab | Lab | Lab | Lab | 1
| No | No | 1.01 | 1.03 | 1.06 | 1.07 | 1.09 | 1.10 | 1.11 | 1.12 | 1.13 | 1.14 | 1.17 | 1.18 | 1.19 | 1.20 | 1.21 | 1.22 | 1.24 | ppm
|  |  | 4A*MS | AR*MS | 4A*MS | 4A*OES/MS | 4A*MS | 4A*OES/MS | 4A*OES/MS | 4A*OES/MS | 4A*OES/MS | 4A*OES/MS | 4A*MS | 4A*MS | 4A*OES/MS | 4A*MS | 4A*MS | 4A*MS | 4A*OES/MS | 2
|  |  |  | 0.25g | [15 empty] | 3
| 1 | 1 | 1.95 | 0.9162917 | < 5 | 1.9 | 1.92 | 1.8 | 1.7 | 2 | 1.9 | 1.9 | 1.276551 | 1.89 | 1.9 | 2 | 1.56 | 2.06 | 2.1 | 1
| 1 | 2 | 1.91 | 0.913287 | < 5 | 2 | 1.93 | 1.8 | 1.7 | 2.1 | 1.8 | 1.8 | 1.269789 | 1.89 | 2 | 2.03 | 1.29 | 2.12 | 2.1 | 29
| 1 | 3 | 1.96 | 0.9710915 | < 5 | 1.9 | 1.96 | 1.7 | 1.7 | 2 | 1.9 | 1.8 | 1.277689 | 1.93 | 1.9 | 2.07 | 1.31 | 2.05 | 2.1 | 16
| 1 | 4 | 1.9 | 0.9494157 | < 5 | 2 | 1.92 | 1.9 | 1.6 | 2.1 | 1.9 | 1.8 | 1.294592 | 1.93 | 2 | 1.96 | 1.24 | 2.04 | 2.1 | 1.929103
| 1 | 5 | 1.95 | 0.9339139 | < 5 | 1.8 | 1.9 | 1.8 | 1.7 | 2 | 1.9 | 1.8 | 1.353458 | 1.9 | 2 | 1.98 | 1.35 | 2.11 | 2.1 | 64
| 1 | 6 | 1.92 | 0.9892925 | < 5 | 2 | 1.97 | 1.8 | 1.7 | 2.1 | 2 | 1.8 | 1.375573 | 1.9 | 1.9 | 1.91 | 1.55 | 2.11 | 2.1
| Mean |  | 1.931667 | 0.9455487 |  | 1.933333 | 1.933333 | 1.8 | 1.683333 | 2.05 | 1.9 | 1.816667 | 1.307942 | 1.906667 | 1.95 | 1.991667 | 1.383333 | 2.081667 | 2.1
| Median |  | 1.935 | 0.9416648 |  | 1.95 | 1.925 | 1.8 | 1.7 | 2.05 | 1.9 | 1.8 | 1.286141 | 1.9 | 1.95 | 1.99 | 1.33 | 2.085 | 2.1
| Std Dev. |  | 0.02483277 | 0.03037455 |  | 0.08164966 | 0.0265832 | 0.06324555 | 0.04082483 | 0.05477226 | 0.06324555 | 0.04082483 | 0.04512261 | 0.01861899 | 0.05477226 | 0.0556477 | 0.1376469 | 0.03544949 | 0
| Rel.Std.Dev. |  | 1.286% | 3.212% |  | 4.223% | 1.375% | 3.514% | 2.425% | 2.672% | 3.329% | 2.247% | 3.45% | 0.9765% | 2.809% | 2.794% | 9.95% | 1.703% | 0%
| PDM3 |  | 0.1329% | -50.99% |  | 0.2193% | 0.2193% | -6.692% | -12.74% | 6.267% | -1.509% | -5.828% | -32.2% | -1.163% | 1.083% | 3.243% | -28.29% | 7.909% | 8.859%
| Z-Score (Absolute) |  | 0 | 5.62 | 3.24 | 0.01 | 0.01 | 0.75 | 1.42 | 0.67 | 0.18 | 0.66 | 3.55 | 0.14 | 0.1 | 0.34 | 3.12 | 0.85 | 0.96
| Analytical results for V in OREAS 267 (Certified Value 68 ppm) | [18 empty] | Certified
V | Round | Replicate | Lab | Lab | Lab | Lab | Lab | Lab | Lab | Lab | Lab | Lab | Lab | Lab | Lab | Lab | Lab | Lab | Lab | 1
| No | No | 1.01 | 1.03 | 1.06 | 1.07 | 1.09 | 1.10 | 1.11 | 1.12 | 1.13 | 1.14 | 1.17 | 1.18 | 1.19 | 1.20 | 1.21 | 1.22 | 1.24 | ppm
|  |  | 4A*OES | 4A*OES | 4A*MS | 4A*OES/MS | 4A*MS | 4A*OES/MS | 4A*OES/MS | 4A*OES/MS | 4A*OES/MS | 4A*OES/MS | 4A*MS | 4A*OES | 4A*OES/MS | 4A*MS | 4A*MS | 4A*MS | 4A*OES/MS | 0
1
| 1 | 1 | 69 | 61.4284 | 64.60474 | 69 | 71 | 67 | 67 | 66 | 66 | 67 | 64.15483 | 66 | 65 | 68 | 71 | 64.66 | 71 | 1
| 1 | 2 | 69 | 60.4368 | 65.29163 | 67 | 72 | 68 | 70 | 65 | 69 | 68 | 60.24456 | 66 | 67 | 67 | 69 | 69.54 | 71 | 30
| 1 | 3 | 68 | 60.6832 | 70.03384 | 68 | 70 | 67 | 69 | 66 | 68 | 69 | 65.1209 | 66 | 65 | 66 | 71 | 68.3 | 70 | 16
| 1 | 4 | 68 | 63.6208 | 66.06639 | 69 | 71 | 67 | 68 | 65 | 68 | 67 | 64.58317 | 65 | 68 | 69 | 71 | 69.58 | 71 | 68.05358
| 1 | 5 | 70 | 62.5624 | 66.4038 | 64 | 71 | 69 | 69 | 67 | 68 | 67 | 67.23407 | 66 | 69 | 69 | 70 | 69.91 | 70 | 65
| 1 | 6 | 69 | 62.012 | 66.76597 | 69 | 69 | 69 | 68 | 67 | 70 | 66 | 69.175 | 66 | 66 | 68 | 70 | 69.55 | 70
| Mean |  | 68.83333 | 61.7906 | 66.52773 | 67.66667 | 70.66667 | 67.83333 | 68.5 | 66 | 68.16667 | 67.33333 | 65.08542 | 65.83333 | 66.66667 | 67.83333 | 70.33333 | 68.59 | 70.5
| Median |  | 69 | 61.7202 | 66.2351 | 68.5 | 71 | 67.5 | 68.5 | 66 | 68 | 67 | 64.85203 | 66 | 66.5 | 68 | 70.5 | 69.545 | 70.5
| Std Dev. |  | 0.7527727 | 1.198718 | 1.886986 | 1.966384 | 1.032796 | 0.9831921 | 1.048809 | 0.8944272 | 1.32916 | 1.032796 | 3.02968 | 0.4082483 | 1.632993 | 1.169045 | 0.8164966 | 2.003776 | 0.5477226
| Rel.Std.Dev. |  | 1.094% | 1.94% | 2.836% | 2.906% | 1.462% | 1.449% | 1.531% | 1.355% | 1.95% | 1.534% | 4.655% | 0.6201% | 2.449% | 1.723% | 1.161% | 2.921% | 0.7769%
| PDM3 |  | 1.146% | -9.203% | -2.242% | -0.5685% | 3.84% | -0.3236% | 0.656% | -3.018% | 0.1662% | -1.058% | -4.362% | -3.263% | -2.038% | -0.3236% | 3.35% | 0.7882% | 3.595%
| Z-Score (Absolute) |  | 0.58 | 3.49 | 0.75 | 0.1 | 1.64 | 0 | 0.39 | 1.06 | 0.19 | 0.29 | 1.59 | 1.16 | 0.67 | 0 | 1.44 | 0.44 | 1.54
| Analytical results for W in OREAS 267 (Certified Value 7.32 ppm) | [18 empty] | Certified
W | Round | Replicate | Lab | Lab | Lab | Lab | Lab | Lab | Lab | Lab | Lab | Lab | Lab | Lab | Lab | Lab | Lab |  |  | 1
| No | No | 1.01 | 1.06 | 1.07 | 1.09 | 1.10 | 1.11 | 1.12 | 1.13 | 1.14 | 1.17 | 1.18 | 1.19 | 1.20 | 1.22 | 1.24 |  |  | ppm
|  |  | 4A*MS | 4A*MS | 4A*OES/MS | 4A*MS | 4A*OES/MS | 4A*OES/MS | 4A*OES/MS | 4A*OES/MS | 4A*OES/MS | 4A*MS | 4A*MS | 4A*OES/MS | 4A*MS | 4A*MS | 4A*OES/MS |  |  | 2
3
| 1 | 1 | 7.8 | 7.433123 | 7.2 | 7.2 | 7.4 | 7.1 | 7 | 7.1 | 7.1 | 7.238196 | 7 | 6.8 | 7.5 | 7.65 | 7.3 |  |  | 1
| 1 | 2 | 7.6 | 7.54232 | 7.2 | 7.2 | 7.4 | 7.5 | 7.2 | 6.9 | 7 | 7.206526 | 6.8 | 7.1 | 7.4 | 7.49 | 7.3 |  |  | 31
| 1 | 3 | 7.6 | 7.812294 | 7.2 | 7.6 | 7.3 | 7.2 | 7 | 7.4 | 7 | 8.289897 | 6.8 | 6.9 | 7.7 | 7.86 | 7.3 |  |  | 16
| 1 | 4 | 7.7 | 8.006945 | 7.3 | 8.2 | 7.2 | 7.2 | 7.3 | 7.2 | 6.9 | 6.902977 | 6.9 | 7.3 | 7.7 | 7.55 | 7.1 |  |  | 7.323596
| 1 | 5 | 7.8 | 7.853753 | 7.3 | 8.3 | 7.6 | 7.4 | 7 | 7.1 | 6.9 | 7.883007 | 6.8 | 7.2 | 7.6 | 7.36 | 7.2 |  |  | 66
| 1 | 6 | 7.9 | 7.638053 | 7.5 | 7.5 | 7.6 | 7.3 | 7 | 7.1 | 6.9 | 6.486573 | 6.7 | 6.8 | 7.4 | 7.62 | 7.3
| Mean |  | 7.733333 | 7.714415 | 7.283333 | 7.666667 | 7.416667 | 7.283333 | 7.083333 | 7.133333 | 6.966667 | 7.334529 | 6.833333 | 7.016667 | 7.55 | 7.588333 | 7.25
| Median |  | 7.75 | 7.725173 | 7.25 | 7.55 | 7.4 | 7.25 | 7 | 7.1 | 6.95 | 7.222361 | 6.8 | 7 | 7.55 | 7.585 | 7.3
| Std Dev. |  | 0.121106 | 0.2140757 | 0.1169045 | 0.4802777 | 0.1602082 | 0.147196 | 0.132916 | 0.1632993 | 0.08164966 | 0.6549027 | 0.1032796 | 0.2136976 | 0.1378405 | 0.1684538 | 0.083666
| Rel.Std.Dev. |  | 1.566% | 2.775% | 1.605% | 6.264% | 2.16% | 2.021% | 1.876% | 2.289% | 1.172% | 8.929% | 1.511% | 3.046% | 1.826% | 2.22% | 1.154%
| PDM3 |  | 5.595% | 5.336% | -0.5498% | 4.684% | 1.271% | -0.5498% | -3.281% | -2.598% | -4.874% | 0.1493% | -6.694% | -4.191% | 3.091% | 3.615% | -1.005%
| Z-Score (Absolute) |  | 1.14 | 1.09 | 0 | 0.97 | 0.34 | 0 | 0.51 | 0.38 | 0.8 | 0.13 | 1.14 | 0.67 | 0.67 | 0.77 | 0.08
| Analytical results for Y in OREAS 267 (Certified Value 14 ppm) | [18 empty] | Certified
Y | Round | Replicate | Lab | Lab | Lab | Lab | Lab | Lab | Lab | Lab | Lab | Lab | Lab | Lab | Lab | Lab | Lab | Lab |  | 1
| No | No | 1.01 | 1.03 | 1.06 | 1.07 | 1.09 | 1.10 | 1.11 | 1.12 | 1.13 | 1.14 | 1.17 | 1.18 | 1.19 | 1.20 | 1.22 | 1.24 |  | ppm
|  |  | 4A*MS | 4A*MS | 4A*MS | 4A*OES/MS | 4A*MS | 4A*OES/MS | 4A*OES/MS | 4A*OES/MS | 4A*OES/MS | 4A*OES/MS | 4A*MS | 4A*MS | 4A*OES/MS | 4A*MS | 4A*MS | 4A*OES/MS |  | 1
2
| 1 | 1 | 13.67 | 13.30617 | 13.93637 | 14.1 | 12.9 | 14.1 | 14.3 | 13.4 | 19 | 14.6 | 11.4199 | 13.2 | 13.5 | 15.74 | 17.06 | 16.3 |  | 1
| 1 | 2 | 13.52 | 13.76902 | 14.14394 | 14 | 12.9 | 15 | 15.4 | 13.6 | 14 | 14.4 | 11.2093 | 13.3 | 13.9 | 13.56 | 17.25 | 15.9 |  | 32
| 1 | 3 | 13.8 | 13.82137 | 14.76299 | 14.7 | 12.6 | 13.6 | 14.8 | 13.7 | 15.2 | 14.2 | 11.76402 | 13.3 | 13.7 | 14.05 | 17.31 | 15.7 |  | 16
| 1 | 4 | 14.61 | 13.8089 | 14.30796 | 14.6 | 12.8 | 14.3 | 14.7 | 13.8 | 15.8 | 14.9 | 11.71223 | 13.4 | 13.3 | 13.6 | 17.53 | 15.9 |  | 14.00279
| 1 | 5 | 13.93 | 13.63418 | 14.25245 | 14.3 | 12.8 | 26.3 | 15.3 | 13.5 | 14.8 | 14.9 | 12.11485 | 13.2 | 13.4 | 13.81 | 17.39 | 16.4 |  | 67
| 1 | 6 | 13.5 | 13.83626 | 14.64829 | 14.9 | 12.9 | 14.3 | 14.4 | 13.6 | 15.4 | 14.8 | 11.95121 | 13.1 | 13.8 | 13.53 | 17.31 | 16.6
| Mean |  | 13.83833 | 13.69598 | 14.342 | 14.43333 | 12.81667 | 16.26667 | 14.81667 | 13.6 | 15.7 | 14.63333 | 11.69525 | 13.25 | 13.6 | 14.04833 | 17.30833 | 16.13333
| Median |  | 13.735 | 13.78896 | 14.2802 | 14.45 | 12.85 | 14.3 | 14.75 | 13.6 | 15.3 | 14.7 | 11.73813 | 13.25 | 13.6 | 13.705 | 17.31 | 16.1
| Std Dev. |  | 0.4121852 | 0.2045786 | 0.3111235 | 0.3559026 | 0.1169045 | 4.935855 | 0.4535049 | 0.1414214 | 1.728583 | 0.2875181 | 0.3342338 | 0.1048809 | 0.2366432 | 0.851667 | 0.1554885 | 0.350238
| Rel.Std.Dev. |  | 2.979% | 1.494% | 2.169% | 2.466% | 0.9121% | 30.34% | 3.061% | 1.04% | 11.01% | 1.965% | 2.858% | 0.7916% | 1.74% | 6.062% | 0.8983% | 2.171%
| PDM3 |  | -1.174% | -2.191% | 2.422% | 3.075% | -8.471% | 16.17% | 5.812% | -2.877% | 12.12% | 4.503% | -16.48% | -5.376% | -2.877% | 0.3252% | 23.61% | 15.22%
| Z-Score (Absolute) |  | 0.4 | 0.55 | 0.16 | 0.26 | 1.53 | 2.3 | 0.69 | 0.66 | 1.67 | 0.49 | 2.77 | 1.05 | 0.66 | 0.16 | 3.45 | 2.15
| Analytical results for Yb in OREAS 267 (Certified Value 1.38 ppm) | [18 empty] | Certified
Yb | Round | Replicate | Lab | Lab | Lab | Lab | Lab | Lab | Lab | Lab | [9 empty] | 1
| No | No | 1.03 | 1.06 | 1.07 | 1.09 | 1.17 | 1.19 | 1.20 | 1.22 | [9 empty] | ppm
|  |  | 4A*MS | 4A*MS | 4A*OES/MS | 4A*MS | 4A*MS | 4A*OES/MS | 4A*MS | 4A*MS | [9 empty] | 2
3
| 1 | 1 | 1.392021 | 1.403173 | 1.4 | 1.29 | 0.7707079 | 1.4 | 1.9 | 1.64 | [9 empty] | 1
| 1 | 2 | 1.438964 | 1.345669 | 1.2 | 1.33 | 0.7506378 | 1.5 | 1.43 | 1.6 | [9 empty] | 8
| 1 | 3 | 1.390128 | 1.380411 | 1.5 | 1.27 | 0.7666842 | 1.3 | 1.42 | 1.65 | [9 empty] | 16
| 1 | 4 | 1.420024 | 1.330286 | 1.3 | 1.39 | 0.7689892 | 1.4 | 1.48 | 1.67 | [9 empty] | 1.378695
| 1 | 5 | 1.408781 | 1.380355 | 1.3 | 1.26 | 0.7904727 | 1.4 | 1.41 | 1.55 | [9 empty] | 68
| 1 | 6 | 1.405211 | 1.428006 | 1.4 | 1.26 | 0.8088233 | 1.4 | 1.75 | 1.62
| Mean |  | 1.409188 | 1.377983 | 1.35 | 1.3 | 0.7760525 | 1.4 | 1.565 | 1.621667
| Median |  | 1.406996 | 1.380383 | 1.35 | 1.28 | 0.7698485 | 1.4 | 1.455 | 1.63
| Std Dev. |  | 0.01831924 | 0.03596547 | 0.1048809 | 0.05138093 | 0.02046458 | 0.06324555 | 0.2083027 | 0.04262237
| Rel.Std.Dev. |  | 1.3% | 2.61% | 7.769% | 3.952% | 2.637% | 4.518% | 13.31% | 2.628%
| PDM3 |  | 2.212% | -0.05164% | -2.081% | -5.708% | -43.71% | 1.545% | 13.51% | 17.62%
| Z-Score (Absolute) |  | 0.12 | 0.3 | 0.67 | 1.35 | NA | 0 | 2.23 | 2.99
| Analytical results for Zn in OREAS 267 (Certified Value 43.4 ppm) | [18 empty] | Certified
Zn | Round | Replicate | Lab | Lab | Lab | Lab | Lab | Lab | Lab | Lab | Lab | Lab | Lab | Lab | Lab | Lab | Lab | Lab | Lab | 1
| No | No | 1.01 | 1.03 | 1.06 | 1.07 | 1.09 | 1.10 | 1.11 | 1.12 | 1.13 | 1.14 | 1.17 | 1.18 | 1.19 | 1.20 | 1.21 | 1.22 | 1.24 | ppm
|  |  | 4A*MS | 4A*OES | 4A*MS | 4A*OES/MS | 4A*MS | 4A*OES/MS | 4A*OES/MS | 4A*OES/MS | 4A*OES/MS | 4A*OES/MS | 4A*MS | 4A*OES | 4A*OES/MS | 4A*OES | 4A*MS | 4A*MS | 4A*OES/MS | 1
2
| 1 | 1 | 45 | 29.8952 | 44.15288 | 42 | 49 | 43 | 44 | 42 | 43 | 43 | 37.18169 | 44 | 42 | 43 | 44 | 48.09 | 41 | 1
| 1 | 2 | 45 | 30.8888 | 43.87358 | 40 | 47 | 44 | 47 | 43 | 44 | 43 | 39.19861 | 43 | 41 | 43 | 43 | 48.99 | 41 | 34
| 1 | 3 | 45 | 31.3256 | 47.59853 | 42 | 48 | 43 | 45 | 43 | 44 | 44 | 34.95555 | 43 | 45 | 44 | 43 | 46.99 | 39 | 16
| 1 | 4 | 45 | 32.3136 | 44.12565 | 41 | 46 | 43 | 44 | 43 | 44 | 43 | 38.70876 | 44 | 44 | 44 | 43 | 46.77 | 40 | 43.42631
| 1 | 5 | 46 | 27.8624 | 44.94149 | 42 | 45 | 44 | 45 | 43 | 44 | 43 | 35.26911 | 43 | 43 | 44 | 44 | 42.75 | 39 | 69
| 1 | 6 | 44 | 29.0168 | 44.16477 | 42 | 48 | 44 | 45 | 43 | 45 | 43 | 35.99184 | 43 | 42 | 42 | 43 | 43.15 | 42
| Mean |  | 45 | 30.21707 | 44.80948 | 41.5 | 47.16667 | 43.5 | 45 | 42.83333 | 44 | 43.16667 | 36.88426 | 43.33333 | 42.83333 | 43.33333 | 43.33333 | 46.12333 | 40.33333
| Median |  | 45 | 30.392 | 44.15883 | 42 | 47.5 | 43.5 | 45 | 43 | 44 | 43 | 36.58676 | 43 | 42.5 | 43.5 | 43 | 46.88 | 40.5
| Std Dev. |  | 0.6324555 | 1.622604 | 1.413259 | 0.83666 | 1.47196 | 0.5477226 | 1.095445 | 0.4082483 | 0.6324555 | 0.4082483 | 1.783174 | 0.5163978 | 1.47196 | 0.8164966 | 0.5163978 | 2.587467 | 1.21106
| Rel.Std.Dev. |  | 1.405% | 5.37% | 3.154% | 2.016% | 3.121% | 1.259% | 2.434% | 0.9531% | 1.437% | 0.9457% | 4.835% | 1.192% | 3.436% | 1.884% | 1.192% | 5.61% | 3.003%
| PDM3 |  | 3.624% | -30.42% | 3.185% | -4.436% | 8.613% | 0.1697% | 3.624% | -1.365% | 1.321% | -0.5979% | -15.06% | -0.2141% | -1.365% | -0.2141% | -0.2141% | 6.211% | -7.122%
| Z-Score (Absolute) |  | 0.76 | 5.99 | 0.67 | 0.84 | 1.75 | 0.08 | 0.76 | 0.23 | 0.3 | 0.08 | 2.95 | 0 | 0.23 | 0 | 0 | 1.27 | 1.37
| Analytical results for Zr in OREAS 267 (Certified Value 112 ppm) | [18 empty] | Certified
Zr | Round | Replicate | Lab | Lab | Lab | Lab | Lab | Lab | Lab | Lab | Lab | Lab | Lab | Lab | Lab | Lab | Lab | Lab |  | 1
| No | No | 1.01 | 1.03 | 1.06 | 1.07 | 1.09 | 1.10 | 1.11 | 1.12 | 1.13 | 1.14 | 1.17 | 1.18 | 1.19 | 1.20 | 1.22 | 1.24 |  | ppm
|  |  | 4A*MS | 4A*OES | 4A*MS | 4A*OES/MS | 4A*MS | 4A*OES/MS | 4A*OES/MS | 4A*OES/MS | 4A*OES/MS | 4A*OES/MS | 4A*MS | 4A*MS | 4A*OES/MS | 4A*MS | 4A*MS | 4A*OES/MS |  | 0
0
| 1 | 1 | 113.7 | 94.4315 | 108.3141 | 110 | 106 | 111 | 112 | 111 | 110 | 103.5 | 117.3278 | 111 | 109.5 | 112 | 121.66 | 104 |  | 1
| 1 | 2 | 109.8 | 95.3765 | 109.1187 | 112 | 102 | 112.5 | 118.5 | 112.5 | 104.5 | 105.5 | 115.1534 | 112 | 113.3 | 107.3 | 127.65 | 105.3 |  | 35
| 1 | 3 | 111.3 | 95.702 | 115.7407 | 116 | 108 | 110.5 | 117.5 | 112.5 | 110.5 | 102 | 112.0011 | 110 | 113.6 | 118.3 | 126.8 | 107 |  | 16
| 1 | 4 | 111.4 | 96.4475 | 110.9416 | 113 | 108 | 110.5 | 112.5 | 115.5 | 110 | 103.5 | 107.9098 | 110 | 111.1 | 109.5 | 129.49 | 107.1 |  | 112.226
| 1 | 5 | 114.8 | 95.2295 | 111.8818 | 108 | 98 | 112 | 115.5 | 111.5 | 113 | 105.5 | 118.0151 | 112 | 113.1 | 111.2 | 124.79 | 106.1 |  | 70
| 1 | 6 | 110.9 | 95.5025 | 111.3254 | 115 | 107 | 113 | 114 | 111.5 | 110.5 | 112.5 | 119.586 | 112 | 111.4 | 107.6 | 124.22 | 103.6
| Mean |  | 111.9833 | 95.44825 | 111.2204 | 112.3333 | 104.8333 | 111.5833 | 115 | 112.4167 | 109.75 | 105.4167 | 114.9989 | 111.1667 | 112 | 110.9833 | 125.7683 | 105.5167
| Median |  | 111.35 | 95.4395 | 111.1335 | 112.5 | 106.5 | 111.5 | 114.75 | 112 | 110.25 | 104.5 | 116.2406 | 111.5 | 112.25 | 110.35 | 125.795 | 105.7
| Std Dev. |  | 1.877676 | 0.6561422 | 2.600877 | 3.011091 | 4.020779 | 1.068488 | 2.645751 | 1.62532 | 2.806243 | 3.720439 | 4.354982 | 0.9831921 | 1.604992 | 4.04545 | 2.781679 | 1.48784
| Rel.Std.Dev. |  | 1.677% | 0.6874% | 2.338% | 2.68% | 3.835% | 0.9576% | 2.301% | 1.446% | 2.557% | 3.529% | 3.787% | 0.8844% | 1.433% | 3.645% | 2.212% | 1.41%
| PDM3 |  | -0.2162% | -14.95% | -0.8961% | 0.09565% | -6.587% | -0.5726% | 2.472% | 0.1699% | -2.206% | -6.068% | 2.471% | -0.9439% | -0.2014% | -1.107% | 12.07% | -5.978%
| Z-Score (Absolute) |  | 0.29 | 8.07 | 0.09 | 0.47 | 3.32 | 0.09 | 1.82 | 0.51 | 0.84 | 3.03 | 1.82 | 0.12 | 0.3 | 0.21 | 7.27 | 2.98
Note on C17: Z-Scores have been calculated inclusive of individual outliers. In general, laboratory batches are rejected if Z-Score > 2.5.
Note on C35: Z-Scores have been calculated inclusive of individual outliers. In general, laboratory batches are rejected if Z-Score > 2.5.
Note on C53: Z-Scores have been calculated inclusive of individual outliers. In general, laboratory batches are rejected if Z-Score > 2.5.
Note on C71: Z-Scores have been calculated inclusive of individual outliers. In general, laboratory batches are rejected if Z-Score > 2.5.
Note on C89: Z-Scores have been calculated inclusive of individual outliers. In general, laboratory batches are rejected if Z-Score > 2.5.
Note on C107: Z-Scores have been calculated inclusive of individual outliers. In general, laboratory batches are rejected if Z-Score > 2.5.
Note on C125: Z-Scores have been calculated inclusive of individual outliers. In general, laboratory batches are rejected if Z-Score > 2.5.
Note on C143: Z-Scores have been calculated inclusive of individual outliers. In general, laboratory batches are rejected if Z-Score > 2.5.
Note on C161: Z-Scores have been calculated inclusive of individual outliers. In general, laboratory batches are rejected if Z-Score > 2.5.
Note on C179: Z-Scores have been calculated inclusive of individual outliers. In general, laboratory batches are rejected if Z-Score > 2.5.
Note on C198: Z-Scores have been calculated inclusive of individual outliers. In general, laboratory batches are rejected if Z-Score > 2.5.
Note on C216: Z-Scores have been calculated inclusive of individual outliers. In general, laboratory batches are rejected if Z-Score > 2.5.
Note on C234: Z-Scores have been calculated inclusive of individual outliers. In general, laboratory batches are rejected if Z-Score > 2.5.
Note on C252: Z-Scores have been calculated inclusive of individual outliers. In general, laboratory batches are rejected if Z-Score > 2.5.
Note on C270: Z-Scores have been calculated inclusive of individual outliers. In general, laboratory batches are rejected if Z-Score > 2.5.
Note on C288: Z-Scores have been calculated inclusive of individual outliers. In general, laboratory batches are rejected if Z-Score > 2.5.
Note on C306: Z-Scores have been calculated inclusive of individual outliers. In general, laboratory batches are rejected if Z-Score > 2.5.
Note on C324: Z-Scores have been calculated inclusive of individual outliers. In general, laboratory batches are rejected if Z-Score > 2.5.
Note on C343: Z-Scores have been calculated inclusive of individual outliers. In general, laboratory batches are rejected if Z-Score > 2.5.
Note on C361: Z-Scores have been calculated inclusive of individual outliers. In general, laboratory batches are rejected if Z-Score > 2.5.
Note on C379: Z-Scores have been calculated inclusive of individual outliers. In general, laboratory batches are rejected if Z-Score > 2.5.
Note on C397: Z-Scores have been calculated inclusive of individual outliers. In general, laboratory batches are rejected if Z-Score > 2.5.
Note on C415: Z-Scores have been calculated inclusive of individual outliers. In general, laboratory batches are rejected if Z-Score > 2.5.
Note on C433: Z-Scores have been calculated inclusive of individual outliers. In general, laboratory batches are rejected if Z-Score > 2.5.
Note on C451: Z-Scores have been calculated inclusive of individual outliers. In general, laboratory batches are rejected if Z-Score > 2.5.
Note on C469: Z-Scores have been calculated inclusive of individual outliers. In general, laboratory batches are rejected if Z-Score > 2.5.
Note on C487: Z-Scores have been calculated inclusive of individual outliers. In general, laboratory batches are rejected if Z-Score > 2.5.
Note on C505: Z-Scores have been calculated inclusive of individual outliers. In general, laboratory batches are rejected if Z-Score > 2.5.
Note on C523: Z-Scores have been calculated inclusive of individual outliers. In general, laboratory batches are rejected if Z-Score > 2.5.
Note on C541: Z-Scores have been calculated inclusive of individual outliers. In general, laboratory batches are rejected if Z-Score > 2.5.
Note on C559: Z-Scores have been calculated inclusive of individual outliers. In general, laboratory batches are rejected if Z-Score > 2.5.
Note on C578: Z-Scores have been calculated inclusive of individual outliers. In general, laboratory batches are rejected if Z-Score > 2.5.
Note on C596: Z-Scores have been calculated inclusive of individual outliers. In general, laboratory batches are rejected if Z-Score > 2.5.
Note on C614: Z-Scores have been calculated inclusive of individual outliers. In general, laboratory batches are rejected if Z-Score > 2.5.
Note on C632: Z-Scores have been calculated inclusive of individual outliers. In general, laboratory batches are rejected if Z-Score > 2.5.
Note on C650: Z-Scores have been calculated inclusive of individual outliers. In general, laboratory batches are rejected if Z-Score > 2.5.
Note on C668: Z-Scores have been calculated inclusive of individual outliers. In general, laboratory batches are rejected if Z-Score > 2.5.
Note on C687: Z-Scores have been calculated inclusive of individual outliers. In general, laboratory batches are rejected if Z-Score > 2.5.
Note on C705: Z-Scores have been calculated inclusive of individual outliers. In general, laboratory batches are rejected if Z-Score > 2.5.
Note on C723: Z-Scores have been calculated inclusive of individual outliers. In general, laboratory batches are rejected if Z-Score > 2.5.
Note on C741: Z-Scores have been calculated inclusive of individual outliers. In general, laboratory batches are rejected if Z-Score > 2.5.
Note on C759: Z-Scores have been calculated inclusive of individual outliers. In general, laboratory batches are rejected if Z-Score > 2.5.
Note on C777: Z-Scores have been calculated inclusive of individual outliers. In general, laboratory batches are rejected if Z-Score > 2.5.
Note on C796: Z-Scores have been calculated inclusive of individual outliers. In general, laboratory batches are rejected if Z-Score > 2.5.
Note on C814: Z-Scores have been calculated inclusive of individual outliers. In general, laboratory batches are rejected if Z-Score > 2.5.
Note on C832: Z-Scores have been calculated inclusive of individual outliers. In general, laboratory batches are rejected if Z-Score > 2.5.
Note on C851: Z-Scores have been calculated inclusive of individual outliers. In general, laboratory batches are rejected if Z-Score > 2.5.
Note on C869: Z-Scores have been calculated inclusive of individual outliers. In general, laboratory batches are rejected if Z-Score > 2.5.
Note on C888: Z-Scores have been calculated inclusive of individual outliers. In general, laboratory batches are rejected if Z-Score > 2.5.
Note on C907: Z-Scores have been calculated inclusive of individual outliers. In general, laboratory batches are rejected if Z-Score > 2.5.
Note on C926: Z-Scores have been calculated inclusive of individual outliers. In general, laboratory batches are rejected if Z-Score > 2.5.
Note on C944: Z-Scores have been calculated inclusive of individual outliers. In general, laboratory batches are rejected if Z-Score > 2.5.
Note on C962: Z-Scores have been calculated inclusive of individual outliers. In general, laboratory batches are rejected if Z-Score > 2.5.
Note on C980: Z-Scores have been calculated inclusive of individual outliers. In general, laboratory batches are rejected if Z-Score > 2.5.
Note on C998: Z-Scores have been calculated inclusive of individual outliers. In general, laboratory batches are rejected if Z-Score > 2.5.
Note on C1016: Z-Scores have been calculated inclusive of individual outliers. In general, laboratory batches are rejected if Z-Score > 2.5.
Note on C1034: Z-Scores have been calculated inclusive of individual outliers. In general, laboratory batches are rejected if Z-Score > 2.5.
Note on C1052: Z-Scores have been calculated inclusive of individual outliers. In general, laboratory batches are rejected if Z-Score > 2.5.
Note on C1070: Z-Scores have been calculated inclusive of individual outliers. In general, laboratory batches are rejected if Z-Score > 2.5.
Note on C1088: Z-Scores have been calculated inclusive of individual outliers. In general, laboratory batches are rejected if Z-Score > 2.5.
Note on C1106: Z-Scores have been calculated inclusive of individual outliers. In general, laboratory batches are rejected if Z-Score > 2.5.

## Aqua Regia
| Analytical results for Ag in OREAS 267 (Certified Value 5.35 ppm) | [16 empty] | Certified
Ag | Round | Replicate | Lab | Lab | Lab | Lab | Lab | Lab | Lab | Lab | Lab | Lab | Lab | Lab | Lab | Lab | Lab | 1
| No | No | 1.05 | 1.06 | 1.07 | 1.10 | 1.11 | 1.12 | 1.13 | 1.14 | 1.17 | 1.18 | 1.19 | 1.21 | 1.22 | 1.24 | 1.25 | ppm
|  |  | AR*OES/MS | AR*MS | AR*OES/MS | AR*MS | AR*MS | AR*MS | AR*MS | AR*MS | AR*MS | AR*OES/MS | AR*OES/MS | AR*OES/MS | AR*MS | AR*OES/MS | AR*OES/MS | 2
|  |  | 0.3g | 0.2g | 0.5g | 0.5g | 0.5g | 0.5g | 0.5g | 25g | 01g | 01g | 0.25g | 0.5g | 01g | 0.25g | 0.5g | 3
| 1 | 1 | 5.498 | 5.356086 | 4.95 | 5.49 | 5.35 | 5.3 | 5.32 | 5.52 | 0.2276895 | 5.27 | 5.38 | 5.2 | 6.61 | 5.1 | 5.37 | 1
| 1 | 2 | 5.653 | 5.262342 | 5.6 | 5.57 | 5.44 | 5.34 | 5.4 | 5.34 | 0.3191985 | 5.12 | 5.27 | 5.2 | 6.2 | 5.1 | 5.34 | 20
| 1 | 3 | 5.546 | 5.288544 | 5.23 | 5.35 | 5.35 | 6.01 | 5.3 | 5.53 | 0.221499 | 5.05 | 5.44 | 5.1 | 6.27 | 5.1 | 5.33 | 16
| 1 | 4 | 5.834 | 5.340623 | 5.52 | 5.47 | 5.38 | 5.62 | 5.31 | 5.47 | 0.2307368 | 5.24 | 5.29 | 5.1 | 6.38 | 5.1 | 5.26 | 5.34946
| 1 | 5 | 5.755 | 5.312212 | 5.33 | 5.46 | 5.45 | 5.37 | 5.47 | 5.7 | 0.2274748 | 5.05 | 5.51 | 5.2 | 6.3 | 5.1 | 5.38 | 72
| 1 | 6 | 5.721 | 5.237102 | 5.02 | 5.51 | 5.43 | 5.41 | 5.31 | 5.5 | 0.1888479 | 5.26 | 5.34 | 5.2 | 6.3 | 5.2 | 5.56
| Mean |  | 5.667833 | 5.299485 | 5.275 | 5.475 | 5.4 | 5.508333 | 5.351667 | 5.51 | 0.2359078 | 5.165 | 5.371667 | 5.166667 | 6.343333 | 5.116667 | 5.373333
| Median |  | 5.687 | 5.300378 | 5.28 | 5.48 | 5.405 | 5.39 | 5.315 | 5.51 | 0.2275822 | 5.18 | 5.36 | 5.2 | 6.3 | 5.1 | 5.355
| Std Dev. |  | 0.1280178 | 0.0457144 | 0.2612853 | 0.07259477 | 0.04560702 | 0.2700679 | 0.06853223 | 0.115931 | 0.04364625 | 0.1040673 | 0.09152413 | 0.05163978 | 0.1429219 | 0.04082483 | 0.1007307
| Rel.Std.Dev. |  | 2.259% | 0.8626% | 4.953% | 1.326% | 0.8446% | 4.903% | 1.281% | 2.104% | 18.5% | 2.015% | 1.704% | 0.9995% | 2.253% | 0.7979% | 1.875%
| PDM3 |  | 5.951% | -0.9342% | -1.392% | 2.347% | 0.9448% | 2.97% | 0.04124% | 3.001% | -95.59% | -3.448% | 0.4151% | -3.417% | 18.58% | -4.352% | 0.4463%
| Z-Score (Absolute) |  | 1.67 | 0.41 | 0.55 | 0.58 | 0.16 | 0.77 | 0.12 | 0.78 | NA | 1.17 | 0 | 1.16 | 5.49 | 1.45 | 0
Results from laboratory 17 were removed due to their 1E-09 ppm reading resolution.
| Analytical results for Al in OREAS 267 (Certified Value 0.879 wt.%) | [16 empty] | Certified
Al | Round | Replicate | Lab | Lab | Lab | Lab | Lab | Lab | Lab | Lab | Lab | Lab | Lab | Lab | Lab | Lab |  | 1
| No | No | 1.05 | 1.06 | 1.07 | 1.10 | 1.11 | 1.12 | 1.13 | 1.14 | 1.17 | 1.18 | 1.19 | 1.22 | 1.24 | 1.25 |  | wt.%
|  |  | AR*OES/MS | AR*MS | AR*OES/MS | AR*MS | AR*MS | AR*MS | AR*MS | AR*MS | AR*MS | AR*OES/MS | AR*OES/MS | AR*MS | AR*OES/MS | AR*OES/MS |  | 3
|  |  | 0.3g | 0.2g | 0.5g | 0.5g | 0.5g | 0.5g | 0.5g | 0.5g | 01g | 01g | 0.25g | 01g | 0.25g | 0.5g |  | 3
| 1 | 1 | 0.9031059 | 0.9148709 | 1.29 | 0.92 | 0.86 | 0.87 | 0.95 | 0.98 | 0.9749569 | 1.1 | 0.77 | 1.13 | 0.84 | 0.73 |  | 1
| 1 | 2 | 0.9241283 | 0.9235361 | 1.19 | 0.92 | 0.85 | 0.89 | 0.95 | 0.98 | 0.890583 | 1.09 | 0.77 | 1.15 | 0.86 | 0.72 |  | #N/A
| 1 | 3 | 0.8939519 | 0.9130058 | 1.36 | 0.89 | 0.87 | 0.89 | 0.93 | 0.97 | 0.7411513 | 1.1 | 0.75 | 1.17 | 0.85 | 0.73 |  | 16
| 1 | 4 | 0.9130032 | 0.8988309 | 1.2 | 0.92 | 0.85 | 0.89 | 0.93 | 1 | 0.9404912 | 1.09 | 0.78 | 1.18 | 0.85 | 0.71 |  | 0.8787955
| 1 | 5 | 0.8883805 | 0.9269542 | 1.13 | 0.9 | 0.86 | 0.91 | 0.99 | 1.01 | 1.00516 | 1.1 | 0.79 | 1.16 | 0.86 | 0.72 |  | 73
| 1 | 6 | 0.8907508 | 0.9317948 | 1.24 | 0.9 | 0.86 | 0.91 | 0.97 | 1.02 | 0.7758506 | 1.09 | 0.78 | 1.16 | 0.87 | 0.73
| Mean |  | 0.9022201 | 0.9181655 | 1.235 | 0.9083333 | 0.8583333 | 0.8933333 | 0.9533333 | 0.9933333 | 0.8880321 | 1.095 | 0.7733333 | 1.158333 | 0.855 | 0.7233333
| Median |  | 0.8985289 | 0.9192035 | 1.22 | 0.91 | 0.86 | 0.89 | 0.95 | 0.99 | 0.9155371 | 1.095 | 0.775 | 1.16 | 0.855 | 0.725
| Std Dev. |  | 0.01406038 | 0.01185873 | 0.08117881 | 0.0132916 | 0.007527727 | 0.01505545 | 0.0233809 | 0.01966384 | 0.1078813 | 0.005477226 | 0.0136626 | 0.01722401 | 0.01048809 | 0.008164966
| Rel.Std.Dev. |  | 1.558% | 1.292% | 6.573% | 1.463% | 0.877% | 1.685% | 2.453% | 1.98% | 12.15% | 0.5002% | 1.767% | 1.487% | 1.227% | 1.129%
| PDM3 |  | 2.666% | 4.48% | 40.53% | 3.361% | -2.328% | 1.654% | 8.482% | 13.03% | 1.051% | 24.6% | -12% | 31.81% | -2.708% | -17.69%
| Z-Score (Absolute) |  | 0.04 | 0.18 | 4.52 | 0.04 | 0.64 | 0.16 | 0.66 | 1.21 | 0.24 | 2.6 | 1.81 | 3.47 | 0.69 | 2.5
| Analytical results for As in OREAS 267 (Certified Value 112 ppm) | [16 empty] | Certified
As | Round | Replicate | Lab | Lab | Lab | Lab | Lab | Lab | Lab | Lab | Lab | Lab | Lab | Lab | Lab | Lab | Lab | 1
| No | No | 1.05 | 1.06 | 1.07 | 1.10 | 1.11 | 1.12 | 1.13 | 1.14 | 1.17 | 1.18 | 1.19 | 1.21 | 1.22 | 1.24 | 1.25 | ppm
|  |  | AR*OES/MS | AR*MS | AR*OES/MS | AR*MS | AR*MS | AR*MS | AR*MS | AR*MS | AR*MS | AR*OES/MS | AR*OES/MS | AR*OES/MS | AR*MS | AR*OES/MS | AR*OES/MS | 0
|  |  | 0.3g | 0.2g | 0.5g | 0.5g | 0.5g | 0.5g | 0.5g | 25g | 01g | 01g | 0.25g | 0.5g | 01g | 0.25g | 0.5g | 0
| 1 | 1 | 106.869 | 111.7195 | 109 | 115 | 112.5 | 111.5 | 109.5 | 106.5 | 99.66646 | 110 | 116 | 107.6 | 38.7 | 92.7 | 106 | 1
| 1 | 2 | 107.604 | 111.285 | 123 | 116 | 116 | 112 | 111 | 102.5 | 90.64776 | 112 | 119 | 108.4 | 44.8 | 93.1 | 106 | 21
| 1 | 3 | 110.42 | 109.7618 | 116 | 112.5 | 112.5 | 115 | 106.5 | 109 | 76.95353 | 113 | 120 | 106.8 | 45.4 | 92.4 | 106 | 16
| 1 | 4 | 110.85 | 109.9245 | 121 | 113.5 | 113.5 | 112 | 108.5 | 108 | 91.36469 | 113 | 122 | 108.2 | 44 | 92.3 | 104 | 111.617
| 1 | 5 | 112.542 | 110.8869 | 118 | 116.5 | 115 | 112 | 116 | 108.5 | 100.0404 | 112 | 118 | 108.5 | 38 | 93.3 | 106 | 74
| 1 | 6 | 109.896 | 111.1657 | 111 | 115 | 114 | 112.5 | 108.5 | 106.5 | 78.5295 | 111 | 116 | 110 | 38 | 93.6 | 108
| Mean |  | 109.6968 | 110.7906 | 116.3333 | 114.75 | 113.9167 | 112.5 | 110 | 106.8333 | 89.53372 | 111.8333 | 118.5 | 108.25 | 41.48333 | 92.9 | 106
| Median |  | 110.158 | 111.0263 | 117 | 115 | 113.75 | 112 | 109 | 107.25 | 91.00623 | 112 | 118.5 | 108.3 | 41.35 | 92.9 | 106
| Std Dev. |  | 2.114899 | 0.7830628 | 5.501515 | 1.50831 | 1.393437 | 1.264911 | 3.286335 | 2.359378 | 9.970049 | 1.169045 | 2.345208 | 1.065364 | 3.596897 | 0.5176872 | 1.264911
| Rel.Std.Dev. |  | 1.928% | 0.7068% | 4.729% | 1.314% | 1.223% | 1.124% | 2.988% | 2.208% | 11.14% | 1.045% | 1.979% | 0.9842% | 8.671% | 0.5573% | 1.193%
| PDM3 |  | -1.72% | -0.7404% | 4.225% | 2.807% | 2.06% | 0.7911% | -1.449% | -4.286% | -19.78% | 0.1938% | 6.167% | -3.017% | -62.83% | -16.77% | -5.032%
| Z-Score (Absolute) |  | 0.05 | 0.14 | 1.09 | 0.82 | 0.67 | 0.43 | 0 | 0.55 | 3.52 | 0.32 | 1.46 | 0.3 | 11.8 | 2.94 | 0.69
| Analytical results for B in OREAS 267 (Indicative Value 5.29 ppm) | [16 empty] | Indicative
B | Round | Replicate | Lab | Lab | Lab | Lab | Lab | Lab | Lab | Lab | Lab | Lab | Lab |  |  |  |  | 1
| No | No | 1.05 | 1.06 | 1.07 | 1.10 | 1.11 | 1.12 | 1.13 | 1.14 | 1.17 | 1.19 | 1.25 |  |  |  |  | ppm
|  |  | AR*OES/MS | AR*MS | AR*OES/MS | AR*MS | AR*MS | AR*MS | AR*MS | AR*MS | AR*MS | AR*OES/MS | AR*OES/MS |  |  |  |  | 2
|  |  | 0.3g | 0.2g | 0.5g | 0.5g | 0.5g | 0.5g | 0.5g | 25g | 01g | 0.25g | 0.5g |  |  |  |  | 2
| 1 | 1 | 30.062 | < 10 | 3 | < 10 | < 10 | 10 | < 10 | < 10 | 1.030409 | < 10 | < 5 |  |  |  |  | 1
| 1 | 2 | 29.381 | < 10 | 9 | < 10 | < 10 | 10 | < 10 | < 10 | 1.723287 | < 10 | < 5 |  |  |  |  | 4
| 1 | 3 | 129.066 | < 10 | 6 | < 10 | < 10 | < 10 | < 10 | < 10 | 1.161098 | < 10 | < 5 |  |  |  |  | 16
| 1 | 4 | 118.949 | < 10 | 5 | < 10 | < 10 | 10 | < 10 | < 10 | 1.540572 | < 10 | < 5 |  |  |  |  | 5.293201
| 1 | 5 | 130.202 | < 10 | 5 | < 10 | < 10 | 10 | < 10 | < 10 | 1.892115 | < 10 | < 5 |  |  |  |  | 10
| 1 | 6 | 35.97 | < 10 | 4 | < 10 | < 10 | 10 | < 10 | < 10 | 0.9301341 | < 10 | < 5
| Mean |  | 78.93833 |  | 5.333333 |  |  | 10 |  |  | 1.379602
| Median |  | 77.4595 |  | 5 |  |  | 10 |  |  | 1.350835
| Std Dev. |  | 51.83185 |  | 2.065591 |  |  | 0 |  |  | 0.3945634
| Rel.Std.Dev. |  | 65.66% |  | 38.73% |  |  | 0% |  |  | 28.6%
| PDM3 |  | 1391% |  | 0.7582% |  |  | 88.92% |  |  | -73.94%
| Z-Score (Absolute) |  | NA | NA | NA | NA | NA | NA | NA | NA | NA | NA | NA
| Analytical results for Ba in OREAS 267 (Certified Value 71 ppm) | [16 empty] | Certified
Ba | Round | Replicate | Lab | Lab | Lab | Lab | Lab | Lab | Lab | Lab | Lab | Lab | Lab | Lab | Lab | Lab |  | 1
| No | No | 1.05 | 1.06 | 1.07 | 1.10 | 1.11 | 1.12 | 1.13 | 1.14 | 1.17 | 1.18 | 1.19 | 1.22 | 1.24 | 1.25 |  | ppm
|  |  | AR*OES/MS | AR*MS | AR*OES/MS | AR*MS | AR*MS | AR*MS | AR*MS | AR*MS | AR*MS | AR*OES/MS | AR*OES/MS | AR*MS | AR*OES/MS | AR*OES/MS |  | 0
|  |  | 0.3g | 0.2g | 0.5g | 0.5g | 0.5g | 0.5g | 0.5g | 0.5g | 01g | 01g | 0.25g | 01g | 0.25g | 0.5g |  | 0
| 1 | 1 | 66.327 | 73.42903 | 84 | 70 | 70 | 70 | 80 | 80 | 90.2688 | 83 | 69 | 74.2 | 73 | 57 |  | 1
| 1 | 2 | 68.788 | 72.82292 | 99.1 | 70 | 70 | 80 | 80 | 70 | 66.62545 | 83 | 67 | 76.5 | 73 | 58 |  | 22
| 1 | 3 | 67.901 | 72.51792 | 89.3 | 70 | 70 | 50 | 80 | 70 | 49.9219 | 84 | 68 | 76.3 | 69 | 58 |  | 16
| 1 | 4 | 67.721 | 73.09207 | 94.8 | 70 | 70 | 50 | 80 | 80 | 68.502 | 84 | 67 | 79 | 71 | 59 |  | 71.4725
| 1 | 5 | 67.234 | 72.95382 | 91.9 | 70 | 70 | 80 | 80 | 80 | 66.37949 | 84 | 70 | 77.7 | 71 | 57 |  | 75
| 1 | 6 | 68.098 | 74.25334 | 87 | 70 | 70 | 80 | 80 | 80 | 50.31944 | 82 | 67 | 78 | 74 | 58
| Mean |  | 67.67817 | 73.17818 | 91.01667 | 70 | 70 | 68.33333 | 80 | 76.66667 | 65.33618 | 83.33333 | 68 | 76.95 | 71.83333 | 57.83333
| Median |  | 67.811 | 73.02294 | 90.6 | 70 | 70 | 75 | 80 | 80 | 66.50247 | 83.5 | 67.5 | 77.1 | 72 | 58
| Std Dev. |  | 0.8345556 | 0.6064306 | 5.454326 | 0 | 0 | 14.7196 | 0 | 5.163978 | 14.81561 | 0.8164966 | 1.264911 | 1.676604 | 1.834848 | 0.7527727
| Rel.Std.Dev. |  | 1.233% | 0.8287% | 5.993% | 0% | 0% | 21.54% | 0% | 6.736% | 22.68% | 0.9798% | 1.86% | 2.179% | 2.554% | 1.302%
| PDM3 |  | -5.309% | 2.386% | 27.35% | -2.06% | -2.06% | -4.392% | 11.93% | 7.267% | -8.586% | 16.59% | -4.859% | 7.664% | 0.5049% | -19.08%
| Z-Score (Absolute) |  | 0.5 | 0.35 | 3.07 | 0.14 | 0.14 | 0.4 | 1.39 | 0.88 | 0.85 | 1.9 | 0.45 | 0.92 | 0.14 | 2
| Analytical results for Be in OREAS 267 (Certified Value 0.52 ppm) | [16 empty] | Certified
Be | Round | Replicate | Lab | Lab | Lab | Lab | Lab | Lab | Lab | Lab | Lab | Lab | Lab | Lab | Lab |  |  | 1
| No | No | 1.05 | 1.06 | 1.07 | 1.10 | 1.11 | 1.12 | 1.13 | 1.14 | 1.18 | 1.19 | 1.22 | 1.24 | 1.25 |  |  | ppm
|  |  | AR*OES/MS | AR*MS | AR*OES/MS | AR*MS | AR*MS | AR*MS | AR*MS | AR*MS | AR*OES/MS | AR*OES/MS | AR*MS | AR*OES/MS | AR*OES/MS |  |  | 2
|  |  | 0.3g | 0.2g | 0.5g | 0.5g | 0.5g | 0.5g | 0.5g | 0.5g | 01g | 0.25g | 01g | 0.25g | 0.5g |  |  | 3
| 1 | 1 | 0.606 | 0.52188939 | 0.7 | 0.51 | 0.5 | 0.52 | 0.55 | 0.53 | 0.6 | 0.8 | 1.7 | < 1 | 0.36 |  |  | 1
| 1 | 2 | 0.61 | 0.5232645 | 0.6 | 0.51 | 0.5 | 0.52 | 0.55 | 0.52 | 0.6 | 0.8 | 1.7 | < 1 | 0.37 |  |  | 23
| 1 | 3 | 0.547 | 0.518485341 | 0.7 | 0.49 | 0.51 | 0.51 | 0.54 | 0.52 | 0.6 | 0.8 | 1.7 | < 1 | 0.43 |  |  | 16
| 1 | 4 | 0.637 | 0.52384563 | 0.6 | 0.5 | 0.5 | 0.5 | 0.54 | 0.54 | 0.6 | 0.8 | 1.7 | < 1 | 0.5 |  |  | 0.5209411
| 1 | 5 | 0.594 | 0.526359504 | 0.6 | 0.5 | 0.5 | 0.53 | 0.56 | 0.53 | 0.6 | 0.8 | 1.7 | < 1 | 0.43 |  |  | 76
| 1 | 6 | 0.603 | 0.52003347 | 0.6 | 0.51 | 0.5 | 0.53 | 0.55 | 0.55 | 0.6 | 0.9 | 2 | < 1 | 0.45
| Mean |  | 0.5995 | 0.5223129725 | 0.6333333 | 0.5033333 | 0.5016667 | 0.5183333 | 0.5483333 | 0.5316667 | 0.6 | 0.8166667 | 1.75 |  | 0.4233333
| Median |  | 0.6045 | 0.522576945 | 0.6 | 0.505 | 0.5 | 0.52 | 0.55 | 0.53 | 0.6 | 0.8 | 1.7 |  | 0.43
| Std Dev. |  | 0.02952118 | 0.002816209 | 0.05163978 | 0.008164966 | 0.004082483 | 0.01169045 | 0.007527727 | 0.01169045 | 0 | 0.04082483 | 0.1224745 |  | 0.05202563
| Rel.Std.Dev. |  | 4.924% | 0.5392% | 8.154% | 1.622% | 0.8138% | 2.255% | 1.373% | 2.199% | 0% | 4.999% | 6.999% |  | 12.29%
| PDM3 |  | 15.08% | 0.2634% | 21.57% | -3.38% | -3.7% | -0.5006% | 5.258% | 2.059% | 15.18% | 56.77% | 235.9% |  | -18.74%
| Z-Score (Absolute) |  | 3.28 | 0.16 | NA | 0.61 | 0.67 | 0 | 1.21 | 0.54 | NA | NA | NA | 0.74 | 3.84
Results from laboratories 7, 18, 19 and 22 were removed due to their 0.1 ppm reading resolution.
| Analytical results for Bi in OREAS 267 (Certified Value 1.03 ppm) | [16 empty] | Certified
Bi | Round | Replicate | Lab | Lab | Lab | Lab | Lab | Lab | Lab | Lab | Lab | Lab | Lab | Lab | Lab | Lab | Lab | 1
| No | No | 1.05 | 1.06 | 1.07 | 1.10 | 1.11 | 1.12 | 1.13 | 1.14 | 1.17 | 1.18 | 1.19 | 1.21 | 1.22 | 1.24 | 1.25 | ppm
|  |  | AR*OES/MS | AR*MS | AR*OES/MS | AR*MS | AR*MS | AR*MS | AR*MS | AR*MS | AR*MS | AR*OES/MS | AR*OES/MS | AR*OES/MS | AR*MS | AR*OES/MS | AR*OES/MS | 2
|  |  | 0.3g | 0.2g | 0.5g | 0.5g | 0.5g | 0.5g | 0.5g | 0.5g | 01g | 01g | 0.25g | 0.5g | 01g | 0.25g | 0.5g | 3
| 1 | 1 | 1.097 | 1.109829 | 1.11 | 0.97 | 0.94 | 0.98 | 1.07 | 1.08 | 1.010354 | 1.02 | 1 | 0.99 | 1.1 | 0.9 | 1.03 | 1
| 1 | 2 | 0.967 | 1.050627 | 1.23 | 1.07 | 1.03 | 0.98 | 1.15 | 1.06 | 1.031003 | 1.07 | 0.99 | 0.95 | 1.2 | 1 | 1.11 | 24
| 1 | 3 | 1.264 | 1.060614 | 1.2 | 0.97 | 1.08 | 1.14 | 1.09 | 1.03 | 0.8093894 | 1.05 | 1.01 | 0.93 | 1.1 | 0.9 | 1 | 16
| 1 | 4 | 1.026 | 1.049266 | 1.24 | 0.93 | 0.98 | 1.04 | 1.11 | 1.06 | 0.9966122 | 1.04 | 1 | 0.97 | 1.1 | 0.9 | 1.14 | 1.034854
| 1 | 5 | 0.978 | 1.077997 | 1.15 | 0.91 | 1.03 | 1.04 | 1.09 | 1.12 | 0.9733529 | 1.08 | 1.05 | 1.01 | 1.1 | 0.9 | 1.09 | 77
| 1 | 6 | 0.973 | 1.050139 | 1.16 | 0.94 | 0.99 | 0.98 | 1.51 | 1.09 | 0.8064687 | 1.1 | 0.97 | 1.01 | 1.2 | 0.9 | 1.01
| Mean |  | 1.050833 | 1.066412 | 1.181667 | 0.965 | 1.008333 | 1.026667 | 1.17 | 1.073333 | 0.9378633 | 1.06 | 1.003333 | 0.9766667 | 1.133333 | 0.9166667 | 1.063333
| Median |  | 1.002 | 1.055621 | 1.18 | 0.955 | 1.01 | 1.01 | 1.1 | 1.07 | 0.9849825 | 1.06 | 1 | 0.98 | 1.1 | 0.9 | 1.06
| Std Dev. |  | 0.115394 | 0.02392005 | 0.05036533 | 0.05648008 | 0.04875107 | 0.0628225 | 0.1687602 | 0.03076795 | 0.1023824 | 0.02898275 | 0.0265832 | 0.03265986 | 0.05163978 | 0.04082483 | 0.05785038
| Rel.Std.Dev. |  | 10.98% | 2.243% | 4.262% | 5.853% | 4.835% | 6.119% | 14.42% | 2.867% | 10.92% | 2.734% | 2.649% | 3.344% | 4.556% | 4.454% | 5.44%
| PDM3 |  | 1.544% | 3.05% | 14.19% | -6.75% | -2.563% | -0.7912% | 13.06% | 3.718% | -9.372% | 2.43% | -3.046% | -5.623% | 9.516% | -11.42% | 2.752%
| Z-Score (Absolute) |  | 0 | 0.22 | 1.86 | 1.22 | 0.6 | 0.34 | 1.69 | 0.32 | 1.6 | 0.13 | 0.67 | 1.05 | 1.17 | 1.9 | 0.18
| Analytical results for Ca in OREAS 267 (Certified Value 0.279 wt.%) | [16 empty] | Certified
Ca | Round | Replicate | Lab | Lab | Lab | Lab | Lab | Lab | Lab | Lab | Lab | Lab | Lab | Lab | Lab | Lab | Lab | 1
| No | No | 1.05 | 1.06 | 1.07 | 1.10 | 1.11 | 1.12 | 1.13 | 1.14 | 1.17 | 1.18 | 1.19 | 1.21 | 1.22 | 1.24 | 1.25 | wt.%
|  |  | AR*OES/MS | AR*MS | AR*OES/MS | AR*MS | AR*MS | AR*MS | AR*MS | AR*MS | AR*MS | AR*OES/MS | AR*OES/MS | AR*OES/MS | AR*MS | AR*OES/MS | AR*OES/MS | 3
|  |  | 0.3g | 0.2g | 0.5g | 0.5g | 0.5g | 0.5g | 0.5g | 25g | 01g | 01g | 0.25g | 0.5g | 01g | 0.25g | 0.5g | 3
| 1 | 1 | 0.2492255 | 0.3050708 | 0.4 | 0.3 | 0.29 | 0.29 | 0.32 | 0.26 | 0.2801357 | 0.3 | 0.26 | 0.2413 | 0.28 | 0.27 | 0.27 | 1
| 1 | 2 | 0.2637433 | 0.3058337 | 0.43 | 0.3 | 0.29 | 0.3 | 0.31 | 0.25 | 0.2529293 | 0.31 | 0.26 | 0.2434 | 0.29 | 0.28 | 0.27 | #N/A
| 1 | 3 | 0.2479327 | 0.2957268 | 0.41 | 0.28 | 0.29 | 0.3 | 0.31 | 0.26 | 0.2178489 | 0.31 | 0.25 | 0.2396 | 0.29 | 0.28 | 0.27 | 16
| 1 | 4 | 0.2613038 | 0.2985976 | 0.4 | 0.29 | 0.29 | 0.3 | 0.31 | 0.27 | 0.2669307 | 0.3 | 0.26 | 0.2428 | 0.29 | 0.28 | 0.26 | 0.2792633
| 1 | 5 | 0.2486419 | 0.305856 | 0.4 | 0.29 | 0.29 | 0.3 | 0.33 | 0.27 | 0.2846033 | 0.31 | 0.26 | 0.243 | 0.29 | 0.28 | 0.26 | 78
| 1 | 6 | 0.2796967 | 0.3065574 | 0.4 | 0.29 | 0.29 | 0.3 | 0.32 | 0.25 | 0.2232848 | 0.3 | 0.26 | 0.2441 | 0.28 | 0.28 | 0.27
| Mean |  | 0.258424 | 0.3029404 | 0.4066667 | 0.2916667 | 0.29 | 0.2983333 | 0.3166667 | 0.26 | 0.2542888 | 0.305 | 0.2583333 | 0.2423667 | 0.2866667 | 0.2783333 | 0.2666667
| Median |  | 0.25526465 | 0.3054523 | 0.4 | 0.29 | 0.29 | 0.3 | 0.315 | 0.26 | 0.25993 | 0.305 | 0.26 | 0.2429 | 0.29 | 0.28 | 0.27
| Std Dev. |  | 0.01248587 | 0.004591063 | 0.0121106 | 0.007527727 | 0 | 0.004082483 | 0.008164966 | 0.008944272 | 0.02841763 | 0.005477226 | 0.004082483 | 0.001640325 | 0.005163978 | 0.004082483 | 0.005163978
| Rel.Std.Dev. |  | 4.832% | 1.516% | 2.978% | 2.581% | 0% | 1.368% | 2.578% | 3.44% | 11.18% | 1.796% | 1.58% | 0.6768% | 1.801% | 1.467% | 1.936%
| PDM3 |  | -7.462% | 8.478% | 45.62% | 4.441% | 3.845% | 6.829% | 13.39% | -6.898% | -8.943% | 9.216% | -7.495% | -13.21% | 2.651% | -0.333% | -4.511%
| Z-Score (Absolute) |  | 0.95 | 0.55 | 4.05 | 0.17 | 0.11 | 0.39 | 1.01 | 0.9 | 1.09 | 0.62 | 0.96 | 1.49 | 0 | 0.28 | 0.67
| Analytical results for Cd in OREAS 267 (Indicative Value 0.026 ppm) | [16 empty] | Indicative
Cd | Round | Replicate | Lab | Lab | Lab | Lab | Lab | Lab | Lab | Lab | Lab | Lab | Lab | Lab | Lab | Lab |  | 1
| No | No | 1.05 | 1.06 | 1.07 | 1.10 | 1.11 | 1.12 | 1.13 | 1.14 | 1.17 | 1.18 | 1.19 | 1.22 | 1.24 | 1.25 |  | ppm
|  |  | AR*OES/MS | AR*MS | AR*OES/MS | AR*MS | AR*MS | AR*MS | AR*MS | AR*MS | AR*MS | AR*OES/MS | AR*OES/MS | AR*MS | AR*OES/MS | AR*OES/MS |  | 3
|  |  | 0.3g | 0.2g | 0.5g | 0.5g | 0.5g | 0.5g | 0.5g | 25g | 01g | 01g | 0.25g | 01g | 0.25g | 0.5g |  | 3
| 1 | 1 | 0.02 | < 0.2 | 0.05 | 0.02 | 0.03 | 0.02 | 0.02 | 0.02 | 0.170082 | < 0.05 | 0.03 | < 0.3 | < 0.1 | 0.03 |  | 1
| 1 | 2 | 0.016 | < 0.2 | 0.04 | 0.02 | 0.02 | 0.03 | 0.02 | 0.02 | 0.1593654 | < 0.05 | 0.04 | < 0.3 | < 0.1 | 0.03 |  | 1
| 1 | 3 | 0.02 | < 0.2 | 0.05 | 0.02 | 0.02 | 0.03 | 0.02 | 0.02 | 0.1410463 | < 0.05 | 0.03 | < 0.3 | < 0.1 | 0.03 |  | 16
| 1 | 4 | 0.013 | < 0.2 | 0.02 | 0.02 | 0.03 | 0.04 | 0.02 | 0.02 | 0.1374325 | < 0.05 | 0.03 | < 0.3 | < 0.1 | 0.04 |  | 0.0257963
| 1 | 5 | 0.019 | < 0.2 | 0.04 | 0.02 | 0.02 | 0.02 | 0.02 | 0.02 | 0.1344414 | < 0.05 | 0.03 | < 0.3 | < 0.1 | 0.03 |  | 11
| 1 | 6 | 0.025 | < 0.2 | 0.03 | 0.02 | 0.03 | 0.02 | 0.02 | 0.02 | 0.1102672 | < 0.05 | 0.03 | < 0.3 | < 0.1 | 0.03
| Mean |  | 0.01883333 |  | 0.03833333 | 0.02 | 0.025 | 0.02666667 | 0.02 | 0.02 | 0.1421058 |  | 0.03166667 |  |  | 0.03166667
| Median |  | 0.0195 |  | 0.04 | 0.02 | 0.025 | 0.025 | 0.02 | 0.02 | 0.1392394 |  | 0.03 |  |  | 0.03
| Std Dev. |  | 0.004070217 |  | 0.01169045 | 0 | 0.005477226 | 0.008164966 | 0 | 0 | 0.02086127 |  | 0.004082483 |  |  | 0.004082483
| Rel.Std.Dev. |  | 21.61% |  | 30.5% | 0% | 21.91% | 30.62% | 0% | 0% | 14.68% |  | 12.89% |  |  | 12.89%
| PDM3 |  | -26.99% |  | 48.6% | -22.47% | -3.087% | 3.374% | -22.47% | -22.47% | 450.9% |  | 22.76% |  |  | 22.76%
| Z-Score (Absolute) |  | 0.76 | 5.21 | 0.67 | 0.67 | 0.31 | 0.18 | 0.67 | 0.67 | 8.31 | 0.31 | 0.18 | 8.89 | 1.53 | 0.18
| Analytical results for Ce in OREAS 267 (Certified Value 31.9 ppm) | [16 empty] | Certified
Ce | Round | Replicate | Lab | Lab | Lab | Lab | Lab | Lab | Lab | Lab | Lab | Lab | Lab | Lab | Lab |  |  | 1
| No | No | 1.05 | 1.06 | 1.07 | 1.10 | 1.11 | 1.12 | 1.13 | 1.14 | 1.18 | 1.19 | 1.22 | 1.24 | 1.25 |  |  | ppm
|  |  | AR*OES/MS | AR*MS | AR*OES/MS | AR*MS | AR*MS | AR*MS | AR*MS | AR*MS | AR*OES/MS | AR*OES/MS | AR*MS | AR*OES/MS | AR*OES/MS |  |  | 1
|  |  | 0.3g | 0.2g | 0.5g | 0.5g | 0.5g | 0.5g | 0.5g | 0.5g | 01g | 0.25g | 01g | 0.25g | 0.5g |  |  | 2
| 1 | 1 | 30.97 | 30.69625 | 37.1 | 31.8 | 29.9 | 30.1 | 33.8 | 30.9 | 33.1 | 27.98 | 34.1 | 32 | 27.8 |  |  | 1
| 1 | 2 | 32.727 | 30.76194 | 39.3 | 32.6 | 30.9 | 30.5 | 33.7 | 29.9 | 33.9 | 28.62 | 34.6 | 32 | 28.8 |  |  | 26
| 1 | 3 | 32.475 | 30.39291 | 37.9 | 31.5 | 29.6 | 35.8 | 33.3 | 30.7 | 34.9 | 27.7 | 34.5 | 32 | 28.8 |  |  | 16
| 1 | 4 | 32.275 | 30.90466 | 38.5 | 32.8 | 28.8 | 32.7 | 32.7 | 31.8 | 33.6 | 26.96 | 33.8 | 32 | 28.5 |  |  | 31.88349
| 1 | 5 | 32.093 | 30.34447 | 37.7 | 32.9 | 30.4 | 31.1 | 34.6 | 30.8 | 35 | 28.13 | 32.1 | 32 | 28.7 |  |  | 79
| 1 | 6 | 31.793 | 31.42877 | 36.5 | 31.5 | 29.8 | 30.6 | 33.8 | 32.9 | 33 | 27.56 | 33.2 | 32 | 28.3
| Mean |  | 32.0555 | 30.75483 | 37.83333 | 32.18333 | 29.9 | 31.8 | 33.65 | 31.16667 | 33.91667 | 27.825 | 33.71667 | 32 | 28.48333
| Median |  | 32.184 | 30.7291 | 37.8 | 32.2 | 29.85 | 30.85 | 33.75 | 30.85 | 33.75 | 27.84 | 33.95 | 32 | 28.6
| Std Dev. |  | 0.6202734 | 0.3948426 | 0.993311 | 0.6554896 | 0.7155418 | 2.15963 | 0.6284903 | 1.042433 | 0.8658329 | 0.5626989 | 0.9410986 | 0 | 0.3868678
| Rel.Std.Dev. |  | 1.935% | 1.284% | 2.625% | 2.037% | 2.393% | 6.791% | 1.868% | 3.345% | 2.553% | 2.022% | 2.791% | 0% | 1.358%
| PDM3 |  | 0.5395% | -3.54% | 18.66% | 0.9404% | -6.221% | -0.2619% | 5.541% | -2.248% | 6.377% | -12.73% | 5.75% | 0.3654% | -10.66%
| Z-Score (Absolute) |  | 0.02 | 0.51 | 2.38 | 0.07 | 0.86 | 0.08 | 0.67 | 0.34 | 0.78 | 1.71 | 0.7 | 0 | 1.44
| Analytical results for Co in OREAS 267 (Certified Value 7.02 ppm) | [16 empty] | Certified
Co | Round | Replicate | Lab | Lab | Lab | Lab | Lab | Lab | Lab | Lab | Lab | Lab | Lab | Lab | Lab | Lab |  | 1
| No | No | 1.05 | 1.06 | 1.07 | 1.10 | 1.11 | 1.12 | 1.13 | 1.14 | 1.17 | 1.18 | 1.19 | 1.22 | 1.24 | 1.25 |  | ppm
|  |  | AR*OES/MS | AR*MS | AR*OES/MS | AR*MS | AR*MS | AR*MS | AR*MS | AR*MS | AR*MS | AR*OES/MS | AR*OES/MS | AR*MS | AR*OES/MS | AR*OES/MS |  | 2
|  |  | 0.3g | 0.2g | 0.5g | 0.5g | 0.5g | 0.5g | 0.5g | 0.5g | 01g | 01g | 0.25g | 01g | 0.25g | 0.5g |  | 3
| 1 | 1 | 6.135 | 7.114214 | 8.8 | 7 | 7.1 | 6.9 | 7 | 7.4 | 6.472726 | 7.7 | 7.3 | 7.3 | 6 | 5.8 |  | 1
| 1 | 2 | 6.433 | 6.959233 | 9.6 | 7.3 | 7.3 | 7 | 7.5 | 7.5 | 6.55196 | 7.9 | 6.9 | 7.6 | 6 | 6 |  | 27
| 1 | 3 | 6.332 | 7.022831 | 9 | 6.8 | 6.9 | 8 | 6.7 | 7.2 | 5.493853 | 7.8 | 7 | 7.8 | 6 | 5.9 |  | 16
| 1 | 4 | 6.42 | 6.992875 | 9.1 | 7.1 | 7.3 | 7.3 | 7.1 | 7.6 | 6.567893 | 7.8 | 6.9 | 7.8 | 6 | 5.7 |  | 7.017052
| 1 | 5 | 6.556 | 7.100341 | 9.1 | 7.1 | 7.2 | 7 | 7.8 | 7.5 | 6.641039 | 7.8 | 7.3 | 7.9 | 6 | 5.9 |  | 80
| 1 | 6 | 6.402 | 7.047251 | 9 | 7.1 | 7.1 | 7 | 6.9 | 7.8 | 5.21119 | 7.7 | 7.3 | 7.9 | 6 | 6.1
| Mean |  | 6.379667 | 7.039458 | 9.1 | 7.066667 | 7.15 | 7.2 | 7.166667 | 7.5 | 6.156444 | 7.783333 | 7.116667 | 7.716667 | 6 | 5.9
| Median |  | 6.411 | 7.035041 | 9.05 | 7.1 | 7.15 | 7 | 7.05 | 7.5 | 6.512343 | 7.8 | 7.15 | 7.8 | 6 | 5.9
| Std Dev. |  | 0.1401409 | 0.06039605 | 0.2683282 | 0.1632993 | 0.1516575 | 0.4147288 | 0.4082483 | 0.2 | 0.631367 | 0.07527727 | 0.2041241 | 0.2316607 | 0 | 0.1414214
| Rel.Std.Dev. |  | 2.197% | 0.858% | 2.949% | 2.311% | 2.121% | 5.76% | 5.696% | 2.667% | 10.26% | 0.9672% | 2.868% | 3.002% | 0% | 2.397%
| PDM3 |  | -9.083% | 0.3193% | 29.68% | 0.7071% | 1.895% | 2.607% | 2.132% | 6.882% | -12.26% | 10.92% | 1.42% | 9.97% | -14.49% | -15.92%
| Z-Score (Absolute) |  | 1.48 | 0.21 | 3.76 | 0.16 | 0 | 0.1 | 0.03 | 0.67 | 1.91 | 1.22 | 0.06 | 1.09 | NA | 2.41
| Analytical results for Cr in OREAS 267 (Certified Value 46.8 ppm) | [16 empty] | Certified
Cr | Round | Replicate | Lab | Lab | Lab | Lab | Lab | Lab | Lab | Lab | Lab | Lab | Lab | Lab | Lab |  |  | 1
| No | No | 1.05 | 1.06 | 1.07 | 1.10 | 1.11 | 1.12 | 1.13 | 1.14 | 1.17 | 1.18 | 1.19 | 1.24 | 1.25 |  |  | ppm
|  |  | AR*OES/MS | AR*MS | AR*OES/MS | AR*MS | AR*MS | AR*MS | AR*MS | AR*MS | AR*MS | AR*OES/MS | AR*OES/MS | AR*OES/MS | AR*OES/MS |  |  | 1
|  |  | 0.3g | 0.2g | 0.5g | 0.5g | 0.5g | 0.5g | 0.5g | 0.5g | 01g | 01g | 0.25g | 0.25g | 0.5g |  |  | 2
| 1 | 1 | 42.383 | 47.40752 | 52 | 47 | 46 | 47 | 49 | 49 | 47.45781 | 49 | 44 | 44 | 45.5 |  |  | 1
| 1 | 2 | 44.688 | 47.04794 | 56 | 47 | 46 | 47 | 49 | 49 | 48.13569 | 49 | 44 | 44 | 46.5 |  |  | 28
| 1 | 3 | 45.376 | 46.74489 | 57 | 45 | 46 | 47 | 48 | 48 | 38.02805 | 49 | 43 | 43 | 46.5 |  |  | 16
| 1 | 4 | 44.019 | 47.29957 | 57 | 46 | 46 | 47 | 49 | 51 | 48.10007 | 50 | 44 | 44 | 45.2 |  |  | 46.77528
| 1 | 5 | 45.498 | 46.98126 | 55 | 47 | 46 | 48 | 51 | 50 | 48.25959 | 50 | 45 | 44 | 45.4 |  |  | 81
| 1 | 6 | 44.726 | 47.61907 | 52 | 47 | 46 | 48 | 49 | 51 | 37.88123 | 49 | 44 | 44 | 46
| Mean |  | 44.44833 | 47.18337 | 54.83333 | 46.5 | 46 | 47.33333 | 49.16667 | 49.66667 | 44.64374 | 49.33333 | 44 | 43.83333 | 45.85
| Median |  | 44.707 | 47.17375 | 55.5 | 47 | 46 | 47 | 49 | 49.5 | 47.77894 | 49 | 44 | 44 | 45.75
| Std Dev. |  | 1.144276 | 0.3178169 | 2.316607 | 0.83666 | 0 | 0.5163978 | 0.9831921 | 1.21106 | 5.189067 | 0.5163978 | 0.6324555 | 0.4082483 | 0.5683309
| Rel.Std.Dev. |  | 2.574% | 0.6736% | 4.225% | 1.799% | 0% | 1.091% | 2% | 2.438% | 11.62% | 1.047% | 1.437% | 0.9314% | 1.24%
| PDM3 |  | -4.975% | 0.8725% | 17.23% | -0.5885% | -1.657% | 1.193% | 5.113% | 6.181% | -4.557% | 5.469% | -5.933% | -6.29% | -1.978%
| Z-Score (Absolute) |  | 0.67 | 0.22 | 2.74 | 0 | 0.16 | 0.27 | 0.88 | 1.04 | 0.61 | 0.93 | 0.82 | 0.88 | 0.21
| Analytical results for Cs in OREAS 267 (Certified Value 1.18 ppm) | [16 empty] | Certified
Cs | Round | Replicate | Lab | Lab | Lab | Lab | Lab | Lab | Lab | Lab | Lab | Lab | Lab | Lab | Lab |  |  | 1
| No | No | 1.05 | 1.06 | 1.07 | 1.10 | 1.11 | 1.12 | 1.13 | 1.14 | 1.18 | 1.19 | 1.22 | 1.24 | 1.25 |  |  | ppm
|  |  | AR*OES/MS | AR*MS | AR*OES/MS | AR*MS | AR*MS | AR*MS | AR*MS | AR*MS | AR*OES/MS | AR*OES/MS | AR*MS | AR*OES/MS | AR*OES/MS |  |  | 2
|  |  | 0.3g | 0.2g | 0.5g | 0.5g | 0.5g | 0.5g | 0.5g | 0.5g | 01g | 0.25g | 01g | 0.25g | 0.5g |  |  | 3
| 1 | 1 | 1.187 | 1.251492 | 1.19 | 1.11 | 1.18 | 1.14 | 1.24 | 1.2 | 1.55 | 1.11 | 11.7 | 1.2 | 1.17 |  |  | 1
| 1 | 2 | 1.265 | 1.302222 | 1.3 | 1.14 | 1.22 | 1.12 | 1.28 | 1.19 | 1.51 | 1.1 | 11.02 | 1.2 | 1.2 |  |  | 29
| 1 | 3 | 1.116 | 1.181701 | 1.23 | 1.1 | 1.18 | 1.3 | 1.19 | 1.2 | 1.55 | 1.09 | 11.94 | 1.2 | 1.2 |  |  | 16
| 1 | 4 | 1.039 | 1.268556 | 1.23 | 1.13 | 1.2 | 1.22 | 1.21 | 1.22 | 1.55 | 1.09 | 11.88 | 1.2 | 1.2 |  |  | 1.184665
| 1 | 5 | 1.109 | 1.281951 | 1.26 | 1.15 | 1.2 | 1.16 | 1.22 | 1.2 | 1.56 | 1.12 | 11.88 | 1.2 | 1.19 |  |  | 82
| 1 | 6 | 1.192 | 1.257983 | 1.12 | 1.11 | 1.18 | 1.14 | 1.23 | 1.24 | 1.56 | 1.08 | 11.86 | 1.2 | 1.2
| Mean |  | 1.151333 | 1.257317 | 1.221667 | 1.123333 | 1.193333 | 1.18 | 1.228333 | 1.208333 | 1.546667 | 1.098333 | 11.71333 | 1.2 | 1.193333
| Median |  | 1.1515 | 1.263269 | 1.23 | 1.12 | 1.19 | 1.15 | 1.225 | 1.2 | 1.55 | 1.095 | 11.87 | 1.2 | 1.2
| Std Dev. |  | 0.07937926 | 0.04123533 | 0.06177918 | 0.01966384 | 0.01632993 | 0.06811755 | 0.03060501 | 0.01834848 | 0.01861899 | 0.0147196 | 0.3490941 | 0 | 0.0121106
| Rel.Std.Dev. |  | 6.895% | 3.28% | 5.057% | 1.75% | 1.368% | 5.773% | 2.492% | 1.518% | 1.204% | 1.34% | 2.98% | 0% | 1.015%
| PDM3 |  | -2.814% | 6.133% | 3.123% | -5.177% | 0.7317% | -0.3938% | 3.686% | 1.998% | 30.56% | -7.287% | 888.7% | 1.294% | 0.7317%
| Z-Score (Absolute) |  | 1.08 | 1.44 | 0.59 | 1.75 | 0.08 | 0.4 | 0.75 | 0.28 | 8.33 | 2.34 | NA | 0.08 | 0.08
| Analytical results for Cu in OREAS 267 (Certified Value 19.7 ppm) | [16 empty] | Certified
Cu | Round | Replicate | Lab | Lab | Lab | Lab | Lab | Lab | Lab | Lab | Lab | Lab | Lab | Lab | Lab | Lab | Lab | 1
| No | No | 1.05 | 1.06 | 1.07 | 1.10 | 1.11 | 1.12 | 1.13 | 1.14 | 1.17 | 1.18 | 1.19 | 1.21 | 1.22 | 1.24 | 1.25 | ppm
|  |  | AR*OES/MS | AR*MS | AR*OES/MS | AR*MS | AR*MS | AR*MS | AR*MS | AR*MS | AR*MS | AR*OES/MS | AR*OES/MS | AR*OES/MS | AR*MS | AR*OES/MS | AR*OES/MS | 1
|  |  | 0.3g | 0.2g | 0.5g | 0.5g | 0.5g | 0.5g | 0.5g | 0.5g | 01g | 01g | 0.25g | 0.5g | 01g | 0.25g | 0.5g | 2
| 1 | 1 | 19.214 | 19.54132 | 21.5 | 18.9 | 19.2 | 19.8 | 19.5 | 20.5 | 22.89594 | 20 | 19.6 | 20 | 20.1 | 19.9 | 17.6 | 1
| 1 | 2 | 19.485 | 19.40145 | 23.1 | 19.7 | 19.4 | 19.8 | 20.3 | 20.4 | 20.05792 | 21 | 19.3 | 21 | 20.5 | 18.7 | 18 | 30
| 1 | 3 | 19.612 | 19.46028 | 22.7 | 18.6 | 18.8 | 22.2 | 19.4 | 20.4 | 17.50891 | 21 | 18.9 | 20 | 19.9 | 18.5 | 18.2 | 16
| 1 | 4 | 20.269 | 19.55766 | 22.6 | 19.2 | 19.3 | 22.5 | 19.8 | 20.7 | 21.14772 | 21 | 18.8 | 20 | 23.6 | 18.6 | 17.8 | 19.73169
| 1 | 5 | 20.126 | 19.36804 | 23 | 19.4 | 19.4 | 19.8 | 20.1 | 20.6 | 23.13636 | 21 | 19.5 | 21 | 23.9 | 18.6 | 17.5 | 83
| 1 | 6 | 18.693 | 19.82555 | 21.7 | 19.2 | 19.1 | 19.7 | 19.8 | 21.3 | 18.00154 | 20 | 19.2 | 21 | 21.7 | 18.6 | 18
| Mean |  | 19.5665 | 19.52572 | 22.43333 | 19.16667 | 19.2 | 20.63333 | 19.81667 | 20.65 | 20.45806 | 20.66667 | 19.21667 | 20.5 | 21.61667 | 18.81667 | 17.85
| Median |  | 19.5485 | 19.5008 | 22.65 | 19.2 | 19.25 | 19.8 | 19.8 | 20.55 | 20.60282 | 21 | 19.25 | 20.5 | 21.1 | 18.6 | 17.9
| Std Dev. |  | 0.5835268 | 0.1647751 | 0.6742897 | 0.3829708 | 0.2280351 | 1.333667 | 0.3430258 | 0.3391165 | 2.38681 | 0.5163978 | 0.3188521 | 0.5477226 | 1.769086 | 0.5344779 | 0.2664583
| Rel.Std.Dev. |  | 2.982% | 0.8439% | 3.006% | 1.998% | 1.188% | 6.464% | 1.731% | 1.642% | 11.67% | 2.499% | 1.659% | 2.672% | 8.184% | 2.84% | 1.493%
| PDM3 |  | -0.8372% | -1.044% | 13.69% | -2.864% | -2.695% | 4.57% | 0.4307% | 4.654% | 3.681% | 4.738% | -2.61% | 3.894% | 9.553% | -4.637% | -9.536%
| Z-Score (Absolute) |  | 0.25 | 0.29 | 2.58 | 0.64 | 0.61 | 0.81 | 0 | 0.82 | 0.63 | 0.84 | 0.59 | 0.67 | 1.78 | 0.99 | 1.94
| Analytical results for Dy in OREAS 267 (Indicative Value 1.61 ppm) | [16 empty] | Indicative
Dy | Round | Replicate | Lab | Lab | [13 empty] | 1
| No | No | 1.06 | 1.07 | [13 empty] | ppm
|  |  | AR*MS | AR*OES/MS | [13 empty] | 2
|  |  | 0.2g | 0.5g | [13 empty] | 2
| 1 | 1 | 1.55924 | 1.6 | [13 empty] | 1
| 1 | 2 | 1.553856 | 1.7 | [13 empty] | 6
| 1 | 3 | 1.523596 | 1.7 | [13 empty] | 16
| 1 | 4 | 1.518306 | 1.7 | [13 empty] | 1.60758
| 1 | 5 | 1.541675 | 1.7 | [13 empty] | 12
| 1 | 6 | 1.594282 | 1.6
| Mean |  | 1.548492 | 1.666667
| Median |  | 1.547766 | 1.7
| Std Dev. |  | 0.02763519 | 0.05163978
| Rel.Std.Dev. |  | 1.785% | 3.098%
| PDM3 |  | -3.676% | 3.676%
| Z-Score (Absolute) |  | 0.67 | 0.67
| Analytical results for Er in OREAS 267 (Indicative Value 0.66 ppm) | [16 empty] | Indicative
Er | Round | Replicate | Lab | Lab | [13 empty] | 1
| No | No | 1.06 | 1.07 | [13 empty] | ppm
|  |  | AR*MS | AR*OES/MS | [13 empty] | 2
|  |  | 0.2g | 0.5g | [13 empty] | 2
| 1 | 1 | 0.6354857 | 0.6 | [13 empty] | 1
| 1 | 2 | 0.6616078 | 0.7 | [13 empty] | 7
| 1 | 3 | 0.6571742 | 0.6 | [13 empty] | 16
| 1 | 4 | 0.6248555 | 0.7 | [13 empty] | 0.6558636
| 1 | 5 | 0.6531729 | 0.7 | [13 empty] | 13
| 1 | 6 | 0.6380674 | 0.7
| Mean |  | 0.6450606 | 0.6666667
| Median |  | 0.6456202 | 0.7
| Std Dev. |  | 0.0143888 | 0.05163978
| Rel.Std.Dev. |  | 2.231% | 7.746%
| PDM3 |  | -1.647% | 1.647%
| Z-Score (Absolute) |  | 0.67 | 0.67
| Analytical results for Eu in OREAS 267 (Indicative Value 0.57 ppm) | [16 empty] | Indicative
Eu | Round | Replicate | Lab | Lab | [13 empty] | 1
| No | No | 1.06 | 1.07 | [13 empty] | ppm
|  |  | AR*MS | AR*OES/MS | [13 empty] | 2
|  |  | 0.2g | 0.5g | [13 empty] | 2
| 1 | 1 | 0.5435132 | 0.6 | [13 empty] | 1
| 1 | 2 | 0.5449074 | 0.6 | [13 empty] | 8
| 1 | 3 | 0.5343517 | 0.6 | [13 empty] | 16
| 1 | 4 | 0.5487563 | 0.6 | [13 empty] | 0.5728045
| 1 | 5 | 0.5376022 | 0.6 | [13 empty] | 14
| 1 | 6 | 0.5645231 | 0.6
| Mean |  | 0.545609 | 0.6
| Median |  | 0.5442103 | 0.6
| Std Dev. |  | 0.01061477 | 0
| Rel.Std.Dev. |  | 1.945% | 0%
| PDM3 |  | -4.748% | 4.748%
| Z-Score (Absolute) |  | 0.67 | 0.67
| Analytical results for Fe in OREAS 267 (Certified Value 2.02 wt.%) | [16 empty] | Certified
Fe | Round | Replicate | Lab | Lab | Lab | Lab | Lab | Lab | Lab | Lab | Lab | Lab | Lab | Lab | Lab | Lab | Lab | 1
| No | No | 1.05 | 1.06 | 1.07 | 1.10 | 1.11 | 1.12 | 1.13 | 1.14 | 1.17 | 1.18 | 1.19 | 1.21 | 1.22 | 1.24 | 1.25 | wt.%
|  |  | AR*OES/MS | AR*MS | AR*OES/MS | AR*MS | AR*MS | AR*MS | AR*MS | AR*MS | AR*MS | AR*OES/MS | AR*OES/MS | AR*OES/MS | AR*MS | AR*OES/MS | AR*OES/MS | 2
|  |  | 0.3g | 0.2g | 0.5g | 0.5g | 0.5g | 0.5g | 0.5g | 0.5g | 01g | 01g | 0.25g | 0.5g | 01g | 0.25g | 0.5g | 3
| 1 | 1 | 1.9232478 | 2.045588 | 2.34 | 2.02 | 1.95 | 1.98 | 2.07 | 2.2 | 1.953084 | 2.32 | 1.95 | 1.7374 | 2.15 | 2 | 1.89 | 1
| 1 | 2 | 2.009009 | 2.044537 | 2.44 | 2.01 | 1.96 | 2.01 | 2.08 | 2.19 | 1.973152 | 2.3 | 1.98 | 1.7332 | 2.18 | 2.02 | 1.91 | #N/A
| 1 | 3 | 1.9388137 | 2.040185 | 2.46 | 1.96 | 1.98 | 2.08 | 2.05 | 2.15 | 1.530842 | 2.3 | 1.92 | 1.7131 | 2.21 | 2.01 | 1.9 | 16
| 1 | 4 | 2.0391471 | 2.037939 | 2.36 | 2 | 1.95 | 2.07 | 2.07 | 2.25 | 1.980299 | 2.28 | 1.96 | 1.7342 | 2.11 | 1.99 | 1.88 | 2.024547
| 1 | 5 | 2.0457425 | 2.049059 | 2.33 | 1.99 | 1.96 | 2.03 | 2.12 | 2.22 | 1.984639 | 2.33 | 1.94 | 1.7326 | 2.14 | 2.03 | 1.84 | 84
| 1 | 6 | 1.9333858 | 2.053945 | 2.36 | 2.01 | 1.97 | 2.04 | 2.09 | 2.27 | 1.539622 | 2.29 | 1.98 | 1.7458 | 2.17 | 2.03 | 1.85
| Mean |  | 1.98155765 | 2.045209 | 2.381667 | 1.998333 | 1.961667 | 2.035 | 2.08 | 2.213333 | 1.82694 | 2.303333 | 1.955 | 1.732717 | 2.16 | 2.013333 | 1.878333
| Median |  | 1.97391135 | 2.045063 | 2.36 | 2.005 | 1.96 | 2.035 | 2.075 | 2.21 | 1.963118 | 2.3 | 1.955 | 1.7337 | 2.16 | 2.015 | 1.885
| Std Dev. |  | 0.05610246 | 0.005828204 | 0.05455884 | 0.02136976 | 0.01169045 | 0.0372827 | 0.02366432 | 0.04320494 | 0.2262316 | 0.01861899 | 0.02345208 | 0.01077375 | 0.03464102 | 0.01632993 | 0.02786874
| Rel.Std.Dev. |  | 2.831% | 0.285% | 2.291% | 1.069% | 0.5959% | 1.832% | 1.138% | 1.952% | 12.38% | 0.8083% | 1.2% | 0.6218% | 1.604% | 0.8111% | 1.484%
| PDM3 |  | -2.123% | 1.021% | 17.64% | -1.295% | -3.106% | 0.5163% | 2.739% | 9.325% | -9.761% | 13.77% | -3.435% | -14.41% | 6.691% | -0.5539% | -7.222%
| Z-Score (Absolute) |  | 0.32 | 0.32 | 3.73 | 0.15 | 0.52 | 0.22 | 0.67 | 2.02 | 1.89 | 2.93 | 0.59 | 2.84 | 1.48 | 0 | 1.37
| Analytical results for Ga in OREAS 267 (Certified Value 3.71 ppm) | [16 empty] | Certified
Ga | Round | Replicate | Lab | Lab | Lab | Lab | Lab | Lab | Lab | Lab | Lab | Lab | Lab | Lab | Lab |  |  | 1
| No | No | 1.06 | 1.07 | 1.10 | 1.11 | 1.12 | 1.13 | 1.14 | 1.17 | 1.18 | 1.19 | 1.22 | 1.24 | 1.25 |  |  | ppm
|  |  | AR*MS | AR*OES/MS | AR*MS | AR*MS | AR*MS | AR*MS | AR*MS | AR*MS | AR*OES/MS | AR*OES/MS | AR*MS | AR*OES/MS | AR*OES/MS |  |  | 2
|  |  | 0.2g | 0.5g | 0.5g | 0.5g | 0.5g | 0.5g | 0.5g | 01g | 01g | 0.25g | 01g | 0.25g | 0.5g |  |  | 2
| 1 | 1 | 4.60187 | 4.51 | 3.47 | 3.48 | 3.44 | 3.72 | 3.57 | 3.159886 | 4.3 | 3.5 | 12.8 | 4 | 3.24 |  |  | 1
| 1 | 2 | 4.442169 | 4.91 | 3.59 | 3.56 | 3.46 | 3.79 | 3.65 | 4.361161 | 4.4 | 3.5 | 13.5 | 4 | 3.25 |  |  | 34
| 1 | 3 | 4.11096 | 4.64 | 3.4 | 3.43 | 3.8 | 3.61 | 3.64 | 3.204538 | 4.3 | 3.4 | 13.4 | 4 | 3.22 |  |  | 16
| 1 | 4 | 3.897397 | 4.94 | 3.48 | 3.54 | 3.6 | 3.56 | 3.73 | 4.630365 | 4.4 | 3.5 | 13.8 | 4 | 3.13 |  |  | 3.710667
| 1 | 5 | 4.084228 | 4.97 | 3.53 | 3.56 | 3.53 | 3.71 | 3.69 | 4.95832 | 4.4 | 3.6 | 13.8 | 4 | 3.24 |  |  | 85
| 1 | 6 | 4.307816 | 4.48 | 3.51 | 3.54 | 3.59 | 3.67 | 3.82 | 2.88129 | 4.3 | 3.3 | 13.5 | 4 | 3.35
| Mean |  | 4.24074 | 4.741667 | 3.496667 | 3.518333 | 3.57 | 3.676667 | 3.683333 | 3.865927 | 4.35 | 3.466667 | 13.46667 | 4 | 3.238333
| Median |  | 4.209388 | 4.775 | 3.495 | 3.54 | 3.56 | 3.69 | 3.67 | 3.78285 | 4.35 | 3.5 | 13.5 | 4 | 3.24
| Std Dev. |  | 0.258732 | 0.2246256 | 0.06377042 | 0.05231316 | 0.1302306 | 0.08238123 | 0.0857127 | 0.8863841 | 0.05477226 | 0.1032796 | 0.3669696 | 0 | 0.07026142
| Rel.Std.Dev. |  | 6.101% | 4.737% | 1.824% | 1.487% | 3.648% | 2.241% | 2.327% | 22.93% | 1.259% | 2.979% | 2.725% | 0% | 2.17%
| PDM3 |  | 14.29% | 27.78% | -5.767% | -5.183% | -3.791% | -0.9163% | -0.7366% | 4.184% | 17.23% | -6.576% | 262.9% | 7.797% | -12.73%
| Z-Score (Absolute) |  | 1.89 | 3.59 | 0.62 | 0.55 | 0.37 | 0.01 | 0.01 | 0.63 | 2.26 | 0.72 | 33.06 | NA | 1.49
Results from laboratory 24 were removed due to their 1 ppm reading resolution.
| Analytical results for Gd in OREAS 267 (Indicative Value 2.43 ppm) | [16 empty] | Indicative
Gd | Round | Replicate | Lab | Lab | [13 empty] | 1
| No | No | 1.06 | 1.07 | [13 empty] | ppm
|  |  | AR*MS | AR*OES/MS | [13 empty] | 2
|  |  | 0.2g | 0.5g | [13 empty] | 2
| 1 | 1 | 2.202967 | 2.5 | [13 empty] | 1
| 1 | 2 | 2.245097 | 2.8 | [13 empty] | 9
| 1 | 3 | 2.247213 | 2.5 | [13 empty] | 16
| 1 | 4 | 2.198385 | 2.7 | [13 empty] | 2.425558
| 1 | 5 | 2.234151 | 2.7 | [13 empty] | 15
| 1 | 6 | 2.278885 | 2.5
| Mean |  | 2.234449 | 2.616667
| Median |  | 2.239624 | 2.6
| Std Dev. |  | 0.03014182 | 0.132916
| Rel.Std.Dev. |  | 1.349% | 5.08%
| PDM3 |  | -7.879% | 7.879%
| Z-Score (Absolute) |  | 0.67 | 0.67
| Analytical results for Ge in OREAS 267 (Indicative Value 0.073 ppm) | [16 empty] | Indicative
Ge | Round | Replicate | Lab | Lab | Lab | Lab | Lab | Lab | Lab | Lab | Lab | Lab | Lab | Lab |  |  |  | 1
| No | No | 1.06 | 1.07 | 1.10 | 1.11 | 1.12 | 1.13 | 1.14 | 1.17 | 1.19 | 1.22 | 1.24 | 1.25 |  |  |  | ppm
|  |  | AR*MS | AR*OES/MS | AR*MS | AR*MS | AR*MS | AR*MS | AR*MS | AR*MS | AR*OES/MS | AR*MS | AR*OES/MS | AR*OES/MS |  |  |  | 3
|  |  | 0.2g | 0.5g | 0.5g | 0.5g | 0.5g | 0.5g | 0.5g | 01g | 0.25g | 01g | 0.25g | 0.5g |  |  |  | 3
| 1 | 1 | < 0.2 | < 0.1 | < 0.05 | 0.05 | 0.06 | 0.05 | 0.07 | 1.234876 | 0.1 | < 0.5 | 0.9 | 0.1 |  |  |  | 1
| 1 | 2 | < 0.2 | < 0.1 | < 0.05 | 0.05 | 0.06 | 0.06 | 0.07 | 1.69458 | 0.1 | < 0.5 | 0.9 | 0.11 |  |  |  | 2
| 1 | 3 | < 0.2 | < 0.1 | < 0.05 | 0.05 | 0.06 | 0.05 | 0.07 | 1.242303 | 0.1 | < 0.5 | 0.9 | 0.09 |  |  |  | 16
| 1 | 4 | < 0.2 | < 0.1 | < 0.05 | 0.05 | 0.06 | 0.06 | 0.07 | 1.845273 | 0.1 | < 0.5 | 0.9 | 0.08 |  |  |  | 0.0725
| 1 | 5 | < 0.2 | < 0.1 | < 0.05 | 0.05 | 0.07 | 0.06 | 0.07 | 1.897743 | 0.1 | < 0.5 | 0.9 | 0.1 |  |  |  | 10
| 1 | 6 | < 0.2 | < 0.1 | < 0.05 | 0.05 | 0.07 | 0.05 | 0.08 | 1.131843 | 0.1 | < 0.5 | 0.9 | 0.09
| Mean |  |  |  |  | 0.05 | 0.06333333 | 0.055 | 0.07166667 | 1.50777 | 0.1 |  | 0.9 | 0.095
| Median |  |  |  |  | 0.05 | 0.06 | 0.055 | 0.07 | 1.468441 | 0.1 |  | 0.9 | 0.095
| Std Dev. |  |  |  |  | 7.601177e-18 | 0.005163978 | 0.005477226 | 0.004082483 | 0.3426806 | 1.520235e-17 |  | 0 | 0.01048809
| Rel.Std.Dev. |  |  |  |  | 1.52e-14% | 8.154% | 9.959% | 5.696% | 22.73% | 1.52e-14% |  | 0% | 11.04%
| PDM3 |  |  |  |  | -31.03% | -12.64% | -24.14% | -1.149% | 1980% | 37.93% |  | 1141% | 31.03%
| Z-Score (Absolute) |  | 0.36 | 0.73 | 1.28 | 0.73 | 0.44 | 0.62 | 0.26 | 31.15 | 0.36 | 3.64 | 17.86 | 0.26
| Analytical results for Hf in OREAS 267 (Certified Value 0.48 ppm) | [16 empty] | Certified
Hf | Round | Replicate | Lab | Lab | Lab | Lab | Lab | Lab | Lab | Lab | Lab | Lab | Lab | Lab |  |  |  | 1
| No | No | 1.06 | 1.07 | 1.10 | 1.11 | 1.12 | 1.13 | 1.14 | 1.17 | 1.18 | 1.19 | 1.24 | 1.25 |  |  |  | ppm
|  |  | AR*MS | AR*OES/MS | AR*MS | AR*MS | AR*MS | AR*MS | AR*MS | AR*MS | AR*OES/MS | AR*OES/MS | AR*OES/MS | AR*OES/MS |  |  |  | 2
|  |  | 0.2g | 0.5g | 0.5g | 0.5g | 0.5g | 0.5g | 0.5g | 01g | 01g | 0.25g | 0.25g | 0.5g |  |  |  | 2
| 1 | 1 | 0.4202658 | < 0.1 | 0.48 | 0.45 | 0.42 | 0.44 | 0.45 | 1.238811 | 0.51 | 0.56 | 0.5 | 0.54 |  |  |  | 1
| 1 | 2 | 0.4319016 | < 0.1 | 0.52 | 0.48 | 0.41 | 0.45 | 0.43 | 0.9734056 | 0.53 | 0.57 | 0.5 | 0.53 |  |  |  | 20
| 1 | 3 | 0.4146584 | < 0.1 | 0.52 | 0.46 | 0.52 | 0.42 | 0.43 | 1.147233 | 0.52 | 0.57 | 0.5 | 0.54 |  |  |  | 16
| 1 | 4 | 0.4162881 | < 0.1 | 0.52 | 0.45 | 0.48 | 0.44 | 0.45 | 0.9440338 | 0.53 | 0.58 | 0.5 | 0.53 |  |  |  | 0.4825876
| 1 | 5 | 0.4091947 | < 0.1 | 0.52 | 0.47 | 0.44 | 0.44 | 0.46 | 0.9246551 | 0.52 | 0.58 | 0.5 | 0.54 |  |  |  | 86
| 1 | 6 | 0.4174217 | < 0.1 | 0.51 | 0.45 | 0.42 | 0.43 | 0.44 | 0.8155667 | 0.53 | 0.55 | 0.5 | 0.52
| Mean |  | 0.4182884 |  | 0.5116667 | 0.46 | 0.4483333 | 0.4366667 | 0.4433333 | 1.007284 | 0.5233333 | 0.5683333 | 0.5 | 0.5333333
| Median |  | 0.4168549 |  | 0.52 | 0.455 | 0.43 | 0.44 | 0.445 | 0.9587197 | 0.525 | 0.57 | 0.5 | 0.535
| Std Dev. |  | 0.007613856 |  | 0.01602082 | 0.01264911 | 0.04308906 | 0.01032796 | 0.0121106 | 0.1561551 | 0.008164966 | 0.01169045 | 0 | 0.008164966
| Rel.Std.Dev. |  | 1.82% |  | 3.131% | 2.75% | 9.611% | 2.365% | 2.732% | 15.5% | 1.56% | 2.057% | 0% | 1.531%
| PDM3 |  | -13.32% |  | 6.026% | -4.681% | -7.098% | -9.516% | -8.134% | 108.7% | 8.443% | 17.77% | 3.608% | 10.52%
| Z-Score (Absolute) |  | 0.54 | 5.35 | 0.67 | 0 | 0.15 | 0.3 | 0.22 | 7.14 | 0.83 | 1.41 | NA | 0.96
Results from laboratory 24 were removed due to their 0.1 ppm reading resolution.
| Analytical results for Hg in OREAS 267 (Certified Value 0.043 ppm) | [16 empty] | Certified
Hg | Round | Replicate | Lab | Lab | Lab | Lab | Lab | Lab | Lab | Lab | Lab | Lab | Lab | Lab | Lab |  |  | 1
| No | No | 1.05 | 1.06 | 1.07 | 1.10 | 1.11 | 1.12 | 1.13 | 1.14 | 1.17 | 1.19 | 1.21 | 1.24 | 1.25 |  |  | ppm
|  |  | AR*OES/MS | AR*MS | AR*OES/MS | AR*MS | AR*MS | AR*MS | AR*MS | AR*MS | AR*MS | AR*OES/MS | AR*OES/MS | AR*OES/MS | AR*OES/MS |  |  | 3
|  |  | 0.3g | 0.2g | 0.5g | 0.5g | 0.5g | 0.5g | 0.5g | 25g | 01g | 0.25g | 0.5g | 0.25g | 0.5g |  |  | 3
| 1 | 1 | 0.043 | < 1 | 0.05 | 0.03 | 0.04 | 0.05 | 0.05 | 0.04 | 0.0177235 | 0.05 | 0.05 | 0.173 | 0.07 |  |  | 1
| 1 | 2 | 0.046 | < 1 | 0.05 | 0.03 | 0.05 | 0.04 | 0.05 | 0.04 | < 0.005 | 0.05 | 0.05 | 0.171 | 0.08 |  |  | 1
| 1 | 3 | 0.051 | < 1 | 0.04 | 0.04 | 0.04 | 0.06 | 0.04 | 0.04 | 0.00477308 | 0.04 | 0.05 | 0.157 | 0.07 |  |  | 16
| 1 | 4 | 0.042 | < 1 | 0.06 | 0.03 | 0.04 | 0.03 | 0.04 | 0.04 | 0.01256868 | 0.04 | 0.06 | 0.154 | 0.08 |  |  | 0.04283333
| 1 | 5 | 0.041 | < 1 | 0.04 | 0.03 | 0.03 | 0.05 | 0.04 | 0.04 | < 0.005 | 0.05 | 0.05 | 0.159 | 0.07 |  |  | 87
| 1 | 6 | 0.03 | < 1 | 0.04 | 0.03 | 0.04 | 0.03 | 0.04 | 0.04 | 0.005274746 | 0.05 | 0.05 | 0.159 | 0.08
| Mean |  | 0.04216667 |  | 0.04666667 | 0.03166667 | 0.04 | 0.04333333 | 0.04333333 | 0.04 | 0.010085 | 0.04666667 | 0.05166667 | 0.1621667 | 0.075
| Median |  | 0.0425 |  | 0.045 | 0.03 | 0.04 | 0.045 | 0.04 | 0.04 | 0.008921713 | 0.05 | 0.05 | 0.159 | 0.075
| Std Dev. |  | 0.006968979 |  | 0.008164966 | 0.004082483 | 0.006324555 | 0.0121106 | 0.005163978 | 0 | 0.00621478 | 0.005163978 | 0.004082483 | 0.007859177 | 0.005477226
| Rel.Std.Dev. |  | 16.53% |  | 17.5% | 12.89% | 15.81% | 27.95% | 11.92% | 0% | 61.62% | 11.07% | 7.902% | 4.846% | 7.303%
| PDM3 |  | -1.556% |  | 8.949% | -26.07% | -6.615% | 1.167% | 1.167% | -6.615% | -76.46% | 8.949% | 20.62% | 278.6% | 75.1%
| Z-Score (Absolute) |  | 0.24 | 92.38 | 0.67 | 2.36 | 0.67 | 0 | 0 | 0.67 | 7.24 | 0.67 | 1.69 | 24.04 | 6.41
| Analytical results for Ho in OREAS 267 (Indicative Value 0.28 ppm) | [16 empty] | Indicative
Ho | Round | Replicate | Lab | Lab | [13 empty] | 1
| No | No | 1.06 | 1.07 | [13 empty] | ppm
|  |  | AR*MS | AR*OES/MS | [13 empty] | 2
|  |  | 0.2g | 0.5g | [13 empty] | 2
| 1 | 1 | 0.2569925 | 0.3 | [13 empty] | 1
| 1 | 2 | 0.2597818 | 0.3 | [13 empty] | 5
| 1 | 3 | 0.2596813 | 0.3 | [13 empty] | 16
| 1 | 4 | 0.2578001 | 0.3 | [13 empty] | 0.2801198
| 1 | 5 | 0.2637799 | 0.3 | [13 empty] | 11
| 1 | 6 | 0.263402 | 0.3
| Mean |  | 0.2602396 | 0.3
| Median |  | 0.2597315 | 0.3
| Std Dev. |  | 0.002812507 | 0
| Rel.Std.Dev. |  | 1.081% | 0%
| PDM3 |  | -7.097% | 7.097%
| Z-Score (Absolute) |  | 0.67 | 0.67
| Analytical results for In in OREAS 267 (Certified Value 0.02 ppm) | [16 empty] | Certified
In | Round | Replicate | Lab | Lab | Lab | Lab | Lab | Lab | Lab | Lab | Lab | Lab | Lab | Lab | Lab |  |  | 1
| No | No | 1.06 | 1.07 | 1.10 | 1.11 | 1.12 | 1.13 | 1.14 | 1.17 | 1.18 | 1.19 | 1.22 | 1.24 | 1.25 |  |  | ppm
|  |  | AR*MS | AR*OES/MS | AR*MS | AR*MS | AR*MS | AR*MS | AR*MS | AR*MS | AR*OES/MS | AR*OES/MS | AR*MS | AR*OES/MS | AR*OES/MS |  |  | 3
|  |  | 0.2g | 0.5g | 0.5g | 0.5g | 0.5g | 0.5g | 0.5g | 01g | 01g | 0.25g | 01g | 0.25g | 0.5g |  |  | 3
| 1 | 1 | < 0.1 | 0.02 | 0.02 | 0.019 | 0.019 | 0.02 | 0.02 | 0.02082464 | < 0.05 | < 0.02 | < 0.5 | 0.02 | 0.017 |  |  | 1
| 1 | 2 | < 0.1 | 0.03 | 0.019 | 0.019 | 0.022 | 0.021 | 0.021 | 0.02447796 | < 0.05 | < 0.02 | < 0.5 | 0.02 | 0.017 |  |  | 22
| 1 | 3 | < 0.1 | 0.03 | 0.022 | 0.019 | 0.023 | 0.019 | 0.02 | 0.01648849 | < 0.05 | < 0.02 | < 0.5 | 0.02 | 0.018 |  |  | 16
| 1 | 4 | < 0.1 | 0.03 | 0.021 | 0.018 | 0.056 | 0.021 | 0.02 | 0.02106366 | < 0.05 | 0.02 | < 0.5 | 0.02 | 0.016 |  |  | 0.02023297
| 1 | 5 | < 0.1 | 0.03 | 0.021 | 0.02 | 0.017 | 0.023 | 0.02 | 0.01891265 | < 0.05 | < 0.02 | < 0.5 | 0.02 | 0.019 |  |  | 88
| 1 | 6 | < 0.1 | 0.03 | 0.02 | 0.019 | 0.023 | 0.022 | 0.023 | 0.01761515 | < 0.05 | < 0.02 | < 0.5 | 0.02 | 0.016
| Mean |  |  | 0.02833333 | 0.0205 | 0.019 | 0.02666667 | 0.021 | 0.02066667 | 0.01989709 |  | 0.02 |  | 0.02 | 0.01716667
| Median |  |  | 0.03 | 0.0205 | 0.019 | 0.0225 | 0.021 | 0.02 | 0.01986864 |  | 0.02 |  | 0.02 | 0.017
| Std Dev. |  |  | 0.004082483 | 0.001048809 | 0.0006324555 | 0.01456937 | 0.001414214 | 0.00121106 | 0.002863583 |  |  |  | 0 | 0.001169045
| Rel.Std.Dev. |  |  | 14.41% | 5.116% | 3.329% | 54.64% | 6.734% | 5.86% | 14.39% |  |  |  | 0% | 6.81%
| PDM3 |  |  | 40.04% | 1.32% | -6.094% | 31.8% | 3.791% | 2.144% | -1.66% |  | -1.151% |  | -1.151% | -15.15%
| Z-Score (Absolute) |  | 5.65 | 1.48 | 0.03 | 0.32 | 1.16 | 0.06 | 0 | 0.15 | 0.83 | 1.73 | 44.18 | 0.13 | 0.67
| Analytical results for K in OREAS 267 (Certified Value 0.158 wt.%) | [16 empty] | Certified
K | Round | Replicate | Lab | Lab | Lab | Lab | Lab | Lab | Lab | Lab | Lab | Lab | Lab | Lab | Lab | Lab |  | 1
| No | No | 1.05 | 1.06 | 1.07 | 1.10 | 1.11 | 1.12 | 1.13 | 1.14 | 1.17 | 1.18 | 1.19 | 1.22 | 1.24 | 1.25 |  | wt.%
|  |  | AR*OES/MS | AR*MS | AR*OES/MS | AR*MS | AR*MS | AR*MS | AR*MS | AR*MS | AR*MS | AR*OES/MS | AR*OES/MS | AR*MS | AR*OES/MS | AR*OES/MS |  | 3
|  |  | 0.3g | 0.2g | 0.5g | 0.5g | 0.5g | 0.5g | 0.5g | 0.5g | 01g | 01g | 0.25g | 01g | 0.25g | 0.5g |  | 3
| 1 | 1 | 0.1327597 | 0.1569629 | 0.17 | 0.15 | 0.15 | 0.15 | 0.16 | 0.16 | 0.2064193 | 0.188 | 0.14 | 0.19 | 0.15 | 0.14 |  | 1
| 1 | 2 | 0.1335746 | 0.1563612 | 0.2 | 0.15 | 0.14 | 0.15 | 0.16 | 0.16 | 0.189488 | 0.188 | 0.15 | 0.19 | 0.15 | 0.14 |  | #N/A
| 1 | 3 | 0.1334065 | 0.1557719 | 0.19 | 0.14 | 0.15 | 0.15 | 0.16 | 0.16 | 0.1612694 | 0.189 | 0.14 | 0.2 | 0.15 | 0.14 |  | 16
| 1 | 4 | 0.1354401 | 0.1538592 | 0.19 | 0.15 | 0.14 | 0.15 | 0.16 | 0.17 | 0.1981341 | 0.188 | 0.15 | 0.21 | 0.15 | 0.13 |  | 0.1582148
| 1 | 5 | 0.1354326 | 0.1562597 | 0.2 | 0.15 | 0.14 | 0.15 | 0.17 | 0.17 | 0.2121077 | 0.188 | 0.14 | 0.22 | 0.15 | 0.14 |  | 89
| 1 | 6 | 0.1281144 | 0.15886 | 0.18 | 0.15 | 0.14 | 0.15 | 0.16 | 0.17 | 0.1675334 | 0.188 | 0.15 | 0.2 | 0.15 | 0.14
| Mean |  | 0.1331213 | 0.1563458 | 0.1883333 | 0.1483333 | 0.1433333 | 0.15 | 0.1616667 | 0.165 | 0.1891586 | 0.1881667 | 0.145 | 0.2016667 | 0.15 | 0.1383333
| Median |  | 0.13349055 | 0.1563104 | 0.19 | 0.15 | 0.14 | 0.15 | 0.16 | 0.165 | 0.193811 | 0.188 | 0.145 | 0.2 | 0.15 | 0.14
| Std Dev. |  | 0.002690932 | 0.00162618 | 0.01169045 | 0.004082483 | 0.005163978 | 0 | 0.004082483 | 0.005477226 | 0.02073989 | 0.0004082483 | 0.005477226 | 0.01169045 | 0 | 0.004082483
| Rel.Std.Dev. |  | 2.021% | 1.04% | 6.207% | 2.752% | 3.603% | 0% | 2.525% | 3.32% | 10.96% | 0.217% | 3.777% | 5.797% | 0% | 2.951%
| PDM3 |  | -15.86% | -1.181% | 19.04% | -6.246% | -9.406% | -5.192% | 2.182% | 4.289% | 19.56% | 18.93% | -8.352% | 27.46% | -5.192% | -12.57%
| Z-Score (Absolute) |  | 1.25 | 0.2 | 2.19 | 0.3 | 0.61 | 0.2 | 0.53 | 0.74 | 2.24 | 2.18 | 0.51 | 3.02 | 0.2 | 0.92
| Analytical results for La in OREAS 267 (Certified Value 15.2 ppm) | [16 empty] | Certified
La | Round | Replicate | Lab | Lab | Lab | Lab | Lab | Lab | Lab | Lab | Lab | Lab | Lab | Lab |  |  |  | 1
| No | No | 1.06 | 1.07 | 1.10 | 1.11 | 1.12 | 1.13 | 1.14 | 1.18 | 1.19 | 1.22 | 1.24 | 1.25 |  |  |  | ppm
|  |  | AR*MS | AR*OES/MS | AR*MS | AR*MS | AR*MS | AR*MS | AR*MS | AR*OES/MS | AR*OES/MS | AR*MS | AR*OES/MS | AR*OES/MS |  |  |  | 1
|  |  | 0.2g | 0.5g | 0.5g | 0.5g | 0.5g | 0.5g | 0.5g | 01g | 0.25g | 01g | 0.25g | 0.5g |  |  |  | 2
| 1 | 1 | 14.74843 | 18.7 | 15.8 | 15.2 | 15.2 | 15.3 | 15.4 | 17.1 | 13.6 | 32 | 15 | 12.6 |  |  |  | 1
| 1 | 2 | 14.93028 | 20.9 | 16 | 15.5 | 15.3 | 16.6 | 15.6 | 17.5 | 13.8 | 33.5 | 15 | 12.8 |  |  |  | 23
| 1 | 3 | 14.8521 | 19.4 | 15.6 | 15 | 17.5 | 14.9 | 15.3 | 17.8 | 13.4 | 33.1 | 14 | 12.8 |  |  |  | 16
| 1 | 4 | 14.67957 | 20.2 | 15.8 | 15.3 | 15.9 | 15.4 | 16.1 | 17.3 | 13.7 | 32.2 | 15 | 12.7 |  |  |  | 15.16266
| 1 | 5 | 14.71305 | 20.1 | 16 | 15 | 15.8 | 16.6 | 15.6 | 17.4 | 14 | 32 | 15 | 12.6 |  |  |  | 90
| 1 | 6 | 14.93616 | 18.8 | 16.2 | 14.6 | 15.3 | 15.4 | 16.2 | 17.2 | 13.4 | 32.9 | 15 | 12.8
| Mean |  | 14.80993 | 19.68333 | 15.9 | 15.1 | 15.83333 | 15.7 | 15.7 | 17.38333 | 13.65 | 32.61667 | 14.83333 | 12.71667
| Median |  | 14.80026 | 19.75 | 15.9 | 15.1 | 15.55 | 15.4 | 15.6 | 17.35 | 13.65 | 32.55 | 15 | 12.75
| Std Dev. |  | 0.111678 | 0.8658329 | 0.2097618 | 0.3098387 | 0.8664102 | 0.7211103 | 0.3687818 | 0.2483277 | 0.2345208 | 0.6369197 | 0.4082483 | 0.09831921
| Rel.Std.Dev. |  | 0.7541% | 4.399% | 1.319% | 2.052% | 5.472% | 4.593% | 2.349% | 1.429% | 1.718% | 1.953% | 2.752% | 0.7732%
| PDM3 |  | -2.326% | 29.81% | 4.863% | -0.4133% | 4.423% | 3.544% | 3.544% | 14.65% | -9.976% | 115.1% | -2.172% | -16.13%
| Z-Score (Absolute) |  | 0.68 | 3.06 | 0.15 | 0.46 | 0.1 | 0 | 0 | 1.29 | 1.57 | 12.99 | 0.67 | 2.29
| Analytical results for Li in OREAS 267 (Certified Value 5.56 ppm) | [16 empty] | Certified
Li | Round | Replicate | Lab | Lab | Lab | Lab | Lab | Lab | Lab | Lab | Lab | Lab | Lab | Lab | Lab | Lab |  | 1
| No | No | 1.05 | 1.06 | 1.07 | 1.10 | 1.11 | 1.12 | 1.13 | 1.14 | 1.17 | 1.18 | 1.19 | 1.22 | 1.24 | 1.25 |  | ppm
|  |  | AR*OES/MS | AR*MS | AR*OES/MS | AR*MS | AR*MS | AR*MS | AR*MS | AR*MS | AR*MS | AR*OES/MS | AR*OES/MS | AR*MS | AR*OES/MS | AR*OES/MS |  | 2
|  |  | 0.3g | 0.2g | 0.5g | 0.5g | 0.5g | 0.5g | 0.5g | 0.5g | 01g | 01g | 0.25g | 01g | 0.25g | 0.5g |  | 2
| 1 | 1 | 5.247 | 5.441693 | 6.2 | 5.3 | 5.1 | 5 | 5.7 | 5.7 | 5.496367 | 6.4 | 5 | 6.5 | 4.4 | 3.9 |  | 1
| 1 | 2 | 5.335 | 5.612747 | 6.3 | 5.2 | 5.1 | 5.1 | 5.7 | 5.8 | 4.23794 | 6.5 | 5 | 6.4 | 4.5 | 3.9 |  | #N/A
| 1 | 3 | 5.623 | 5.566741 | 6.8 | 5 | 5.2 | 5.2 | 5.6 | 5.6 | 4.499556 | 6.6 | 5 | 6.8 | 4.8 | 3.9 |  | 16
| 1 | 4 | 5.572 | 5.638545 | 6.2 | 5.2 | 5.1 | 5.3 | 5.6 | 6 | 5.223006 | 6.5 | 5 | 6.3 | 4.6 | 3.9 |  | 5.55607
| 1 | 5 | 5.511 | 5.496688 | 6 | 5.1 | 5.2 | 5.2 | 5.9 | 5.9 | 6.16271 | 6.5 | 5 | 6.4 | 4.8 | 3.9 |  | 91
| 1 | 6 | 5.243 | 5.533034 | 6.3 | 5.2 | 5.2 | 5.2 | 5.8 | 6 | 4.717 | 6.4 | 5 | 6.3 | 4.2 | 4
| Mean |  | 5.421833 | 5.548241 | 6.3 | 5.166667 | 5.15 | 5.166667 | 5.716667 | 5.833333 | 5.056097 | 6.483333 | 5 | 6.45 | 4.55 | 3.916667
| Median |  | 5.423 | 5.549887 | 6.25 | 5.2 | 5.15 | 5.2 | 5.7 | 5.85 | 4.970003 | 6.5 | 5 | 6.4 | 4.55 | 3.9
| Std Dev. |  | 0.1679624 | 0.07334792 | 0.2683282 | 0.1032796 | 0.05477226 | 0.1032796 | 0.1169045 | 0.1632993 | 0.7127963 | 0.07527727 | 0 | 0.1870829 | 0.2345208 | 0.04082483
| Rel.Std.Dev. |  | 3.098% | 1.322% | 4.259% | 1.999% | 1.064% | 1.999% | 2.045% | 2.799% | 14.1% | 1.161% | 0% | 2.901% | 5.154% | 1.042%
| PDM3 |  | -2.416% | -0.1409% | 13.39% | -7.009% | -7.309% | -7.009% | 2.89% | 4.99% | -8.999% | 16.69% | -10.01% | 16.09% | -18.11% | -29.51%
| Z-Score (Absolute) |  | 0 | 0.23 | 1.62 | 0.47 | 0.5 | 0.47 | 0.54 | 0.76 | 0.67 | 1.96 | NA | 1.9 | 1.61 | 2.78
Results from laboratory 19 were removed due to their 1 ppm reading resolution.
| Analytical results for Lu in OREAS 267 (Indicative Value 0.062 ppm) | [16 empty] | Indicative
Lu | Round | Replicate | Lab | Lab | Lab | Lab | [11 empty] | 1
| No | No | 1.06 | 1.07 | 1.19 | 1.22 | [11 empty] | ppm
|  |  | AR*MS | AR*OES/MS | AR*OES/MS | AR*MS | [11 empty] | 3
|  |  | 0.2g | 0.5g | 0.25g | 01g | [11 empty] | 3
| 1 | 1 | 0.06448183 | < 0.1 | 0.06 | < 1 | [11 empty] | 1
| 1 | 2 | 0.06090784 | < 0.1 | 0.06 | < 1 | [11 empty] | 6
| 1 | 3 | 0.05650712 | < 0.1 | 0.06 | < 1 | [11 empty] | 16
| 1 | 4 | 0.0615058 | < 0.1 | 0.07 | < 1 | [11 empty] | 0.06202131
| 1 | 5 | 0.05996623 | < 0.1 | 0.07 | < 1 | [11 empty] | 12
| 1 | 6 | 0.06088688 | < 0.1 | 0.06 | < 1
| Mean |  | 0.06070928 |  | 0.06333333
| Median |  | 0.06089736 |  | 0.06
| Std Dev. |  | 0.002574792 |  | 0.005163978
| Rel.Std.Dev. |  | 4.241% |  | 8.154%
| PDM3 |  | -2.115% |  | 2.115%
| Z-Score (Absolute) |  | 0.13 | 1.22 | 0.13 | 44.3
| Analytical results for Mg in OREAS 267 (Certified Value 0.371 wt.%) | [16 empty] | Certified
Mg | Round | Replicate | Lab | Lab | Lab | Lab | Lab | Lab | Lab | Lab | Lab | Lab | Lab | Lab | Lab | Lab |  | 1
| No | No | 1.05 | 1.06 | 1.07 | 1.10 | 1.11 | 1.12 | 1.13 | 1.14 | 1.17 | 1.18 | 1.19 | 1.22 | 1.24 | 1.25 |  | wt.%
|  |  | AR*OES/MS | AR*MS | AR*OES/MS | AR*MS | AR*MS | AR*MS | AR*MS | AR*MS | AR*MS | AR*OES/MS | AR*OES/MS | AR*MS | AR*OES/MS | AR*OES/MS |  | 3
|  |  | 0.3g | 0.2g | 0.5g | 0.5g | 0.5g | 0.5g | 0.5g | 0.5g | 01g | 01g | 0.25g | 01g | 0.25g | 0.5g |  | 3
| 1 | 1 | 0.3848533 | 0.3794178 | 0.42 | 0.37 | 0.36 | 0.35 | 0.37 | 0.38 | 0.414503 | 0.41 | 0.35 | 0.37 | 0.39 | 0.34 |  | 1
| 1 | 2 | 0.3830094 | 0.3774883 | 0.53 | 0.37 | 0.36 | 0.36 | 0.37 | 0.38 | 0.3806067 | 0.41 | 0.35 | 0.38 | 0.39 | 0.34 |  | #N/A
| 1 | 3 | 0.3818864 | 0.3781836 | 0.41 | 0.35 | 0.36 | 0.35 | 0.36 | 0.37 | 0.3247009 | 0.41 | 0.34 | 0.38 | 0.38 | 0.34 |  | 16
| 1 | 4 | 0.3850291 | 0.3733286 | 0.5 | 0.36 | 0.36 | 0.36 | 0.37 | 0.4 | 0.3927921 | 0.4 | 0.35 | 0.37 | 0.38 | 0.33 |  | 0.3713569
| 1 | 5 | 0.3806661 | 0.3826525 | 0.49 | 0.36 | 0.36 | 0.36 | 0.39 | 0.39 | 0.4308457 | 0.41 | 0.36 | 0.35 | 0.39 | 0.34 |  | 92
| 1 | 6 | 0.3756888 | 0.3764066 | 0.36 | 0.37 | 0.36 | 0.36 | 0.37 | 0.4 | 0.3337777 | 0.4 | 0.35 | 0.37 | 0.39 | 0.33
| Mean |  | 0.3818555 | 0.3779129 | 0.4516667 | 0.3633333 | 0.36 | 0.3566667 | 0.3716667 | 0.3866667 | 0.3795377 | 0.4066667 | 0.35 | 0.37 | 0.3866667 | 0.3366667
| Median |  | 0.3824479 | 0.377836 | 0.455 | 0.365 | 0.36 | 0.36 | 0.37 | 0.385 | 0.3866994 | 0.41 | 0.35 | 0.37 | 0.39 | 0.34
| Std Dev. |  | 0.003459302 | 0.003106985 | 0.06493587 | 0.008164966 | 6.080942e-17 | 0.005163978 | 0.009831921 | 0.0121106 | 0.04273867 | 0.005163978 | 0.006324555 | 0.01095445 | 0.005163978 | 0.005163978
| Rel.Std.Dev. |  | 0.9059% | 0.8221% | 14.38% | 2.247% | 1.689e-14% | 1.448% | 2.645% | 3.132% | 11.26% | 1.27% | 1.807% | 2.961% | 1.336% | 1.534%
| PDM3 |  | 2.827% | 1.765% | 21.63% | -2.161% | -3.058% | -3.956% | 0.08342% | 4.123% | 2.203% | 9.508% | -5.751% | -0.3654% | 4.123% | -9.341%
| Z-Score (Absolute) |  | 0.4 | 0.18 | 4.36 | 0.65 | 0.84 | 1.03 | 0.18 | 0.67 | 0.27 | 1.81 | 1.41 | 0.27 | 0.67 | 2.16
| Analytical results for Mn in OREAS 267 (Certified Value 0.015 wt.%) | [16 empty] | Certified
Mn | Round | Replicate | Lab | Lab | Lab | Lab | Lab | Lab | Lab | Lab | Lab | Lab | Lab | Lab | Lab | Lab |  | 1
| No | No | 1.05 | 1.06 | 1.07 | 1.10 | 1.11 | 1.12 | 1.13 | 1.14 | 1.17 | 1.18 | 1.19 | 1.22 | 1.24 | 1.25 |  | wt.%
|  |  | AR*OES/MS | AR*MS | AR*OES/MS | AR*MS | AR*MS | AR*MS | AR*MS | AR*MS | AR*MS | AR*OES/MS | AR*OES/MS | AR*MS | AR*OES/MS | AR*OES/MS |  | 3
|  |  | 0.3g | 0.2g | 0.5g | 0.5g | 0.5g | 0.5g | 0.5g | 0.5g | 01g | 01g | 0.25g | 01g | 0.25g | 0.5g |  | 3
| 1 | 1 | 0.013166 | 0.01483908 | 0.0178 | 0.0149 | 0.0143 | 0.0144 | 0.0157 | 0.0153 | 0.01253513 | 0.0156 | 0.0158 | 0.01507 | 0.0136 | 0.0136 |  | 1
| 1 | 2 | 0.0132517 | 0.01502141 | 0.019 | 0.0149 | 0.0143 | 0.0146 | 0.0155 | 0.0154 | 0.01264129 | 0.0156 | 0.0161 | 0.01526 | 0.0138 | 0.0136 |  | 25
| 1 | 3 | 0.0133714 | 0.01483817 | 0.0195 | 0.0146 | 0.0146 | 0.0146 | 0.0154 | 0.0148 | 0.009858353 | 0.0156 | 0.0157 | 0.01553 | 0.0132 | 0.0134 |  | 16
| 1 | 4 | 0.0133951 | 0.01496566 | 0.0183 | 0.0148 | 0.0141 | 0.0147 | 0.0155 | 0.0158 | 0.0127707 | 0.0155 | 0.016 | 0.01544 | 0.0136 | 0.0131 |  | 0.01475855
| 1 | 5 | 0.0135628 | 0.01507728 | 0.0179 | 0.0147 | 0.0142 | 0.0149 | 0.0163 | 0.0156 | 0.01271623 | 0.0156 | 0.0163 | 0.01511 | 0.0134 | 0.0133 |  | 93
| 1 | 6 | 0.0130621 | 0.01509504 | 0.0184 | 0.015 | 0.0141 | 0.0149 | 0.0158 | 0.0159 | 0.009812476 | 0.0155 | 0.0164 | 0.01556 | 0.0137 | 0.0134
| Mean |  | 0.01330152 | 0.01497277 | 0.01848333 | 0.01481667 | 0.01426667 | 0.01468333 | 0.0157 | 0.01546667 | 0.01172236 | 0.01556667 | 0.01605 | 0.01532833 | 0.01355 | 0.0134
| Median |  | 0.01331155 | 0.01499354 | 0.01835 | 0.01485 | 0.01425 | 0.01465 | 0.0156 | 0.0155 | 0.01258821 | 0.0156 | 0.01605 | 0.01535 | 0.0136 | 0.0134
| Std Dev. |  | 0.0001789286 | 0.0001133825 | 0.0006554896 | 0.000147196 | 0.0001861899 | 0.000194079 | 0.0003286335 | 0.0003983298 | 0.001463831 | 5.163978e-05 | 0.0002738613 | 0.000212548 | 0.0002167948 | 0.0001897367
| Rel.Std.Dev. |  | 1.345% | 0.7573% | 3.546% | 0.9934% | 1.305% | 1.322% | 2.093% | 2.575% | 12.49% | 0.3317% | 1.706% | 1.387% | 1.6% | 1.416%
| PDM3 |  | -9.872% | 1.452% | 25.24% | 0.3938% | -3.333% | -0.5097% | 6.379% | 4.798% | -20.57% | 5.476% | 8.751% | 3.861% | -8.189% | -9.205%
| Z-Score (Absolute) |  | 1.45 | 0.07 | 3.28 | 0.07 | 0.57 | 0.19 | 0.74 | 0.52 | 2.9 | 0.61 | 1.05 | 0.4 | 1.23 | 1.36
| Analytical results for Mo in OREAS 267 (Certified Value 5.89 ppm) | [16 empty] | Certified
Mo | Round | Replicate | Lab | Lab | Lab | Lab | Lab | Lab | Lab | Lab | Lab | Lab | Lab | Lab | Lab | Lab | Lab | 1
| No | No | 1.05 | 1.06 | 1.07 | 1.10 | 1.11 | 1.12 | 1.13 | 1.14 | 1.17 | 1.18 | 1.19 | 1.21 | 1.22 | 1.24 | 1.25 | ppm
|  |  | AR*OES/MS | AR*MS | AR*OES/MS | AR*MS | AR*MS | AR*MS | AR*MS | AR*MS | AR*MS | AR*OES/MS | AR*OES/MS | AR*OES/MS | AR*MS | AR*OES/MS | AR*OES/MS | 2
|  |  | 0.3g | 0.2g | 0.5g | 0.5g | 0.5g | 0.5g | 0.5g | 0.5g | 01g | 01g | 0.25g | 0.5g | 01g | 0.25g | 0.5g | 3
| 1 | 1 | 6.175 | 5.994596 | 5.55 | 5.95 | 5.76 | 6.27 | 5.82 | 5.88 | 18.50057 | 5.8 | 5.8 | 6.1 | 4.2 | 5.4 | 5.79 | 1
| 1 | 2 | 6.293 | 5.922035 | 5.63 | 5.99 | 5.77 | 6.26 | 6.13 | 5.86 | 15.69314 | 5.8 | 5.89 | 6.1 | 5.3 | 5.5 | 5.86 | 26
| 1 | 3 | 6.122 | 5.837181 | 5.82 | 5.84 | 5.74 | 7.02 | 5.79 | 5.86 | 14.46608 | 5.8 | 5.78 | 5.9 | 4.7 | 5.4 | 5.83 | 16
| 1 | 4 | 6.227 | 5.958321 | 5.33 | 5.79 | 5.86 | 6.41 | 5.9 | 5.95 | 16.14874 | 5.8 | 5.87 | 6.1 | 4.9 | 5.4 | 5.81 | 5.887483
| 1 | 5 | 6.144 | 5.896035 | 5.46 | 6.04 | 5.86 | 6.35 | 6.06 | 5.84 | 18.02395 | 5.7 | 5.85 | 6.1 | 4.3 | 5.5 | 5.86 | 94
| 1 | 6 | 6.247 | 6.097499 | 5.57 | 5.91 | 5.81 | 6.26 | 5.89 | 6.1 | 14.62569 | 5.7 | 5.71 | 6.1 | 4.3 | 5.5 | 5.94
| Mean |  | 6.201333 | 5.950944 | 5.56 | 5.92 | 5.8 | 6.428333 | 5.931667 | 5.915 | 16.24303 | 5.766667 | 5.816667 | 6.066667 | 4.616667 | 5.45 | 5.848333
| Median |  | 6.201 | 5.940178 | 5.56 | 5.93 | 5.79 | 6.31 | 5.895 | 5.87 | 15.92094 | 5.8 | 5.825 | 6.1 | 4.5 | 5.45 | 5.845
| Std Dev. |  | 0.06545431 | 0.08970092 | 0.1646815 | 0.09338094 | 0.05176872 | 0.2960687 | 0.1349691 | 0.09833616 | 1.694271 | 0.05163978 | 0.06683313 | 0.08164966 | 0.4308906 | 0.05477226 | 0.05269409
| Rel.Std.Dev. |  | 1.055% | 1.507% | 2.962% | 1.577% | 0.8926% | 4.606% | 2.275% | 1.662% | 10.43% | 0.8955% | 1.149% | 1.346% | 9.333% | 1.005% | 0.901%
| PDM3 |  | 5.331% | 1.078% | -5.562% | 0.5523% | -1.486% | 9.186% | 0.7505% | 0.4674% | 175.9% | -2.052% | -1.203% | 3.043% | -21.59% | -7.431% | -0.665%
| Z-Score (Absolute) |  | 1.3 | 0.16 | 1.61 | 0.02 | 0.52 | 2.33 | 0.08 | 0 | 46.95 | 0.67 | 0.45 | 0.69 | 5.9 | 2.11 | 0.3
| Analytical results for Na in OREAS 267 (Certified Value 0.083 wt.%) | [16 empty] | Certified
Na | Round | Replicate | Lab | Lab | Lab | Lab | Lab | Lab | Lab | Lab | Lab | Lab | Lab | Lab | Lab | Lab |  | 1
| No | No | 1.05 | 1.06 | 1.07 | 1.10 | 1.11 | 1.12 | 1.13 | 1.14 | 1.17 | 1.18 | 1.19 | 1.22 | 1.24 | 1.25 |  | wt.%
|  |  | AR*OES/MS | AR*MS | AR*OES/MS | AR*MS | AR*MS | AR*MS | AR*MS | AR*MS | AR*MS | AR*OES/MS | AR*OES/MS | AR*MS | AR*OES/MS | AR*OES/MS |  | 3
|  |  | 0.3g | 0.2g | 0.5g | 0.5g | 0.5g | 0.5g | 0.5g | 0.5g | 01g | 01g | 0.25g | 01g | 0.25g | 0.5g |  | 3
| 1 | 1 | 0.084854 | 0.08394487 | 0.107 | 0.09 | 0.08 | 0.07 | 0.09 | 0.09 | 0.02781764 | 0.09 | 0.07 | 0.07 | 0.09 | 0.06 |  | 1
| 1 | 2 | 0.0900434 | 0.08345035 | 0.115 | 0.09 | 0.08 | 0.07 | 0.09 | 0.09 | 0.02570378 | 0.08 | 0.07 | 0.07 | 0.1 | 0.06 |  | #N/A
| 1 | 3 | 0.0826146 | 0.08282096 | 0.111 | 0.09 | 0.08 | 0.08 | 0.08 | 0.08 | 0.02172598 | 0.08 | 0.07 | 0.07 | 0.09 | 0.06 |  | 16
| 1 | 4 | 0.0860408 | 0.08312389 | 0.113 | 0.09 | 0.08 | 0.08 | 0.08 | 0.09 | 0.02665106 | 0.08 | 0.07 | 0.07 | 0.09 | 0.06 |  | 0.0825445
| 1 | 5 | 0.0827693 | 0.08417486 | 0.103 | 0.09 | 0.08 | 0.07 | 0.08 | 0.09 | 0.02880713 | 0.09 | 0.07 | 0.07 | 0.09 | 0.06 |  | 95
| 1 | 6 | 0.0952637 | 0.08437015 | 0.106 | 0.09 | 0.08 | 0.08 | 0.09 | 0.09 | 0.02258782 | 0.08 | 0.07 | 0.07 | 0.09 | 0.06
| Mean |  | 0.08693097 | 0.08364751 | 0.1091667 | 0.09 | 0.08 | 0.075 | 0.085 | 0.08833333 | 0.0255489 | 0.08333333 | 0.07 | 0.07 | 0.09166667 | 0.06
| Median |  | 0.0854474 | 0.08369761 | 0.109 | 0.09 | 0.08 | 0.075 | 0.085 | 0.09 | 0.02617742 | 0.08 | 0.07 | 0.07 | 0.09 | 0.06
| Std Dev. |  | 0.004902619 | 0.000613998 | 0.004578937 | 1.520235e-17 | 0 | 0.005477226 | 0.005477226 | 0.004082483 | 0.002841995 | 0.005163978 | 0 | 0 | 0.004082483 | 0
| Rel.Std.Dev. |  | 5.64% | 0.734% | 4.194% | 1.689e-14% | 0% | 7.303% | 6.444% | 4.622% | 11.12% | 6.197% | 0% | 0% | 4.454% | 0%
| PDM3 |  | 5.314% | 1.336% | 32.25% | 9.032% | -3.083% | -9.14% | 2.975% | 7.013% | -69.05% | 0.9556% | -15.2% | -15.2% | 11.05% | -27.31%
| Z-Score (Absolute) |  | 0.32 | 0.01 | 2.36 | 0.6 | 0.32 | 0.78 | 0.14 | 0.44 | 5.32 | 0.01 | 1.24 | 1.24 | 0.75 | 2.16
| Analytical results for Nb in OREAS 267 (Certified Value 0.35 ppm) | [16 empty] | Certified
Nb | Round | Replicate | Lab | Lab | Lab | Lab | Lab | Lab | Lab | Lab | Lab | Lab | Lab | Lab | Lab |  |  | 1
| No | No | 1.06 | 1.07 | 1.10 | 1.11 | 1.12 | 1.13 | 1.14 | 1.17 | 1.18 | 1.19 | 1.22 | 1.24 | 1.25 |  |  | ppm
|  |  | AR*MS | AR*OES/MS | AR*MS | AR*MS | AR*MS | AR*MS | AR*MS | AR*MS | AR*OES/MS | AR*OES/MS | AR*MS | AR*OES/MS | AR*OES/MS |  |  | 2
|  |  | 0.2g | 0.5g | 0.5g | 0.5g | 0.5g | 0.5g | 0.5g | 01g | 01g | 0.25g | 01g | 0.25g | 0.5g |  |  | 2
| 1 | 1 | 0.4219054 | 0.1 | 0.31 | 0.25 | 0.3 | 0.39 | 0.31 | 0.4312411 | 0.4 | 0.45 | 15.5 | 0.3 | 0.62 |  |  | 1
| 1 | 2 | 0.4025908 | 0.2 | 0.33 | 0.28 | 0.31 | 0.4 | 0.28 | 0.2779293 | 0.4 | 0.46 | 14.9 | 0.3 | 0.63 |  |  | 27
| 1 | 3 | 0.3900733 | 0.1 | 0.35 | 0.26 | 0.41 | 0.36 | 0.29 | 0.4963252 | 0.4 | 0.45 | 15.1 | 0.3 | 0.63 |  |  | 16
| 1 | 4 | 0.4269813 | 0.2 | 0.32 | 0.26 | 0.38 | 0.37 | 0.28 | 0.2905807 | 0.4 | 0.43 | 15.3 | 0.3 | 0.61 |  |  | 0.348683
| 1 | 5 | 0.3971064 | 0.2 | 0.34 | 0.26 | 0.33 | 0.33 | 0.29 | 0.2817863 | 0.4 | 0.45 | 14.5 | 0.3 | 0.62 |  |  | 96
| 1 | 6 | 0.4111047 | 0.2 | 0.3 | 0.26 | 0.3 | 0.37 | 0.29 | 0.3391587 | 0.4 | 0.42 | 14.3 | 0.3 | 0.65
| Mean |  | 0.4082937 | 0.1666667 | 0.325 | 0.2616667 | 0.3383333 | 0.37 | 0.29 | 0.3528369 | 0.4 | 0.4433333 | 14.93333 | 0.3 | 0.6266667
| Median |  | 0.4068477 | 0.2 | 0.325 | 0.26 | 0.32 | 0.37 | 0.29 | 0.3148697 | 0.4 | 0.45 | 15 | 0.3 | 0.625
| Std Dev. |  | 0.01436711 | 0.05163978 | 0.01870829 | 0.009831921 | 0.04622409 | 0.0244949 | 0.01095445 | 0.09105864 | 6.080942e-17 | 0.01505545 | 0.4633213 | 0 | 0.0136626
| Rel.Std.Dev. |  | 3.519% | 30.98% | 5.756% | 3.757% | 13.66% | 6.62% | 3.777% | 25.81% | 1.52e-14% | 3.396% | 3.103% | 0% | 2.18%
| PDM3 |  | 17.1% | -52.2% | -6.792% | -24.96% | -2.968% | 6.114% | -16.83% | 1.191% | 14.72% | 27.15% | 4183% | -13.96% | 79.72%
| Z-Score (Absolute) |  | 0.67 | NA | 0.34 | 1.11 | 0.18 | 0.21 | 0.76 | 0 | NA | 1.1 | NA | NA | 3.33
Results from laboratories 7, 18 and 24 were removed due to their 0.1 ppm reading resolution.
| Analytical results for Nd in OREAS 267 (Indicative Value 15.5 ppm) | [16 empty] | Indicative
Nd | Round | Replicate | Lab | Lab | [13 empty] | 1
| No | No | 1.06 | 1.07 | [13 empty] | ppm
|  |  | AR*MS | AR*OES/MS | [13 empty] | 1
|  |  | 0.2g | 0.5g | [13 empty] | 1
| 1 | 1 | 15.05469 | 14.9 | [13 empty] | 1
| 1 | 2 | 15.10871 | 17.4 | [13 empty] | 7
| 1 | 3 | 14.8353 | 16.1 | [13 empty] | 16
| 1 | 4 | 14.79238 | 16.5 | [13 empty] | 15.51044
| 1 | 5 | 14.73791 | 16.3 | [13 empty] | 13
| 1 | 6 | 14.9963 | 15.4
| Mean |  | 14.92088 | 16.1
| Median |  | 14.9158 | 16.2
| Std Dev. |  | 0.1524393 | 0.8740709
| Rel.Std.Dev. |  | 1.022% | 5.429%
| PDM3 |  | -3.801% | 3.801%
| Z-Score (Absolute) |  | 0.67 | 0.67
| Analytical results for Ni in OREAS 267 (Certified Value 39.6 ppm) | [16 empty] | Certified
Ni | Round | Replicate | Lab | Lab | Lab | Lab | Lab | Lab | Lab | Lab | Lab | Lab | Lab | Lab | Lab | Lab |  | 1
| No | No | 1.05 | 1.06 | 1.07 | 1.10 | 1.11 | 1.12 | 1.13 | 1.14 | 1.17 | 1.18 | 1.19 | 1.22 | 1.24 | 1.25 |  | ppm
|  |  | AR*OES/MS | AR*MS | AR*OES/MS | AR*MS | AR*MS | AR*MS | AR*MS | AR*MS | AR*MS | AR*OES/MS | AR*OES/MS | AR*MS | AR*OES/MS | AR*OES/MS |  | 1
|  |  | 0.3g | 0.2g | 0.5g | 0.5g | 0.5g | 0.5g | 0.5g | 0.5g | 01g | 01g | 0.25g | 01g | 0.25g | 0.5g |  | 2
| 1 | 1 | 36.089 | 37.56259 | 42 | 39.4 | 40.1 | 39.2 | 37.3 | 42.2 | 42.16663 | 40 | 41.5 | 21.1 | 31.6 | 36.7 |  | 1
| 1 | 2 | 36.646 | 37.22538 | 45.9 | 40.3 | 41.2 | 39.4 | 40.2 | 41.1 | 38.68898 | 40 | 39.5 | 22.9 | 31.7 | 37.2 |  | 29
| 1 | 3 | 37.673 | 37.34491 | 45.5 | 38.1 | 39.6 | 42.3 | 37.4 | 41.1 | 33.0634 | 41 | 39.4 | 21.7 | 31.4 | 36.3 |  | 16
| 1 | 4 | 37.174 | 37.99809 | 45 | 39.4 | 39.9 | 38.8 | 39 | 42.1 | 39.71843 | 40 | 39 | 21.1 | 31.7 | 36.6 |  | 39.64361
| 1 | 5 | 37.951 | 37.77911 | 43.7 | 39.5 | 41.8 | 39.9 | 43.7 | 42.8 | 43.28928 | 41 | 41.2 | 21.2 | 31.7 | 36.1 |  | 97
| 1 | 6 | 36.632 | 37.60176 | 43.5 | 39.6 | 40.9 | 39.2 | 37.8 | 43.8 | 33.93634 | 41 | 40.8 | 21.6 | 31.7 | 35.8
| Mean |  | 37.0275 | 37.58531 | 44.26667 | 39.38333 | 40.58333 | 39.8 | 39.23333 | 42.18333 | 38.47718 | 40.5 | 40.23333 | 21.6 | 31.63333 | 36.45
| Median |  | 36.91 | 37.58218 | 44.35 | 39.45 | 40.5 | 39.3 | 38.4 | 42.15 | 39.2037 | 40.5 | 40.15 | 21.4 | 31.7 | 36.45
| Std Dev. |  | 0.7033818 | 0.2814496 | 1.467878 | 0.7139094 | 0.8518607 | 1.275931 | 2.453297 | 1.034247 | 4.201957 | 0.5477226 | 1.05956 | 0.6870226 | 0.121106 | 0.4929503
| Rel.Std.Dev. |  | 1.9% | 0.7488% | 3.316% | 1.813% | 2.099% | 3.206% | 6.253% | 2.452% | 10.92% | 1.352% | 2.634% | 3.181% | 0.3828% | 1.352%
| PDM3 |  | -6.599% | -5.192% | 11.66% | -0.6565% | 2.37% | 0.3945% | -1.035% | 6.406% | -2.942% | 2.16% | 1.488% | -45.51% | -20.21% | -8.056%
| Z-Score (Absolute) |  | 1.03 | 0.78 | 2.23 | 0.03 | 0.57 | 0.22 | 0.03 | 1.29 | 0.37 | 0.54 | 0.42 | 7.97 | 3.45 | 1.29
| Analytical results for P in OREAS 267 (Certified Value 0.032 wt.%) | [16 empty] | Certified
P | Round | Replicate | Lab | Lab | Lab | Lab | Lab | Lab | Lab | Lab | Lab | Lab | Lab | Lab | Lab |  |  | 1
| No | No | 1.05 | 1.06 | 1.07 | 1.10 | 1.11 | 1.12 | 1.13 | 1.14 | 1.18 | 1.19 | 1.22 | 1.24 | 1.25 |  |  | wt.%
|  |  | AR*OES/MS | AR*MS | AR*OES/MS | AR*MS | AR*MS | AR*MS | AR*MS | AR*MS | AR*OES/MS | AR*OES/MS | AR*MS | AR*OES/MS | AR*OES/MS |  |  | 3
|  |  | 0.3g | 0.2g | 0.5g | 0.5g | 0.5g | 0.5g | 0.5g | 0.5g | 01g | 0.25g | 01g | 0.25g | 0.5g |  |  | 3
| 1 | 1 | 0.0317776 | 0.03155819 | 0.034 | 0.032 | 0.03 | 0.032 | 0.033 | 0.033 | 0.0303 | 0.0321 | 0.032 | 0.028 | 0.0298 |  |  | 1
| 1 | 2 | 0.0308534 | 0.03119624 | 0.035 | 0.032 | 0.031 | 0.032 | 0.033 | 0.033 | 0.0308 | 0.0314 | 0.031 | 0.027 | 0.0306 |  |  | #N/A
| 1 | 3 | 0.0316225 | 0.03156821 | 0.035 | 0.03 | 0.031 | 0.032 | 0.032 | 0.032 | 0.0308 | 0.0319 | 0.031 | 0.027 | 0.0309 |  |  | 16
| 1 | 4 | 0.0329 | 0.03167581 | 0.034 | 0.031 | 0.031 | 0.032 | 0.033 | 0.034 | 0.0302 | 0.0317 | 0.033 | 0.027 | 0.0299 |  |  | 0.03184177
| 1 | 5 | 0.031433 | 0.03201547 | 0.034 | 0.031 | 0.031 | 0.032 | 0.033 | 0.033 | 0.0311 | 0.0318 | 0.032 | 0.027 | 0.0299 |  |  | 98
| 1 | 6 | 0.0308017 | 0.03110563 | 0.034 | 0.032 | 0.03 | 0.032 | 0.033 | 0.034 | 0.0306 | 0.0323 | 0.033 | 0.027 | 0.03
| Mean |  | 0.0315647 | 0.03151993 | 0.03433333 | 0.03133333 | 0.03066667 | 0.032 | 0.03283333 | 0.03316667 | 0.03063333 | 0.03186667 | 0.032 | 0.02716667 | 0.03018333
| Median |  | 0.03152775 | 0.0315632 | 0.034 | 0.0315 | 0.031 | 0.032 | 0.033 | 0.033 | 0.0307 | 0.03185 | 0.032 | 0.027 | 0.02995
| Std Dev. |  | 0.0007664405 | 0.000331686 | 0.0005163978 | 0.0008164966 | 0.0005163978 | 0 | 0.0004082483 | 0.0007527727 | 0.0003386247 | 0.0003141125 | 0.0008944272 | 0.0004082483 | 0.0004535049
| Rel.Std.Dev. |  | 2.428% | 1.052% | 1.504% | 2.606% | 1.684% | 0% | 1.243% | 2.27% | 1.105% | 0.9857% | 2.795% | 1.503% | 1.503%
| PDM3 |  | -0.8702% | -1.011% | 7.825% | -1.597% | -3.69% | 0.4969% | 3.114% | 4.161% | -3.795% | 0.07818% | 0.4969% | -14.68% | -5.208%
| Z-Score (Absolute) |  | 0 | 0.03 | 2.08 | 0.17 | 0.67 | 0.33 | 0.95 | 1.2 | 0.7 | 0.23 | 0.33 | 3.3 | 1.04
| Analytical results for Pb in OREAS 267 (Certified Value 8.6 ppm) | [16 empty] | Certified
Pb | Round | Replicate | Lab | Lab | Lab | Lab | Lab | Lab | Lab | Lab | Lab | Lab | Lab | Lab | Lab | Lab | Lab | 1
| No | No | 1.05 | 1.06 | 1.07 | 1.10 | 1.11 | 1.12 | 1.13 | 1.14 | 1.17 | 1.18 | 1.19 | 1.21 | 1.22 | 1.24 | 1.25 | ppm
|  |  | AR*OES/MS | AR*MS | AR*OES/MS | AR*MS | AR*MS | AR*MS | AR*MS | AR*MS | AR*MS | AR*OES/MS | AR*OES/MS | AR*OES/MS | AR*MS | AR*OES/MS | AR*OES/MS | 2
|  |  | 0.3g | 0.2g | 0.5g | 0.5g | 0.5g | 0.5g | 0.5g | 0.5g | 01g | 01g | 0.25g | 0.5g | 01g | 0.25g | 0.5g | 2
| 1 | 1 | 8.062 | 9.149088 | 10.2 | 8.2 | 7.7 | 8.5 | 9.2 | 9 | 5.635332 | 9.3 | 7.3 | 9 | 16.8 | 8.1 | 7.5 | 1
| 1 | 2 | 7.616 | 8.60363 | 11.1 | 8.2 | 7.8 | 8.6 | 9.3 | 9 | 5.030552 | 9.5 | 7.5 | 9 | 13.8 | 8.1 | 7.8 | 30
| 1 | 3 | 8.777 | 8.816117 | 10.8 | 8 | 7.7 | 9.2 | 9.1 | 8.8 | 3.752429 | 9.5 | 7.2 | 8 | 13.1 | 8.4 | 7.6 | 16
| 1 | 4 | 8.431 | 9.381 | 10.8 | 8.3 | 7.6 | 9.6 | 9.5 | 9 | 5.661289 | 9.4 | 7.4 | 9 | 14.2 | 8.1 | 7.7 | 8.604087
| 1 | 5 | 7.593 | 9.134461 | 10.3 | 8.2 | 7.8 | 8.8 | 9 | 9.2 | 5.101999 | 9.4 | 7.7 | 9 | 14.5 | 8.1 | 7.6 | 99
| 1 | 6 | 7.707 | 9.023963 | 10.4 | 8.1 | 7.6 | 8.6 | 9.3 | 9.2 | 3.810691 | 9.2 | 7.2 | 9 | 13.3 | 8.2 | 7.7
| Mean |  | 8.031 | 9.018043 | 10.6 | 8.166667 | 7.7 | 8.883333 | 9.233333 | 9.033333 | 4.832049 | 9.383333 | 7.383333 | 8.833333 | 14.28333 | 8.166667 | 7.65
| Median |  | 7.8845 | 9.079212 | 10.6 | 8.2 | 7.7 | 8.7 | 9.25 | 9 | 5.066275 | 9.4 | 7.35 | 9 | 14 | 8.1 | 7.65
| Std Dev. |  | 0.487139 | 0.2738651 | 0.3521363 | 0.1032796 | 0.08944272 | 0.4308906 | 0.175119 | 0.1505545 | 0.8548604 | 0.1169045 | 0.194079 | 0.4082483 | 1.340771 | 0.121106 | 0.1048809
| Rel.Std.Dev. |  | 6.066% | 3.037% | 3.322% | 1.265% | 1.162% | 4.851% | 1.897% | 1.667% | 17.69% | 1.246% | 2.629% | 4.622% | 9.387% | 1.483% | 1.371%
| PDM3 |  | -6.661% | 4.811% | 23.2% | -5.084% | -10.51% | 3.246% | 7.313% | 4.989% | -43.84% | 9.057% | -14.19% | 2.664% | 66.01% | -5.084% | -11.09%
| Z-Score (Absolute) |  | 0.43 | 0.43 | 1.83 | 0.32 | 0.73 | 0.32 | 0.62 | 0.45 | 3.25 | 0.75 | 1 | NA | 5.06 | 0.32 | 0.77
Results from laboratory 21 were removed due to their 1 ppm reading resolution.
| Analytical results for Pr in OREAS 267 (Indicative Value 4.2 ppm) | [16 empty] | Indicative
Pr | Round | Replicate | Lab | Lab | [13 empty] | 1
| No | No | 1.06 | 1.07 | [13 empty] | ppm
|  |  | AR*MS | AR*OES/MS | [13 empty] | 2
|  |  | 0.2g | 0.5g | [13 empty] | 2
| 1 | 1 | 4.007359 | 4.3 | [13 empty] | 1
| 1 | 2 | 3.929791 | 4.6 | [13 empty] | 8
| 1 | 3 | 3.901897 | 4.5 | [13 empty] | 16
| 1 | 4 | 3.99984 | 4.5 | [13 empty] | 4.204222
| 1 | 5 | 3.970514 | 4.5 | [13 empty] | 14
| 1 | 6 | 4.041262 | 4.2
| Mean |  | 3.975111 | 4.433333
| Median |  | 3.985177 | 4.5
| Std Dev. |  | 0.05188972 | 0.1505545
| Rel.Std.Dev. |  | 1.305% | 3.396%
| PDM3 |  | -5.45% | 5.45%
| Z-Score (Absolute) |  | 0.67 | 0.67
| Analytical results for Rb in OREAS 267 (Certified Value 11.2 ppm) | [16 empty] | Certified
Rb | Round | Replicate | Lab | Lab | Lab | Lab | Lab | Lab | Lab | Lab | Lab | Lab | Lab | Lab | Lab |  |  | 1
| No | No | 1.05 | 1.06 | 1.07 | 1.10 | 1.11 | 1.12 | 1.13 | 1.14 | 1.18 | 1.19 | 1.22 | 1.24 | 1.25 |  |  | ppm
|  |  | AR*OES/MS | AR*MS | AR*OES/MS | AR*MS | AR*MS | AR*MS | AR*MS | AR*MS | AR*OES/MS | AR*OES/MS | AR*MS | AR*OES/MS | AR*OES/MS |  |  | 1
|  |  | 0.3g | 0.2g | 0.5g | 0.5g | 0.5g | 0.5g | 0.5g | 0.5g | 01g | 0.25g | 01g | 0.25g | 0.5g |  |  | 2
| 1 | 1 | 9.959 | 11.83869 | 12 | 11.5 | 10.2 | 11 | 12.1 | 11.7 | 14.9 | 10.5 | 68.5 | 11.3 | 9.6 |  |  | 1
| 1 | 2 | 10.751 | 11.74699 | 13.1 | 11.8 | 10.9 | 11.2 | 12.6 | 11.6 | 15.2 | 10.4 | 71.4 | 11.6 | 9.6 |  |  | 32
| 1 | 3 | 10.03 | 12.07462 | 12.2 | 11.1 | 10.5 | 13 | 11.8 | 12 | 15.1 | 10.3 | 71 | 11.4 | 9.7 |  |  | 16
| 1 | 4 | 10.465 | 12.29328 | 12.6 | 11.7 | 10.6 | 11.9 | 11.5 | 12 | 15 | 10.3 | 71.5 | 11.4 | 9.4 |  |  | 11.2477
| 1 | 5 | 10.885 | 11.87606 | 12.4 | 11.8 | 10.7 | 11.4 | 12.6 | 12.3 | 15.2 | 10.8 | 69.8 | 11.5 | 9.6 |  |  | 100
| 1 | 6 | 9.959 | 12.2297 | 11.9 | 11.2 | 10.3 | 11.2 | 11.9 | 12.6 | 15.3 | 10.1 | 68.3 | 11.7 | 9.8
| Mean |  | 10.3415 | 12.00989 | 12.36667 | 11.51667 | 10.53333 | 11.61667 | 12.08333 | 12.03333 | 15.11667 | 10.4 | 70.08333 | 11.48333 | 9.616667
| Median |  | 10.2475 | 11.97534 | 12.3 | 11.6 | 10.55 | 11.3 | 12 | 12 | 15.15 | 10.35 | 70.4 | 11.45 | 9.6
| Std Dev. |  | 0.4166484 | 0.2232244 | 0.4412105 | 0.3060501 | 0.2581989 | 0.7440878 | 0.4445972 | 0.3723797 | 0.147196 | 0.2366432 | 1.438634 | 0.147196 | 0.132916
| Rel.Std.Dev. |  | 4.029% | 1.859% | 3.568% | 2.657% | 2.451% | 6.405% | 3.679% | 3.095% | 0.9737% | 2.275% | 2.053% | 1.282% | 1.382%
| PDM3 |  | -8.057% | 6.776% | 9.948% | 2.391% | -6.351% | 3.28% | 7.429% | 6.985% | 34.4% | -7.537% | 523.1% | 2.095% | -14.5%
| Z-Score (Absolute) |  | 1.15 | 0.35 | 0.67 | 0.09 | 0.97 | 0 | 0.42 | 0.37 | 3.15 | 1.09 | 52.57 | 0.12 | 1.8
| Analytical results for Re in OREAS 267 (Certified Value < 0.001 ppm) | [16 empty] | Certified
Re | Round | Replicate | Lab | Lab | Lab | Lab | Lab | Lab | Lab | Lab | Lab | Lab | Lab | Lab |  |  |  | 1
| No | No | 1.06 | 1.07 | 1.10 | 1.11 | 1.12 | 1.13 | 1.14 | 1.18 | 1.19 | 1.22 | 1.24 | 1.25 |  |  |  | ppm
|  |  | AR*MS | AR*OES/MS | AR*MS | AR*MS | AR*MS | AR*MS | AR*MS | AR*OES/MS | AR*OES/MS | AR*MS | AR*OES/MS | AR*OES/MS |  |  |  | 3
|  |  | 0.2g | 0.5g | 0.5g | 0.5g | 0.5g | 0.5g | 25g | 01g | 0.25g | 01g | 0.25g | 0.5g |  |  |  | 3
| 1 | 1 | < 0.01 | < 0.001 | < 0.001 | < 0.001 | < 0.001 | < 0.001 | < 0.001 | < 0.05 | < 0.002 | < 0.5 | < 0.005 | 0.002 |  |  |  | 1
| 1 | 2 | < 0.01 | < 0.001 | < 0.001 | < 0.001 | < 0.001 | < 0.001 | 0.001 | < 0.05 | < 0.002 | < 0.5 | < 0.005 | < 0.001 |  |  |  | 33
| 1 | 3 | < 0.01 | < 0.001 | < 0.001 | 0.001 | 0.001 | < 0.001 | < 0.001 | < 0.05 | < 0.002 | < 0.5 | < 0.005 | 0.001 |  |  |  | 16
| 1 | 4 | < 0.01 | < 0.001 | 0.001 | < 0.001 | 0.001 | < 0.001 | 0.001 | < 0.05 | < 0.002 | < 0.5 | < 0.005 | 0.002 |  |  |  | < 0.001
| 1 | 5 | < 0.01 | < 0.001 | < 0.001 | < 0.001 | 0.001 | < 0.001 | < 0.001 | < 0.05 | < 0.002 | < 0.5 | < 0.005 | 0.002 |  |  |  | 101
| 1 | 6 | < 0.01 | < 0.001 | 0.001 | < 0.001 | 0.001 | < 0.001 | 0.001 | < 0.05 | < 0.002 | < 0.5 | < 0.005 | 0.001
| Mean |  |  |  | 0.001 | 0.001 | 0.001 |  | 0.001 |  |  |  |  | 0.0016
| Median |  |  |  | 0.001 | 0.001 | 0.001 |  | 0.001 |  |  |  |  | 0.002
| Std Dev. |  |  |  | 0 |  | 0 |  | 0 |  |  |  |  | 0.0005477226
| Rel.Std.Dev. |  |  |  | 0% |  | 0% |  | 0% |  |  |  |  | 34.23%
PDM3
| Z-Score (Absolute) |  | 6.61 | 0.67 | 0.4 | 0.54 | 0.13 | 0.67 | 0.27 | 38.98 | 0.13 | 403.1 | 2.56 | 0.81
| Analytical results for S in OREAS 267 (Certified Value 0.022 wt.%) | [16 empty] | Certified
S | Round | Replicate | Lab | Lab | Lab | Lab | Lab | Lab | Lab | Lab | Lab | Lab | Lab | Lab | Lab | Lab |  | 1
| No | No | 1.05 | 1.06 | 1.07 | 1.10 | 1.11 | 1.12 | 1.13 | 1.14 | 1.18 | 1.19 | 1.21 | 1.22 | 1.24 | 1.25 |  | wt.%
|  |  | AR*OES/MS | AR*MS | AR*OES/MS | AR*MS | AR*MS | AR*MS | AR*MS | AR*MS | AR*OES/MS | AR*OES/MS | AR*OES/MS | AR*MS | AR*OES/MS | AR*OES/MS |  | 3
|  |  | 0.3g | 0.2g | 0.5g | 0.5g | 0.5g | 0.5g | 0.5g | 25g | 01g | 0.25g | 0.5g | 01g | 0.25g | 0.5g |  | 3
| 1 | 1 | 0.0336864 | 0.0216285 | 0.023 | 0.03 | 0.02 | 0.02 | 0.04 | 0.02 | 0.02 | 0.02 | 0.0239 | 0.01 | < 0.05 | 0.02 |  | 1
| 1 | 2 | 0.0335601 | 0.021616 | 0.022 | 0.03 | 0.02 | 0.02 | 0.04 | 0.02 | 0.02 | 0.02 | 0.0229 | 0.01 | < 0.05 | 0.02 |  | 14
| 1 | 3 | 0.0374466 | 0.0215587 | 0.022 | 0.03 | 0.02 | 0.02 | 0.04 | 0.02 | 0.02 | 0.02 | 0.0226 | 0.01 | < 0.05 | 0.02 |  | 16
| 1 | 4 | 0.0427231 | 0.02173202 | 0.021 | 0.03 | 0.02 | 0.02 | 0.04 | 0.02 | 0.02 | 0.02 | 0.0246 | 0.01 | < 0.05 | 0.02 |  | 0.02219485
| 1 | 5 | 0.0361769 | 0.02149782 | 0.021 | 0.03 | 0.02 | 0.03 | 0.03 | 0.02 | 0.02 | 0.02 | 0.0233 | 0.01 | < 0.05 | 0.02 |  | 102
| 1 | 6 | 0.0374725 | 0.021558 | 0.022 | 0.03 | 0.03 | 0.02 | 0.04 | 0.02 | 0.02 | 0.03 | 0.0238 | 0.01 | < 0.05 | 0.02
| Mean |  | 0.03684427 | 0.02159851 | 0.02183333 | 0.03 | 0.02166667 | 0.02166667 | 0.03833333 | 0.02 | 0.02 | 0.02166667 | 0.02351667 | 0.01 |  | 0.02
| Median |  | 0.03681175 | 0.02158735 | 0.022 | 0.03 | 0.02 | 0.02 | 0.04 | 0.02 | 0.02 | 0.02 | 0.02355 | 0.01 |  | 0.02
| Std Dev. |  | 0.003362184 | 8.049212e-05 | 0.0007527727 | 0 | 0.004082483 | 0.004082483 | 0.004082483 | 0 | 0 | 0.004082483 | 0.0007305249 | 0 |  | 0
| Rel.Std.Dev. |  | 9.125% | 0.3727% | 3.448% | 0% | 18.84% | 18.84% | 10.65% | 0% | 0% | 18.84% | 3.106% | 0% |  | 0%
| PDM3 |  | 66% | -2.687% | -1.629% | 35.17% | -2.38% | -2.38% | 72.71% | -9.889% | -9.889% | -2.38% | 5.956% | -54.94% |  | -9.889%
| Z-Score (Absolute) |  | 6.14 | 0.03 | 0.07 | 3.37 | 0 | 0 | 6.74 | 0.67 | 0.67 | 0 | 0.75 | 4.72 | 1.35 | 0.67
| Analytical results for Sb in OREAS 267 (Indicative Value 1.66 ppm) | [16 empty] | Indicative
Sb | Round | Replicate | Lab | Lab | Lab | Lab | Lab | Lab | Lab | Lab | Lab | Lab | Lab | Lab | Lab | Lab | Lab | 1
| No | No | 1.05 | 1.06 | 1.07 | 1.10 | 1.11 | 1.12 | 1.13 | 1.14 | 1.17 | 1.18 | 1.19 | 1.21 | 1.22 | 1.24 | 1.25 | ppm
|  |  | AR*OES/MS | AR*MS | AR*OES/MS | AR*MS | AR*MS | AR*MS | AR*MS | AR*MS | AR*MS | AR*OES/MS | AR*OES/MS | AR*OES/MS | AR*MS | AR*OES/MS | AR*OES/MS | 2
|  |  | 0.3g | 0.2g | 0.5g | 0.5g | 0.5g | 0.5g | 0.5g | 0.5g | 01g | 01g | 0.25g | 0.5g | 01g | 0.25g | 0.5g | 2
| 1 | 1 | 1.67 | < 2.5 | 1 | 1.16 | 1.28 | 1.36 | 1.22 | 2.46 | 5.299747 | 3.11 | 1.61 | 1.5 | 5.5 | 4.21 | 13.1 | 1
| 1 | 2 | 1.799 | < 2.5 | 0.78 | 1.15 | 1.38 | 1.37 | 1.3 | 3 | 8.784592 | 2.94 | 1.54 | 1.28 | 6.9 | 2.63 | 10.3 | 9
| 1 | 3 | 1.774 | < 2.5 | 0.92 | 1.13 | 1.36 | 1.5 | 1.23 | 1.71 | 5.048382 | 2.42 | 1.57 | 1.14 | 8.4 | 2.77 | 13.5 | 16
| 1 | 4 | 2.178 | < 2.5 | 0.66 | 1.14 | 1.32 | 1.46 | 1.25 | 1.78 | 8.205348 | 2.84 | 1.58 | 1.58 | 6.1 | 3.05 | 13.1 | 1.657976
| 1 | 5 | 1.715 | < 2.5 | 0.66 | 1.15 | 1.62 | 1.4 | 1.27 | 2.13 | 6.725617 | 2.58 | 1.56 | 1.26 | 4.7 | 2.28 | 10.7 | 15
| 1 | 6 | 1.649 | < 2.5 | 1.06 | 1.11 | 2.23 | 1.38 | 1.21 | 1.8 | 6.743123 | 2.84 | 1.6 | 1.53 | 5.7 | 2.2 | 17.1
| Mean |  | 1.7975 |  | 0.8466667 | 1.14 | 1.531667 | 1.411667 | 1.246667 | 2.146667 | 6.801135 | 2.788333 | 1.576667 | 1.381667 | 6.216667 | 2.856667 | 12.96667
| Median |  | 1.7445 |  | 0.85 | 1.145 | 1.37 | 1.39 | 1.24 | 1.965 | 6.73437 | 2.84 | 1.575 | 1.39 | 5.9 | 2.7 | 13.1
| Std Dev. |  | 0.1951663 |  | 0.1723562 | 0.01788854 | 0.3622384 | 0.05600595 | 0.03386247 | 0.5043676 | 1.49942 | 0.2493525 | 0.02581989 | 0.1782601 | 1.290607 | 0.7336939 | 2.435296
| Rel.Std.Dev. |  | 10.86% |  | 20.36% | 1.569% | 23.65% | 3.967% | 2.716% | 23.5% | 22.05% | 8.943% | 1.638% | 12.9% | 20.76% | 25.68% | 18.78%
| PDM3 |  | 8.415% |  | -48.93% | -31.24% | -7.618% | -14.86% | -24.81% | 29.48% | 310.2% | 68.18% | -4.904% | -16.67% | 275% | 72.3% | 682.1%
| Z-Score (Absolute) |  | 0.34 | 0.5 | 1.13 | 0.67 | 0.07 | 0.25 | 0.51 | 0.88 | 8.07 | 1.87 | 0 | 0.3 | 7.17 | 1.98 | 17.59
| Analytical results for Sc in OREAS 267 (Certified Value 2.23 ppm) | [16 empty] | Certified
Sc | Round | Replicate | Lab | Lab | Lab | Lab | Lab | Lab | Lab | Lab | Lab | Lab | Lab | Lab | Lab |  |  | 1
| No | No | 1.05 | 1.06 | 1.07 | 1.10 | 1.11 | 1.12 | 1.13 | 1.14 | 1.18 | 1.19 | 1.22 | 1.24 | 1.25 |  |  | ppm
|  |  | AR*OES/MS | AR*MS | AR*OES/MS | AR*MS | AR*MS | AR*MS | AR*MS | AR*MS | AR*OES/MS | AR*OES/MS | AR*MS | AR*OES/MS | AR*OES/MS |  |  | 2
|  |  | 0.3g | 0.2g | 0.5g | 0.5g | 0.5g | 0.5g | 0.5g | 0.5g | 01g | 0.25g | 01g | 0.25g | 0.5g |  |  | 3
| 1 | 1 | 1.829 | 2.231821 | 2.5 | 2.1 | 2.1 | 2 | 2.3 | 2.3 | 2 | 2 | 2.2 | 2.3 | 1.9 |  |  | 1
| 1 | 2 | 2.128 | 2.209169 | 2.9 | 2.2 | 2.1 | 2.1 | 2.4 | 2.3 | 2 | 2.3 | 2.2 | 2.3 | 1.8 |  |  | 35
| 1 | 3 | 1.93 | 2.282312 | 3 | 2.1 | 2.1 | 2.6 | 2.3 | 2.3 | 2 | 2.1 | 2.2 | 2.3 | 1.8 |  |  | 16
| 1 | 4 | 1.822 | 2.238032 | 2.8 | 2.2 | 2.1 | 2.3 | 2.3 | 2.4 | 2 | 2.2 | 2.8 | 2.3 | 1.7 |  |  | 2.229815
| 1 | 5 | 1.979 | 2.387468 | 2.8 | 2.2 | 2.1 | 2.2 | 2.5 | 2.3 | 2 | 2.2 | 2.8 | 2.3 | 1.8 |  |  | 103
| 1 | 6 | 2.029 | 2.223078 | 2.6 | 2.2 | 2.1 | 2.1 | 2.3 | 2.4 | 2 | 1.9 | 2.8 | 2.3 | 1.7
| Mean |  | 1.952833 | 2.26198 | 2.766667 | 2.166667 | 2.1 | 2.216667 | 2.35 | 2.333333 | 2 | 2.116667 | 2.5 | 2.3 | 1.783333
| Median |  | 1.9545 | 2.234927 | 2.8 | 2.2 | 2.1 | 2.15 | 2.3 | 2.3 | 2 | 2.15 | 2.5 | 2.3 | 1.8
| Std Dev. |  | 0.1184423 | 0.06625098 | 0.1861899 | 0.05163978 | 0 | 0.2136976 | 0.083666 | 0.05163978 | 0 | 0.147196 | 0.3286335 | 4.864754e-16 | 0.07527727
| Rel.Std.Dev. |  | 6.065% | 2.929% | 6.73% | 2.383% | 0% | 9.64% | 3.56% | 2.213% | 0% | 6.954% | 13.15% | 2.115e-14% | 4.221%
| PDM3 |  | -12.42% | 1.443% | 24.08% | -2.832% | -5.822% | -0.5896% | 5.39% | 4.642% | -10.31% | -5.074% | 12.12% | 3.148% | -20.02%
| Z-Score (Absolute) |  | 1.66 | 0.13 | 3.05 | 0.42 | 0.81 | 0.13 | 0.64 | 0.54 | NA | 0.71 | 1.51 | 0.35 | 2.64
Results from laboratory 1.18 were removed due to their 1 ppm reading resolution.
| Analytical results for Se in OREAS 267 (Indicative Value 0.27 ppm) | [16 empty] | Indicative
Se | Round | Replicate | Lab | Lab | Lab | Lab | Lab | Lab | Lab | Lab | Lab | Lab | Lab | Lab | Lab | Lab |  | 1
| No | No | 1.05 | 1.06 | 1.07 | 1.10 | 1.11 | 1.12 | 1.13 | 1.14 | 1.18 | 1.19 | 1.21 | 1.22 | 1.24 | 1.25 |  | ppm
|  |  | AR*OES/MS | AR*MS | AR*OES/MS | AR*MS | AR*MS | AR*MS | AR*MS | AR*MS | AR*OES/MS | AR*OES/MS | AR*OES/MS | AR*MS | AR*OES/MS | AR*OES/MS |  | 2
|  |  | 0.3g | 0.2g | 0.5g | 0.5g | 0.5g | 0.5g | 0.5g | 25g | 01g | 0.25g | 0.5g | 01g | 0.25g | 0.5g |  | 2
| 1 | 1 | 0.457 | < 5 | 1 | 0.3 | 0.2 | 0.3 | < 0.2 | 0.4 | < 1 | < 1 | 0.41 | < 0.5 | 1.1 | < 0.2 |  | 1
| 1 | 2 | 0.452 | < 5 | 0.4 | 0.2 | 0.3 | 0.2 | 0.2 | 0.3 | < 1 | < 1 | 0.43 | < 0.5 | 0.9 | < 0.2 |  | 2
| 1 | 3 | 0.512 | < 5 | 1 | 0.3 | 0.3 | 0.3 | 0.2 | 0.2 | < 1 | < 1 | 0.44 | < 0.5 | 1 | 0.2 |  | 16
| 1 | 4 | 0.445 | < 5 | 0.3 | 0.2 | 0.3 | 0.2 | < 0.2 | 0.2 | < 1 | < 1 | 0.42 | < 0.5 | 1.1 | < 0.2 |  | 0.2697619
| 1 | 5 | 0.49 | < 5 | 0.2 | 0.2 | 0.3 | 0.2 | 0.3 | 0.2 | < 1 | < 1 | 0.44 | < 0.5 | 1.2 | 0.2 |  | 10
| 1 | 6 | 0.582 | < 5 | 0.9 | 0.3 | 0.2 | 0.4 | 0.2 | 0.2 | < 1 | < 1 | 0.44 | < 0.5 | 1.1 | 0.2
| Mean |  | 0.4896667 |  | 0.6333333 | 0.25 | 0.2666667 | 0.2666667 | 0.225 | 0.25 |  |  | 0.43 |  | 1.066667 | 0.2
| Median |  | 0.4735 |  | 0.65 | 0.25 | 0.3 | 0.25 | 0.2 | 0.2 |  |  | 0.435 |  | 1.1 | 0.2
| Std Dev. |  | 0.05197179 |  | 0.3723797 | 0.05477226 | 0.05163978 | 0.08164966 | 0.05 | 0.083666 |  |  | 0.01264911 |  | 0.1032796 | 3.39935e-17
| Rel.Std.Dev. |  | 10.61% |  | 58.8% | 21.91% | 19.36% | 30.62% | 22.22% | 33.47% |  |  | 2.942% |  | 9.682% | 1.7e-14%
| PDM3 |  | 81.52% |  | 134.8% | -7.326% | -1.147% | -1.147% | -16.59% | -7.326% |  |  | 59.4% |  | 295.4% | -25.86%
| Z-Score (Absolute) |  | 0.65 | 9.9 | 1.31 | 0.45 | 0.38 | 0.38 | 0.76 | 0.45 | 0.7 | 0.7 | 0.38 | 0.45 | 3.31 | 0.91
| Analytical results for Sm in OREAS 267 (Indicative Value 3 ppm) | [16 empty] | Indicative
Sm | Round | Replicate | Lab | Lab | [13 empty] | 1
| No | No | 1.06 | 1.07 | [13 empty] | ppm
|  |  | AR*MS | AR*OES/MS | [13 empty] | 2
|  |  | 0.2g | 0.5g | [13 empty] | 2
| 1 | 1 | 2.824103 | 3.4 | [13 empty] | 1
| 1 | 2 | 2.78992 | 3.3 | [13 empty] | 36
| 1 | 3 | 2.642181 | 3.3 | [13 empty] | 16
| 1 | 4 | 2.754884 | 3.1 | [13 empty] | 3.002253
| 1 | 5 | 2.776428 | 3.4 | [13 empty] | 11
| 1 | 6 | 2.839522 | 2.9
| Mean |  | 2.771173 | 3.233333
| Median |  | 2.783174 | 3.3
| Std Dev. |  | 0.07036555 | 0.1966384
| Rel.Std.Dev. |  | 2.539% | 6.082%
| PDM3 |  | -7.697% | 7.697%
| Z-Score (Absolute) |  | 0.67 | 0.67
| Analytical results for Sn in OREAS 267 (Certified Value 1.18 ppm) | [16 empty] | Certified
Sn | Round | Replicate | Lab | Lab | Lab | Lab | Lab | Lab | Lab | Lab | Lab | Lab | Lab | Lab | Lab | Lab |  | 1
| No | No | 1.05 | 1.06 | 1.07 | 1.10 | 1.11 | 1.12 | 1.13 | 1.14 | 1.17 | 1.18 | 1.19 | 1.22 | 1.24 | 1.25 |  | ppm
|  |  | AR*OES/MS | AR*MS | AR*OES/MS | AR*MS | AR*MS | AR*MS | AR*MS | AR*MS | AR*MS | AR*OES/MS | AR*OES/MS | AR*MS | AR*OES/MS | AR*OES/MS |  | 2
|  |  | 0.3g | 0.2g | 0.5g | 0.5g | 0.5g | 0.5g | 0.5g | 0.5g | 01g | 01g | 0.25g | 01g | 0.25g | 0.5g |  | 2
| 1 | 1 | 1.173 | < 2.5 | 1.38 | 1 | 1.1 | 1.1 | 1.2 | 1.2 | 0.9892933 | 1.4 | 1.1 | 6.6 | 1.2 | 1 |  | 1
| 1 | 2 | 1.129 | < 2.5 | 1.54 | 1.1 | 1.1 | 1.2 | 1.3 | 1.1 | 1.0833 | 1.4 | 1.1 | 7.5 | 1.2 | 1 |  | 20
| 1 | 3 | 1.208 | < 2.5 | 1.42 | 1 | 1.1 | 1.3 | 1.2 | 1.1 | 0.7964849 | 1.4 | 1.1 | 8.1 | 1.2 | 1 |  | 16
| 1 | 4 | 1.034 | < 2.5 | 1.46 | 1 | 1.1 | 1.4 | 1.2 | 1.1 | 0.9507632 | 1.4 | 1.2 | 7.1 | 1.2 | 1 |  | 1.176199
| 1 | 5 | 0.946 | < 2.5 | 1.43 | 1 | 1.1 | 1.2 | 1.3 | 1.1 | 0.9107841 | 1.4 | 1.2 | 8 | 1.2 | 1 |  | 104
| 1 | 6 | 1.09 | < 2.5 | 1.38 | 1.1 | 1.1 | 1.2 | 1.3 | 1.2 | 0.8084846 | 1.4 | 1.1 | 8.7 | 1.2 | 1
| Mean |  | 1.096667 |  | 1.435 | 1.033333 | 1.1 | 1.233333 | 1.25 | 1.133333 | 0.923185 | 1.4 | 1.133333 | 7.666667 | 1.2 | 1
| Median |  | 1.1095 |  | 1.425 | 1 | 1.1 | 1.2 | 1.25 | 1.1 | 0.9307737 | 1.4 | 1.1 | 7.75 | 1.2 | 1
| Std Dev. |  | 0.09585336 |  | 0.05991661 | 0.05163978 | 2.432377e-16 | 0.1032796 | 0.05477226 | 0.05163978 | 0.1096637 | 2.432377e-16 | 0.05163978 | 0.7554248 | 0 | 0
| Rel.Std.Dev. |  | 8.74% |  | 4.175% | 4.997% | 2.211e-14% | 8.374% | 4.382% | 4.556% | 11.88% | 1.737e-14% | 4.556% | 9.853% | 0% | 0%
| PDM3 |  | -6.762% |  | 22% | -12.15% | -6.478% | 4.858% | 6.275% | -3.644% | -21.51% | 19.03% | -3.644% | 551.8% | 2.024% | -14.98%
| Z-Score (Absolute) |  | 0.7 | 0.34 | 1.58 | 1.12 | 0.67 | 0.22 | 0.34 | 0.45 | 1.87 | 1.35 | 0.45 | 43.61 | 0 | NA
Results from laboratory 1.25 were removed due to their 0.1 ppm reading resolution.
| Analytical results for Sr in OREAS 267 (Certified Value 30.6 ppm) | [16 empty] | Certified
Sr | Round | Replicate | Lab | Lab | Lab | Lab | Lab | Lab | Lab | Lab | Lab | Lab | Lab | Lab | Lab | Lab |  | 1
| No | No | 1.05 | 1.06 | 1.07 | 1.10 | 1.11 | 1.12 | 1.13 | 1.14 | 1.17 | 1.18 | 1.19 | 1.22 | 1.24 | 1.25 |  | ppm
|  |  | AR*OES/MS | AR*MS | AR*OES/MS | AR*MS | AR*MS | AR*MS | AR*MS | AR*MS | AR*MS | AR*OES/MS | AR*OES/MS | AR*MS | AR*OES/MS | AR*OES/MS |  | 1
|  |  | 0.3g | 0.2g | 0.5g | 0.5g | 0.5g | 0.5g | 0.5g | 0.5g | 01g | 01g | 0.25g | 01g | 0.25g | 0.5g |  | 1
| 1 | 1 | 24.769 | 31.67886 | 46.2 | 31 | 28.9 | 30.8 | 33.6 | 32.9 | 26.04144 | 33 | 23.9 | 32.5 | 30 | 24.7 |  | 1
| 1 | 2 | 25.796 | 32.30133 | 50.8 | 32.5 | 29.4 | 31.5 | 34.6 | 33.1 | 26.44572 | 33.2 | 25 | 33.3 | 30 | 24 |  | 21
| 1 | 3 | 24.691 | 31.54037 | 49.9 | 30.4 | 29.1 | 34.8 | 32.7 | 32.4 | 20.20087 | 32.7 | 24.5 | 33.6 | 30 | 24 |  | 16
| 1 | 4 | 24.883 | 31.58554 | 49.3 | 32.1 | 28.8 | 32.6 | 32.8 | 33.6 | 26.45938 | 32.7 | 24.8 | 33.1 | 30 | 23.6 |  | 30.64976
| 1 | 5 | 25.855 | 31.85637 | 47.6 | 31.6 | 28.8 | 31.8 | 35.3 | 33.6 | 25.92377 | 32.7 | 25.2 | 33.4 | 30 | 24.2 |  | 105
| 1 | 6 | 26.18 | 32.0077 | 47.8 | 31.8 | 29.2 | 31.5 | 33.6 | 34 | 20.4008 | 32.7 | 23.8 | 33 | 31 | 24.8
| Mean |  | 25.36233 | 31.82836 | 48.6 | 31.56667 | 29.03333 | 32.16667 | 33.76667 | 33.26667 | 24.24533 | 32.83333 | 24.53333 | 33.15 | 30.16667 | 24.21667
| Median |  | 25.3395 | 31.76762 | 48.55 | 31.7 | 29 | 31.65 | 33.6 | 33.35 | 25.9826 | 32.7 | 24.65 | 33.2 | 30 | 24.1
| Std Dev. |  | 0.6529716 | 0.2901385 | 1.698234 | 0.7607014 | 0.242212 | 1.415156 | 1.017186 | 0.5785038 | 3.063491 | 0.2160247 | 0.5785038 | 0.3834058 | 0.4082483 | 0.4578937
| Rel.Std.Dev. |  | 2.575% | 0.9116% | 3.494% | 2.41% | 0.8343% | 4.399% | 3.012% | 1.739% | 12.64% | 0.6579% | 2.358% | 1.157% | 1.353% | 1.891%
| PDM3 |  | -17.25% | 3.845% | 58.57% | 2.992% | -5.274% | 4.949% | 10.17% | 8.538% | -20.9% | 7.124% | -19.96% | 8.157% | -1.576% | -20.99%
| Z-Score (Absolute) |  | 2.35 | 0.05 | 6.27 | 0.05 | 0.99 | 0.17 | 0.77 | 0.58 | 2.76 | 0.42 | 2.66 | 0.54 | 0.57 | 2.77
| Analytical results for Ta in OREAS 267 (Certified Value < 0.01 ppm) | [16 empty] | Certified
Ta | Round | Replicate | Lab | Lab | Lab | Lab | Lab | Lab | Lab | Lab | Lab | Lab | Lab | Lab | Lab |  |  | 1
| No | No | 1.06 | 1.07 | 1.10 | 1.11 | 1.12 | 1.13 | 1.14 | 1.17 | 1.18 | 1.19 | 1.22 | 1.24 | 1.25 |  |  | ppm
|  |  | AR*MS | AR*OES/MS | AR*MS | AR*MS | AR*MS | AR*MS | AR*MS | AR*MS | AR*OES/MS | AR*OES/MS | AR*MS | AR*OES/MS | AR*OES/MS |  |  | 3
|  |  | 0.2g | 0.5g | 0.5g | 0.5g | 0.5g | 0.5g | 25g | 01g | 01g | 0.25g | 01g | 0.25g | 0.5g |  |  | 3
| 1 | 1 | < 0.01 | < 0.05 | < 0.01 | < 0.01 | < 0.01 | < 0.01 | < 0.01 | 0.01261166 | < 0.05 | < 0.05 | 0.9 | < 0.1 | < 0.01 |  |  | 1
| 1 | 2 | < 0.01 | < 0.05 | < 0.01 | < 0.01 | < 0.01 | < 0.01 | < 0.01 | 0.009243647 | < 0.05 | < 0.05 | 0.9 | < 0.1 | < 0.01 |  |  | 22
| 1 | 3 | < 0.01 | < 0.05 | < 0.01 | < 0.01 | < 0.01 | < 0.01 | < 0.01 | 0.01027888 | < 0.05 | < 0.05 | 0.9 | < 0.1 | < 0.01 |  |  | 16
| 1 | 4 | < 0.01 | < 0.05 | < 0.01 | < 0.01 | < 0.01 | < 0.01 | < 0.01 | 0.01355966 | < 0.05 | < 0.05 | 0.9 | < 0.1 | < 0.01 |  |  | < 0.01
| 1 | 5 | < 0.01 | < 0.05 | < 0.01 | < 0.01 | < 0.01 | < 0.01 | < 0.01 | 0.01649409 | < 0.05 | < 0.05 | 0.9 | < 0.1 | < 0.01 |  |  | 106
| 1 | 6 | < 0.01 | < 0.05 | < 0.01 | < 0.01 | < 0.01 | < 0.01 | < 0.01 | 0.008691648 | < 0.05 | < 0.05 | 0.9 | < 0.1 | < 0.01
| Mean | [8 empty] | 0.01181326 |  |  | 0.9
| Median | [8 empty] | 0.01144527 |  |  | 0.9
| Std Dev. | [8 empty] | 0.002976548 |  |  | 0
| Rel.Std.Dev. | [8 empty] | 25.2% |  |  | 0%
PDM3
| Z-Score (Absolute) |  | NA | NA | NA | NA | NA | NA | NA | NA | NA | NA | NA | NA | NA
| Analytical results for Tb in OREAS 267 (Indicative Value 0.32 ppm) | [16 empty] | Indicative
Tb | Round | Replicate | Lab | Lab | Lab | Lab | [11 empty] | 1
| No | No | 1.06 | 1.07 | 1.19 | 1.22 | [11 empty] | ppm
|  |  | AR*MS | AR*OES/MS | AR*OES/MS | AR*MS | [11 empty] | 2
|  |  | 0.2g | 0.5g | 0.25g | 01g | [11 empty] | 2
| 1 | 1 | 0.2927061 | 0.3 | 0.32 | 0.6 | [11 empty] | 1
| 1 | 2 | 0.2886274 | 0.4 | 0.31 | 0.6 | [11 empty] | 6
| 1 | 3 | 0.2763521 | 0.3 | 0.31 | 0.6 | [11 empty] | 16
| 1 | 4 | 0.3075241 | 0.4 | 0.32 | 0.6 | [11 empty] | 0.3204483
| 1 | 5 | 0.2960732 | 0.4 | 0.32 | 0.7 | [11 empty] | 12
| 1 | 6 | 0.3067859 | 0.3 | 0.32 | 0.7
| Mean |  | 0.2946782 | 0.35 | 0.3166667 | 0.6333333
| Median |  | 0.2943897 | 0.35 | 0.32 | 0.6
| Std Dev. |  | 0.01174654 | 0.05477226 | 0.005163978 | 0.05163978
| Rel.Std.Dev. |  | 3.986% | 15.65% | 1.631% | 8.154%
| PDM3 |  | -8.042% | 9.222% | -1.18% | 97.64%
| Z-Score (Absolute) |  | 0.94 | 0.41 | 0.41 | 7.31
| Analytical results for Te in OREAS 267 (Certified Value 0.053 ppm) | [16 empty] | Certified
Te | Round | Replicate | Lab | Lab | Lab | Lab | Lab | Lab | Lab | Lab | Lab | Lab | Lab | Lab | Lab | Lab | Lab | 1
| No | No | 1.05 | 1.06 | 1.07 | 1.10 | 1.11 | 1.12 | 1.13 | 1.14 | 1.17 | 1.18 | 1.19 | 1.21 | 1.22 | 1.24 | 1.25 | ppm
|  |  | AR*OES/MS | AR*MS | AR*OES/MS | AR*MS | AR*MS | AR*MS | AR*MS | AR*MS | AR*MS | AR*OES/MS | AR*OES/MS | AR*OES/MS | AR*MS | AR*OES/MS | AR*OES/MS | 3
|  |  | 0.3g | 0.2g | 0.5g | 0.5g | 0.5g | 0.5g | 0.5g | 25g | 01g | 01g | 0.25g | 0.5g | 01g | 0.25g | 0.5g | 3
| 1 | 1 |  | < 0.2 | 0.03 | 0.03 | 0.06 | 0.04 | 0.05 | 0.05 | 0.06669957 | 0.06 | < 0.05 | < 0.03 | < 0.5 | < 0.1 | 0.05 | 1
| 1 | 2 | 0.09 | < 0.2 | < 0.02 | 0.04 | 0.05 | 0.07 | 0.04 | 0.05 | 0.06376572 | 0.06 | < 0.05 | < 0.03 | < 0.5 | < 0.1 | 0.04 | 24
| 1 | 3 |  | < 0.2 | < 0.02 | 0.05 | 0.05 | 0.07 | 0.05 | 0.06 | 0.06020056 | < 0.05 | < 0.05 | < 0.03 | < 0.5 | < 0.1 | 0.07 | 16
| 1 | 4 |  | < 0.2 | < 0.02 | 0.04 | 0.04 | 0.07 | 0.06 | 0.05 | 0.07718613 | 0.06 | < 0.05 | < 0.03 | < 0.5 | < 0.1 | 0.07 | 0.05349903
| 1 | 5 |  | < 0.2 | < 0.02 | 0.04 | 0.06 | 0.08 | 0.04 | 0.06 | 0.0601413 | < 0.05 | < 0.05 | < 0.03 | < 0.5 | < 0.1 | 0.06 | 107
| 1 | 6 |  | < 0.2 | 0.06 | 0.05 | 0.05 | 0.05 | 0.05 | 0.05 | 0.0649825 | < 0.05 | < 0.05 | < 0.03 | < 0.5 | < 0.1 | 0.04
| Mean |  | 0.09 |  | 0.045 | 0.04166667 | 0.05166667 | 0.06333333 | 0.04833333 | 0.05333333 | 0.06549596 | 0.06 |  |  |  |  | 0.055
| Median |  | 0.09 |  | 0.045 | 0.04 | 0.05 | 0.07 | 0.05 | 0.05 | 0.06437411 | 0.06 |  |  |  |  | 0.055
| Std Dev. |  |  |  | 0.0212132 | 0.007527727 | 0.007527727 | 0.01505545 | 0.007527727 | 0.005163978 | 0.006294123 | 0 |  |  |  |  | 0.01378405
| Rel.Std.Dev. |  |  |  | 47.14% | 18.07% | 14.57% | 23.77% | 15.57% | 9.682% | 9.61% | 0% |  |  |  |  | 25.06%
| PDM3 |  | 68.23% |  | -15.89% | -22.12% | -3.425% | 18.38% | -9.656% | -0.3097% | 22.42% | 12.15% |  |  |  |  | 2.806%
| Z-Score (Absolute) |  | 2.22 | 2.79 | 1.73 | 0.58 | 0 | 0.67 | 0.19 | 0.1 | 0.8 | 0.53 | 1.54 | 2.12 | 11.46 | 0.1 | 0.19
| Analytical results for Th in OREAS 267 (Certified Value 5.96 ppm) | [16 empty] | Certified
Th | Round | Replicate | Lab | Lab | Lab | Lab | Lab | Lab | Lab | Lab | Lab | Lab | Lab | Lab | Lab |  |  | 1
| No | No | 1.05 | 1.06 | 1.07 | 1.10 | 1.11 | 1.12 | 1.13 | 1.14 | 1.18 | 1.19 | 1.22 | 1.24 | 1.25 |  |  | ppm
|  |  | AR*OES/MS | AR*MS | AR*OES/MS | AR*MS | AR*MS | AR*MS | AR*MS | AR*MS | AR*OES/MS | AR*OES/MS | AR*MS | AR*OES/MS | AR*OES/MS |  |  | 2
|  |  | 0.3g | 0.2g | 0.5g | 0.5g | 0.5g | 0.5g | 0.5g | 0.5g | 01g | 0.25g | 01g | 0.25g | 0.5g |  |  | 3
| 1 | 1 | 6.417 | 5.870674 | 6.3 | 5.8 | 5.9 | 5.5 | 6.3 | 6 | 6.03 | 5.4 | 8.9 | 5.9 | 5.6 |  |  | 1
| 1 | 2 | 6.404 | 5.92042 | 6.7 | 5.6 | 5.9 | 5.5 | 6 | 6 | 6.1 | 5.5 | 9.2 | 6.1 | 5.7 |  |  | 25
| 1 | 3 | 6.309 | 5.910378 | 6.7 | 5.4 | 5.9 | 6.7 | 6.1 | 6 | 6.15 | 5.3 | 9.2 | 6.1 | 5.7 |  |  | 16
| 1 | 4 | 6.372 | 5.898025 | 6.6 | 5.6 | 6.2 | 5.9 | 6.5 | 5.9 | 6.14 | 5.6 | 8.6 | 6 | 5.8 |  |  | 5.963363
| 1 | 5 | 6.316 | 5.894127 | 6.4 | 5.6 | 6 | 5.7 | 6.4 | 6 | 6.1 | 5.7 | 8.6 | 6.1 | 5.7 |  |  | 108
| 1 | 6 | 6.293 | 5.897508 | 6.4 | 5.5 | 6.1 | 5.5 | 6.2 | 6.2 | 6.02 | 5.4 | 8.3 | 6.1 | 5.7
| Mean |  | 6.351833 | 5.898522 | 6.516667 | 5.583333 | 6 | 5.8 | 6.25 | 6.016667 | 6.09 | 5.483333 | 8.8 | 6.05 | 5.7
| Median |  | 6.344 | 5.897767 | 6.5 | 5.6 | 5.95 | 5.6 | 6.25 | 6 | 6.1 | 5.45 | 8.75 | 6.1 | 5.7
| Std Dev. |  | 0.0528296 | 0.01682982 | 0.1722401 | 0.132916 | 0.1264911 | 0.4690416 | 0.1870829 | 0.09831921 | 0.05440588 | 0.147196 | 0.363318 | 0.083666 | 0.06324555
| Rel.Std.Dev. |  | 0.8317% | 0.2853% | 2.643% | 2.381% | 2.108% | 8.087% | 2.993% | 1.634% | 0.8934% | 2.684% | 4.129% | 1.383% | 1.11%
| PDM3 |  | 6.514% | -1.087% | 9.278% | -6.373% | 0.6144% | -2.739% | 4.807% | 0.8939% | 2.124% | -8.05% | 47.57% | 1.453% | -4.416%
| Z-Score (Absolute) |  | 0.97 | 0.34 | 1.44 | 1.25 | 0.05 | 0.63 | 0.67 | 0 | 0.21 | 1.54 | 8.04 | 0.1 | 0.92
| Analytical results for Ti in OREAS 267 (Certified Value 0.06 wt.%) | [16 empty] | Certified
Ti | Round | Replicate | Lab | Lab | Lab | Lab | Lab | Lab | Lab | Lab | Lab | Lab | Lab | Lab | Lab | Lab |  | 1
| No | No | 1.05 | 1.06 | 1.07 | 1.10 | 1.11 | 1.12 | 1.13 | 1.14 | 1.17 | 1.18 | 1.19 | 1.22 | 1.24 | 1.25 |  | wt.%
|  |  | AR*OES/MS | AR*MS | AR*OES/MS | AR*MS | AR*MS | AR*MS | AR*MS | AR*MS | AR*MS | AR*OES/MS | AR*OES/MS | AR*MS | AR*OES/MS | AR*OES/MS |  | 3
|  |  | 0.3g | 0.2g | 0.5g | 0.5g | 0.5g | 0.5g | 0.5g | 0.5g | 01g | 01g | 0.25g | 01g | 0.25g | 0.5g |  | 3
| 1 | 1 | 0.0434875 | 0.06139144 | 0.08 | 0.061 | 0.057 | 0.058 | 0.066 | 0.064 | 0.06026254 | 0.0757 | 0.05 | 0.1 | 0.062 | 0.05 |  | 1
| 1 | 2 | 0.0452254 | 0.06092634 | 0.09 | 0.061 | 0.056 | 0.059 | 0.064 | 0.063 | 0.0545478 | 0.0755 | 0.05 | 0.11 | 0.063 | 0.05 |  | 26
| 1 | 3 | 0.0432519 | 0.0601108 | 0.08 | 0.06 | 0.058 | 0.06 | 0.063 | 0.061 | 0.04348183 | 0.0735 | 0.05 | 0.11 | 0.064 | 0.05 |  | 16
| 1 | 4 | 0.0446012 | 0.06038813 | 0.08 | 0.061 | 0.056 | 0.061 | 0.063 | 0.065 | 0.05735401 | 0.0727 | 0.05 | 0.11 | 0.062 | 0.04 |  | 0.0599055
| 1 | 5 | 0.0450133 | 0.06141817 | 0.08 | 0.061 | 0.056 | 0.061 | 0.067 | 0.065 | 0.05856545 | 0.0753 | 0.05 | 0.11 | 0.063 | 0.04 |  | 109
| 1 | 6 | 0.0448559 | 0.0609961 | 0.08 | 0.06 | 0.056 | 0.06 | 0.067 | 0.065 | 0.04835146 | 0.0727 | 0.05 | 0.1 | 0.064 | 0.04
| Mean |  | 0.04440587 | 0.06087183 | 0.08166667 | 0.06066667 | 0.0565 | 0.05983333 | 0.065 | 0.06383333 | 0.05376052 | 0.07423333 | 0.05 | 0.1066667 | 0.063 | 0.045
| Median |  | 0.04472855 | 0.06096122 | 0.08 | 0.061 | 0.056 | 0.06 | 0.065 | 0.0645 | 0.05595091 | 0.0744 | 0.05 | 0.11 | 0.063 | 0.045
| Std Dev. |  | 0.0008314243 | 0.000529158 | 0.004082483 | 0.0005163978 | 0.00083666 | 0.001169045 | 0.001897367 | 0.001602082 | 0.006539206 | 0.00142361 | 7.601177e-18 | 0.005163978 | 0.0008944272 | 0.005477226
| Rel.Std.Dev. |  | 1.872% | 0.8693% | 4.999% | 0.8512% | 1.481% | 1.954% | 2.919% | 2.51% | 12.16% | 1.918% | 1.52e-14% | 4.841% | 1.42% | 12.17%
| PDM3 |  | -25.87% | 1.613% | 36.33% | 1.271% | -5.685% | -0.1205% | 8.504% | 6.557% | -10.26% | 23.92% | -16.54% | 78.06% | 5.166% | -24.88%
| Z-Score (Absolute) |  | 1.96 | 0.01 | 2.5 | 0.01 | 0.51 | 0.11 | 0.51 | 0.37 | 0.84 | 1.61 | 1.29 | 5.49 | 0.27 | 1.89
| Analytical results for Tl in OREAS 267 (Certified Value 0.09 ppm) | [16 empty] | Certified
Tl | Round | Replicate | Lab | Lab | Lab | Lab | Lab | Lab | Lab | Lab | Lab | Lab | Lab | Lab | Lab | Lab | Lab | 1
| No | No | 1.05 | 1.06 | 1.07 | 1.10 | 1.11 | 1.12 | 1.13 | 1.14 | 1.17 | 1.18 | 1.19 | 1.21 | 1.22 | 1.24 | 1.25 | ppm
|  |  | AR*OES/MS | AR*MS | AR*OES/MS | AR*MS | AR*MS | AR*MS | AR*MS | AR*MS | AR*MS | AR*OES/MS | AR*OES/MS | AR*OES/MS | AR*MS | AR*OES/MS | AR*OES/MS | 3
|  |  | 0.3g | 0.2g | 0.5g | 0.5g | 0.5g | 0.5g | 0.5g | 0.5g | 01g | 01g | 0.25g | 0.5g | 01g | 0.25g | 0.5g | 3
| 1 | 1 | 0.064 | 0.09987081 | 0.1 | 0.08 | 0.09 | 0.09 | 0.1 | 0.09 | 0.07704672 | 0.1 | 0.08 | 0.091 | < 1 | 0.11 | 0.07 | 1
| 1 | 2 | 0.061 | 0.09756685 | 0.11 | 0.09 | 0.09 | 0.09 | 0.1 | 0.09 | 0.08587529 | 0.11 | 0.09 | 0.092 | < 1 | 0.09 | 0.06 | 27
| 1 | 3 | 0.064 | 0.09471603 | 0.11 | 0.08 | 0.09 | 0.09 | 0.1 | 0.09 | 0.06368082 | 0.11 | 0.08 | 0.086 | < 1 | 0.1 | 0.09 | 16
| 1 | 4 | 0.074 | 0.09798829 | 0.11 | 0.09 | 0.09 | 0.09 | 0.1 | 0.09 | 0.08827083 | 0.11 | 0.09 | 0.089 | < 1 | 0.1 | 0.07 | 0.09006387
| 1 | 5 | 0.098 | 0.09092033 | 0.11 | 0.09 | 0.09 | 0.1 | 0.09 | 0.09 | 0.08918309 | 0.11 | 0.09 | 0.096 | < 1 | 0.09 | 0.07 | 110
| 1 | 6 | 0.071 | 0.09518768 | 0.1 | 0.08 | 0.09 | 0.09 | 0.1 | 0.09 | 0.06105806 | 0.11 | 0.08 | 0.098 | < 1 | 0.1 | 0.06
| Mean |  | 0.072 | 0.09604166 | 0.1066667 | 0.085 | 0.09 | 0.09166667 | 0.09833333 | 0.09 | 0.07751914 | 0.1083333 | 0.085 | 0.092 |  | 0.09833333 | 0.07
| Median |  | 0.0675 | 0.09637726 | 0.11 | 0.085 | 0.09 | 0.09 | 0.1 | 0.09 | 0.08146101 | 0.11 | 0.085 | 0.0915 |  | 0.1 | 0.07
| Std Dev. |  | 0.01363818 | 0.00314619 | 0.005163978 | 0.005477226 | 1.520235e-17 | 0.004082483 | 0.004082483 | 1.520235e-17 | 0.01252327 | 0.004082483 | 0.005477226 | 0.004427189 |  | 0.007527727 | 0.01095445
| Rel.Std.Dev. |  | 18.94% | 3.276% | 4.841% | 6.444% | 1.689e-14% | 4.454% | 4.152% | 1.689e-14% | 16.16% | 3.768% | 6.444% | 4.812% |  | 7.655% | 15.65%
| PDM3 |  | -20.06% | 6.637% | 18.43% | -5.623% | -0.07091% | 1.78% | 9.182% | -0.07091% | -13.93% | 20.29% | -5.623% | 2.15% |  | 9.182% | -22.28%
| Z-Score (Absolute) |  | 1.9 | 0.53 | 1.6 | 0.59 | 0.08 | 0.08 | 0.76 | 0.08 | 1.35 | 1.77 | 0.59 | 0.12 | NA | 0.76 | 2.11
| Analytical results for Tm in OREAS 267 (Indicative Value < 0.1 ppm) | [16 empty] | Indicative
Tm | Round | Replicate | Lab | Lab | [13 empty] | 1
| No | No | 1.06 | 1.07 | [13 empty] | ppm
|  |  | AR*MS | AR*OES/MS | [13 empty] | 2
|  |  | 0.2g | 0.5g | [13 empty] | 2
| 1 | 1 | < 0.1 | < 0.1 | [13 empty] | 1
| 1 | 2 | < 0.1 | < 0.1 | [13 empty] | 1
| 1 | 3 | < 0.1 | < 0.1 | [13 empty] | 16
| 1 | 4 | < 0.1 | < 0.1 | [13 empty] | < 0.1
| 1 | 5 | < 0.1 | < 0.1 | [13 empty] | 13
| 1 | 6 | < 0.1 | < 0.1
Mean
Median
Std Dev.
Rel.Std.Dev.
PDM3
| Z-Score (Absolute) |  | NA | NA
| Analytical results for U in OREAS 267 (Certified Value 0.9 ppm) | [16 empty] | Certified
U | Round | Replicate | Lab | Lab | Lab | Lab | Lab | Lab | Lab | Lab | Lab | Lab | Lab | Lab | Lab | Lab |  | 1
| No | No | 1.05 | 1.06 | 1.07 | 1.10 | 1.11 | 1.12 | 1.13 | 1.14 | 1.18 | 1.19 | 1.21 | 1.22 | 1.24 | 1.25 |  | ppm
|  |  | AR*OES/MS | AR*MS | AR*OES/MS | AR*MS | AR*MS | AR*MS | AR*MS | AR*MS | AR*OES/MS | AR*OES/MS | AR*OES/MS | AR*MS | AR*OES/MS | AR*OES/MS |  | 2
|  |  | 0.3g | 0.2g | 0.5g | 0.5g | 0.5g | 0.5g | 0.5g | 0.5g | 01g | 0.25g | 0.5g | 01g | 0.25g | 0.5g |  | 3
| 1 | 1 | 0.906 | 0.9223009 | 0.9 | 0.84 | 0.86 | 0.89 | 0.95 | 0.93 | 0.9 | 0.86 | 1.13 | 2 | 0.9 | 0.9 |  | 1
| 1 | 2 | 0.917 | 0.8729465 | 0.9 | 0.87 | 0.85 | 0.89 | 0.93 | 0.94 | 0.91 | 0.91 | 1.13 | 2.1 | 0.9 | 0.91 |  | 29
| 1 | 3 | 0.872 | 0.8853333 | 0.9 | 0.82 | 0.88 | 1.08 | 0.94 | 0.92 | 0.93 | 0.87 | 1.08 | 2.1 | 0.9 | 0.91 |  | 16
| 1 | 4 | 0.919 | 0.9553419 | 0.9 | 0.87 | 0.85 | 0.96 | 0.94 | 0.92 | 0.91 | 0.88 | 1.12 | 2.6 | 0.9 | 0.98 |  | 0.8989428
| 1 | 5 | 0.905 | 0.8455634 | 0.9 | 0.85 | 0.86 | 0.89 | 0.91 | 0.96 | 0.91 | 0.92 | 1.19 | 2.6 | 0.9 | 0.9 |  | 111
| 1 | 6 | 0.912 | 0.8980835 | 0.9 | 0.84 | 0.85 | 0.88 | 0.95 | 0.96 | 0.93 | 0.87 | 1.18 | 2.5 | 0.9 | 0.9
| Mean |  | 0.9051667 | 0.8965949 | 0.9 | 0.8483333 | 0.8583333 | 0.9316667 | 0.9366667 | 0.9383333 | 0.915 | 0.885 | 1.138333 | 2.316667 | 0.9 | 0.9166667
| Median |  | 0.909 | 0.8917084 | 0.9 | 0.845 | 0.855 | 0.89 | 0.94 | 0.935 | 0.91 | 0.875 | 1.13 | 2.3 | 0.9 | 0.905
| Std Dev. |  | 0.01719787 | 0.03848247 | 0 | 0.0194079 | 0.01169045 | 0.07833688 | 0.01505545 | 0.01834848 | 0.01224745 | 0.02428992 | 0.04070217 | 0.2786874 | 0 | 0.03141125
| Rel.Std.Dev. |  | 1.9% | 4.292% | 0% | 2.288% | 1.362% | 8.408% | 1.607% | 1.955% | 1.339% | 2.745% | 3.576% | 12.03% | 0% | 3.427%
| PDM3 |  | 0.6924% | -0.2612% | 0.1176% | -5.63% | -4.517% | 3.64% | 4.196% | 4.382% | 1.786% | -1.551% | 26.63% | 157.7% | 0.1176% | 1.972%
| Z-Score (Absolute) |  | 0.31 | 0.57 | NA | 2.07 | 1.76 | 0.52 | 0.67 | 0.73 | 0 | 0.93 | 6.95 | NA | NA | 0.05
Results from laboratories 1.07, 1.22 and 1.24 were removed due to their 0.1 ppm reading resolution.
| Analytical results for V in OREAS 267 (Certified Value 20.8 ppm) | [16 empty] | Certified
V | Round | Replicate | Lab | Lab | Lab | Lab | Lab | Lab | Lab | Lab | Lab | Lab | Lab | Lab | Lab |  |  | 1
| No | No | 1.05 | 1.06 | 1.07 | 1.10 | 1.11 | 1.12 | 1.13 | 1.14 | 1.18 | 1.19 | 1.22 | 1.24 | 1.25 |  |  | ppm
|  |  | AR*OES/MS | AR*MS | AR*OES/MS | AR*MS | AR*MS | AR*MS | AR*MS | AR*MS | AR*OES/MS | AR*OES/MS | AR*MS | AR*OES/MS | AR*OES/MS |  |  | 1
|  |  | 0.3g | 0.2g | 0.5g | 0.5g | 0.5g | 0.5g | 0.5g | 0.5g | 01g | 0.25g | 01g | 0.25g | 0.5g |  |  | 2
| 1 | 1 | 19.276 | 20.48345 | 24 | 21 | 20 | 20 | 22 | 21 | 21 | 21 | 28.3 | 20 | 17.5 |  |  | 1
| 1 | 2 | 20.479 | 20.52495 | 24 | 21 | 20 | 21 | 22 | 21 | 22 | 22 | 27.4 | 20 | 17.5 |  |  | 30
| 1 | 3 | 19.616 | 20.32834 | 25 | 20 | 21 | 21 | 21 | 21 | 22 | 21 | 29.2 | 20 | 17.5 |  |  | 16
| 1 | 4 | 20.371 | 20.37072 | 24 | 20 | 20 | 21 | 21 | 22 | 21 | 22 | 29.7 | 20 | 16.9 |  |  | 20.80806
| 1 | 5 | 20.465 | 20.48406 | 23 | 20 | 21 | 21 | 22 | 22 | 22 | 21 | 28.2 | 20 | 17.5 |  |  | 112
| 1 | 6 | 19.534 | 20.55091 | 24 | 21 | 20 | 21 | 22 | 22 | 21 | 21 | 27.5 | 20 | 18
| Mean |  | 19.95683 | 20.45707 | 24 | 20.5 | 20.33333 | 20.83333 | 21.66667 | 21.5 | 21.5 | 21.33333 | 28.38333 | 20 | 17.48333
| Median |  | 19.9935 | 20.48376 | 24 | 20.5 | 20 | 21 | 22 | 21.5 | 21.5 | 21 | 28.25 | 20 | 17.5
| Std Dev. |  | 0.5405395 | 0.08816673 | 0.6324555 | 0.5477226 | 0.5163978 | 0.4082483 | 0.5163978 | 0.5477226 | 0.5477226 | 0.5163978 | 0.9152413 | 0 | 0.3488075
| Rel.Std.Dev. |  | 2.709% | 0.431% | 2.635% | 2.672% | 2.54% | 1.96% | 2.383% | 2.548% | 2.548% | 2.421% | 3.225% | 0% | 1.995%
| PDM3 |  | -4.091% | -1.687% | 15.34% | -1.48% | -2.281% | 0.1215% | 4.126% | 3.325% | 3.325% | 2.524% | 36.41% | -3.883% | -15.98%
| Z-Score (Absolute) |  | 0.89 | 0.38 | 3.2 | 0.34 | 0.51 | 0 | 0.84 | 0.67 | 0.67 | 0.51 | 7.64 | 0.84 | 3.39
| Analytical results for W in OREAS 267 (Certified Value 1.81 ppm) | [16 empty] | Certified
W | Round | Replicate | Lab | Lab | Lab | Lab | Lab | Lab | Lab | Lab | Lab | Lab | Lab | Lab | Lab | Lab |  | 1
| No | No | 1.05 | 1.06 | 1.07 | 1.10 | 1.11 | 1.12 | 1.13 | 1.14 | 1.17 | 1.18 | 1.19 | 1.22 | 1.24 | 1.25 |  | ppm
|  |  | AR*OES/MS | AR*MS | AR*OES/MS | AR*MS | AR*MS | AR*MS | AR*MS | AR*MS | AR*MS | AR*OES/MS | AR*OES/MS | AR*MS | AR*OES/MS | AR*OES/MS |  | 2
|  |  | 0.3g | 0.2g | 0.5g | 0.5g | 0.5g | 0.5g | 0.5g | 0.5g | 01g | 01g | 0.25g | 01g | 0.25g | 0.5g |  | 2
| 1 | 1 | 1.456 | 1.977192 | 1 | 1.73 | 1.58 | 2.08 | 1.9 | 1.7 | 3.095293 | 1.5 | 1.8 | 7.5 | 1.8 | 2.38 |  | 1
| 1 | 2 | 1.517 | 1.900619 | 0.7 | 1.78 | 1.67 | 2.02 | 1.87 | 1.67 | 2.310429 | 1.4 | 2 | 7.4 | 1.6 | 2.54 |  | 31
| 1 | 3 | 1.525 | 1.933928 | 0.8 | 1.82 | 1.6 | 2.2 | 1.97 | 1.69 | 2.593366 | 1.4 | 2 | 7.6 | 1.7 | 2.52 |  | 16
| 1 | 4 | 1.846 | 1.85587 | 0.6 | 1.68 | 1.68 | 2.11 | 1.95 | 1.56 | 2.139014 | 1.5 | 2 | 8 | 1.8 | 2.5 |  | 1.813837
| 1 | 5 | 1.528 | 1.874461 | 0.6 | 1.84 | 1.64 | 1.93 | 1.79 | 1.7 | 2.140459 | 1.4 | 2.1 | 7.4 | 1.7 | 2.51 |  | 113
| 1 | 6 | 1.521 | 1.925238 | 0.9 | 1.74 | 1.58 | 1.92 | 1.97 | 1.7 | 2.469191 | 1.4 | 2.1 | 7.8 | 1.6 | 2.48
| Mean |  | 1.5655 | 1.911218 | 0.7666667 | 1.765 | 1.625 | 2.043333 | 1.908333 | 1.67 | 2.457959 | 1.433333 | 2 | 7.616667 | 1.7 | 2.488333
| Median |  | 1.523 | 1.912929 | 0.75 | 1.76 | 1.62 | 2.05 | 1.925 | 1.695 | 2.38981 | 1.4 | 2 | 7.55 | 1.7 | 2.505
| Std Dev. |  | 0.1400354 | 0.04379875 | 0.1632993 | 0.05991661 | 0.04460942 | 0.1085664 | 0.07054549 | 0.0551362 | 0.3602649 | 0.05163978 | 0.1095445 | 0.2401388 | 0.08944272 | 0.05671567
| Rel.Std.Dev. |  | 8.945% | 2.292% | 21.3% | 3.395% | 2.745% | 5.313% | 3.697% | 3.302% | 14.66% | 3.603% | 5.477% | 3.153% | 5.261% | 2.279%
| PDM3 |  | -13.69% | 5.369% | -57.73% | -2.692% | -10.41% | 12.65% | 5.21% | -7.93% | 35.51% | -20.98% | 10.26% | 319.9% | -6.276% | 37.19%
| Z-Score (Absolute) |  | 0.67 | 0.49 | 3.37 | 0 | 0.47 | 0.94 | 0.48 | 0.32 | 2.34 | 1.12 | 0.79 | NA | 0.22 | 2.44
| Analytical results for Y in OREAS 267 (Certified Value 6.29 ppm) | [16 empty] | Certified
Y | Round | Replicate | Lab | Lab | Lab | Lab | Lab | Lab | Lab | Lab | Lab | Lab | Lab | Lab | Lab |  |  | 1
| No | No | 1.05 | 1.06 | 1.07 | 1.10 | 1.11 | 1.12 | 1.13 | 1.14 | 1.18 | 1.19 | 1.22 | 1.24 | 1.25 |  |  | ppm
|  |  | AR*OES/MS | AR*MS | AR*OES/MS | AR*MS | AR*MS | AR*MS | AR*MS | AR*MS | AR*OES/MS | AR*OES/MS | AR*MS | AR*OES/MS | AR*OES/MS |  |  | 2
|  |  | 0.3g | 0.2g | 0.5g | 0.5g | 0.5g | 0.5g | 0.5g | 0.5g | 01g | 0.25g | 01g | 0.25g | 0.5g |  |  | 3
| 1 | 1 | 5.744 | 6.291136 | 6.34 | 6.61 | 6.42 | 6.19 | 6.36 | 6.66 | 6.66 | 6.01 | 17.5 | 5.5 | 5.55 |  |  | 1
| 1 | 2 | 5.897 | 6.305242 | 7.37 | 6.79 | 6.53 | 6.24 | 6.89 | 6.61 | 6.78 | 6 | 17.4 | 5.5 | 5.55 |  |  | 32
| 1 | 3 | 6.228 | 6.310602 | 6.85 | 6.44 | 6.35 | 7.39 | 6.26 | 6.55 | 6.79 | 5.88 | 17.3 | 5.6 | 5.48 |  |  | 16
| 1 | 4 | 5.852 | 6.280223 | 6.89 | 6.6 | 6.53 | 6.72 | 6.53 | 6.58 | 6.75 | 5.91 | 17.9 | 5.5 | 5.39 |  |  | 6.288866
| 1 | 5 | 6.247 | 6.271727 | 6.93 | 6.68 | 6.53 | 6.39 | 6.93 | 6.7 | 6.86 | 5.99 | 17.6 | 5.6 | 5.49 |  |  | 114
| 1 | 6 | 5.833 | 6.360442 | 6.47 | 6.48 | 6.54 | 6.35 | 6.48 | 7.02 | 6.63 | 5.76 | 17.6 | 5.6 | 5.61
| Mean |  | 5.966833 | 6.303228 | 6.808333 | 6.6 | 6.483333 | 6.546667 | 6.575 | 6.686667 | 6.745 | 5.925 | 17.55 | 5.55 | 5.511667
| Median |  | 5.8745 | 6.298189 | 6.87 | 6.605 | 6.53 | 6.37 | 6.505 | 6.635 | 6.765 | 5.95 | 17.55 | 5.55 | 5.52
| Std Dev. |  | 0.2155601 | 0.0316217 | 0.3667379 | 0.1285302 | 0.07941452 | 0.4529312 | 0.276315 | 0.1720078 | 0.08596511 | 0.09648834 | 0.2073644 | 0.05477226 | 0.07600439
| Rel.Std.Dev. |  | 3.613% | 0.5017% | 5.387% | 1.947% | 1.225% | 6.919% | 4.203% | 2.572% | 1.275% | 1.628% | 1.182% | 0.9869% | 1.379%
| PDM3 |  | -5.121% | 0.2284% | 8.26% | 4.947% | 3.092% | 4.099% | 4.55% | 6.325% | 7.253% | -5.786% | 179.1% | -11.75% | -12.36%
| Z-Score (Absolute) |  | 1.67 | 0.65 | 0.9 | 0.26 | 0.1 | 0.1 | 0.18 | 0.52 | 0.7 | 1.8 | NA | 2.95 | 3.06
| Analytical results for Yb in OREAS 267 (Indicative Value 0.48 ppm) | [16 empty] | Indicative
Yb | Round | Replicate | Lab | Lab | Lab | Lab | Lab | [10 empty] | 1
| No | No | 1.05 | 1.06 | 1.07 | 1.19 | 1.22 | [10 empty] | ppm
|  |  | AR*OES/MS | AR*MS | AR*OES/MS | AR*OES/MS | AR*MS | [10 empty] | 2
|  |  | 0.3g | 0.2g | 0.5g | 0.25g | 01g | [10 empty] | 2
| 1 | 1 | 0.438 | 0.4712315 | 0.5 | 0.5 | < 0.5 | [10 empty] | 1
| 1 | 2 | 0.477 | 0.4886226 | 0.5 | 0.5 | < 0.5 | [10 empty] | 8
| 1 | 3 | 0.465 | 0.4895439 | 0.5 | 0.5 | < 0.5 | [10 empty] | 16
| 1 | 4 | 0.453 | 0.466647 | 0.5 | 0.5 | < 0.5 | [10 empty] | 0.4842885
| 1 | 5 | 0.458 | 0.4798485 | 0.5 | 0.5 | < 0.5 | [10 empty] | 14
| 1 | 6 | 0.46 | 0.4760317 | 0.5 | 0.5 | < 0.5
| Mean |  | 0.4585 | 0.4786542 | 0.5 | 0.5
| Median |  | 0.459 | 0.4779401 | 0.5 | 0.5
| Std Dev. |  | 0.01294218 | 0.009225286 | 0 | 0
| Rel.Std.Dev. |  | 2.823% | 1.927% | 0% | 0%
| PDM3 |  | -5.325% | -1.163% | 3.244% | 3.244%
| Z-Score (Absolute) |  | 0.64 | 0 | 0.67 | 0.67 | 7.22
| Analytical results for Zn in OREAS 267 (Certified Value 23.5 ppm) | [16 empty] | Certified
Zn | Round | Replicate | Lab | Lab | Lab | Lab | Lab | Lab | Lab | Lab | Lab | Lab | Lab | Lab | Lab | Lab | Lab | 1
| No | No | 1.05 | 1.06 | 1.07 | 1.10 | 1.11 | 1.12 | 1.13 | 1.14 | 1.17 | 1.18 | 1.19 | 1.21 | 1.22 | 1.24 | 1.25 | ppm
|  |  | AR*OES/MS | AR*MS | AR*OES/MS | AR*MS | AR*MS | AR*MS | AR*MS | AR*MS | AR*MS | AR*OES/MS | AR*OES/MS | AR*OES/MS | AR*MS | AR*OES/MS | AR*OES/MS | 1
|  |  | 0.3g | 0.2g | 0.5g | 0.5g | 0.5g | 0.5g | 0.5g | 0.5g | 01g | 01g | 0.25g | 0.5g | 01g | 0.25g | 0.5g | 2
| 1 | 1 | 21.582 | 24.20471 | 30.7 | 25 | 23 | 24 | 21 | 25 | 22.78914 | 29 | 23 | 22 | 25.9 | 23 | 22.3 | 1
| 1 | 2 | 21.688 | 24.04011 | 32.3 | 25 | 24 | 24 | 21 | 25 | 23.25155 | 29 | 23 | 21 | 25.3 | 21 | 23.2 | 34
| 1 | 3 | 21.209 | 23.9678 | 31.9 | 24 | 24 | 22 | 21 | 24 | 18.04687 | 29 | 23 | 21 | 27.8 | 30 | 22.7 | 16
| 1 | 4 | 20.911 | 24.2419 | 31.8 | 25 | 23 | 31 | 22 | 26 | 23.36884 | 29 | 23 | 20 | 24.5 | 22 | 21.7 | 23.50705
| 1 | 5 | 21.596 | 24.14388 | 31.1 | 25 | 24 | 24 | 29 | 25 | 22.93527 | 30 | 24 | 21 | 24.8 | 22 | 22.6 | 115
| 1 | 6 | 21.94 | 25.11056 | 29.7 | 25 | 24 | 25 | 22 | 26 | 18.06564 | 29 | 23 | 21 | 24 | 22 | 21.5
| Mean |  | 21.48767 | 24.28483 | 31.25 | 24.83333 | 23.66667 | 25 | 22.66667 | 25.16667 | 21.40955 | 29.16667 | 23.16667 | 21 | 25.38333 | 23.33333 | 22.33333
| Median |  | 21.589 | 24.1743 | 31.45 | 25 | 24 | 24 | 21.5 | 25 | 22.86221 | 29 | 23 | 21 | 25.05 | 22 | 22.45
| Std Dev. |  | 0.3675795 | 0.4172203 | 0.9544632 | 0.4082483 | 0.5163978 | 3.098387 | 3.141125 | 0.7527727 | 2.605849 | 0.4082483 | 0.4082483 | 0.6324555 | 1.352652 | 3.32666 | 0.6408328
| Rel.Std.Dev. |  | 1.711% | 1.718% | 3.054% | 1.644% | 2.182% | 12.39% | 13.86% | 2.991% | 12.17% | 1.4% | 1.762% | 3.012% | 5.329% | 14.26% | 2.869%
| PDM3 |  | -8.591% | 3.309% | 32.94% | 5.642% | 0.679% | 6.351% | -3.575% | 7.06% | -8.923% | 24.08% | -1.448% | -10.67% | 7.982% | -0.739% | -4.993%
| Z-Score (Absolute) |  | 1.1 | 0.31 | 3.84 | 0.59 | 0 | 0.67 | 0.51 | 0.76 | 1.14 | 2.78 | 0.25 | 1.35 | 0.87 | 0.17 | 0.67
| Analytical results for Zr in OREAS 267 (Certified Value 21.3 ppm) | [16 empty] | Certified
Zr | Round | Replicate | Lab | Lab | Lab | Lab | Lab | Lab | Lab | Lab | Lab | Lab | Lab | Lab | Lab |  |  | 1
| No | No | 1.06 | 1.07 | 1.10 | 1.11 | 1.12 | 1.13 | 1.14 | 1.17 | 1.18 | 1.19 | 1.22 | 1.24 | 1.25 |  |  | ppm
|  |  | AR*MS | AR*OES/MS | AR*MS | AR*MS | AR*MS | AR*MS | AR*MS | AR*MS | AR*OES/MS | AR*OES/MS | AR*MS | AR*OES/MS | AR*OES/MS |  |  | 1
|  |  | 0.2g | 0.5g | 0.5g | 0.5g | 0.5g | 0.5g | 0.5g | 01g | 01g | 0.25g | 01g | 0.25g | 0.5g |  |  | 2
| 1 | 1 | 21.11012 | 2.4 | 21.9 | 20.8 | 19.4 | 20.9 | 21.8 | 26.18365 | 21.7 | 21.1 | 139.5 | 20 | 20.8 |  |  | 1
| 1 | 2 | 21.41042 | 1.2 | 23.3 | 21.7 | 19.4 | 21.5 | 21.3 | 21.49945 | 22.6 | 22.7 | 124.8 | 20 | 20.7 |  |  | 35
| 1 | 3 | 20.985 | 2 | 22.9 | 21.4 | 24 | 20.5 | 21.1 | 23.39481 | 22.1 | 22.4 | 124.2 | 20.2 | 20.5 |  |  | 16
| 1 | 4 | 21.36519 | 0.9 | 22.8 | 22.2 | 21.7 | 20.8 | 22 | 19.8478 | 22.1 | 22.1 | 136.7 | 20 | 20.3 |  |  | 21.28337
| 1 | 5 | 21.20115 | 1.3 | 23.5 | 21.3 | 19.6 | 22.1 | 21.7 | 19.68945 | 22.3 | 22.5 | 127.1 | 19.6 | 20.6 |  |  | 116
| 1 | 6 | 21.48303 | 2 | 22.5 | 21.2 | 19.4 | 21.3 | 21.8 | 16.9459 | 21.7 | 21.8 | 132.3 | 20 | 21
| Mean |  | 21.25915 | 1.633333 | 22.81667 | 21.43333 | 20.58333 | 21.18333 | 21.61667 | 21.26018 | 22.08333 | 22.1 | 130.7667 | 19.96667 | 20.65
| Median |  | 21.28317 | 1.65 | 22.85 | 21.35 | 19.5 | 21.1 | 21.75 | 20.67362 | 22.1 | 22.25 | 129.7 | 20 | 20.65
| Std Dev. |  | 0.192346 | 0.5819507 | 0.5741661 | 0.4760952 | 1.902016 | 0.5741661 | 0.3430258 | 3.222718 | 0.3488075 | 0.5830952 | 6.418619 | 0.1966384 | 0.2428992
| Rel.Std.Dev. |  | 0.9048% | 35.63% | 2.516% | 2.221% | 9.241% | 2.71% | 1.587% | 15.16% | 1.58% | 2.638% | 4.908% | 0.9848% | 1.176%
| PDM3 |  | -0.1138% | -92.33% | 7.204% | 0.7046% | -3.289% | -0.47% | 1.566% | -0.109% | 3.759% | 3.837% | 514.4% | -6.187% | -2.976%
| Z-Score (Absolute) |  | 0 | 20.58 | 1.63 | 0.18 | 0.71 | 0.08 | 0.37 | 0 | 0.86 | 0.88 | NA | 1.36 | 0.64
Note on C17: Z-Scores have been calculated inclusive of individual outliers. In general, laboratory batches are rejected if Z-Score > 2.5.
Note on C36: Z-Scores have been calculated inclusive of individual outliers. In general, laboratory batches are rejected if Z-Score > 2.5.
Note on C54: Z-Scores have been calculated inclusive of individual outliers. In general, laboratory batches are rejected if Z-Score > 2.5.
Note on C72: Z-Scores have been calculated inclusive of individual outliers. In general, laboratory batches are rejected if Z-Score > 2.5.
Note on C90: Z-Scores have been calculated inclusive of individual outliers. In general, laboratory batches are rejected if Z-Score > 2.5.
Note on C108: Z-Scores have been calculated inclusive of individual outliers. In general, laboratory batches are rejected if Z-Score > 2.5.
Note on C127: Z-Scores have been calculated inclusive of individual outliers. In general, laboratory batches are rejected if Z-Score > 2.5.
Note on C145: Z-Scores have been calculated inclusive of individual outliers. In general, laboratory batches are rejected if Z-Score > 2.5.
Note on C163: Z-Scores have been calculated inclusive of individual outliers. In general, laboratory batches are rejected if Z-Score > 2.5.
Note on C181: Z-Scores have been calculated inclusive of individual outliers. In general, laboratory batches are rejected if Z-Score > 2.5.
Note on C199: Z-Scores have been calculated inclusive of individual outliers. In general, laboratory batches are rejected if Z-Score > 2.5.
Note on C217: Z-Scores have been calculated inclusive of individual outliers. In general, laboratory batches are rejected if Z-Score > 2.5.
Note on C235: Z-Scores have been calculated inclusive of individual outliers. In general, laboratory batches are rejected if Z-Score > 2.5.
Note on C253: Z-Scores have been calculated inclusive of individual outliers. In general, laboratory batches are rejected if Z-Score > 2.5.
Note on C271: Z-Scores have been calculated inclusive of individual outliers. In general, laboratory batches are rejected if Z-Score > 2.5.
Note on C289: Z-Scores have been calculated inclusive of individual outliers. In general, laboratory batches are rejected if Z-Score > 2.5.
Note on C307: Z-Scores have been calculated inclusive of individual outliers. In general, laboratory batches are rejected if Z-Score > 2.5.
Note on C325: Z-Scores have been calculated inclusive of individual outliers. In general, laboratory batches are rejected if Z-Score > 2.5.
Note on C343: Z-Scores have been calculated inclusive of individual outliers. In general, laboratory batches are rejected if Z-Score > 2.5.
Note on C362: Z-Scores have been calculated inclusive of individual outliers. In general, laboratory batches are rejected if Z-Score > 2.5.
Note on C380: Z-Scores have been calculated inclusive of individual outliers. In general, laboratory batches are rejected if Z-Score > 2.5.
Note on C398: Z-Scores have been calculated inclusive of individual outliers. In general, laboratory batches are rejected if Z-Score > 2.5.
Note on C417: Z-Scores have been calculated inclusive of individual outliers. In general, laboratory batches are rejected if Z-Score > 2.5.
Note on C435: Z-Scores have been calculated inclusive of individual outliers. In general, laboratory batches are rejected if Z-Score > 2.5.
Note on C453: Z-Scores have been calculated inclusive of individual outliers. In general, laboratory batches are rejected if Z-Score > 2.5.
Note on C471: Z-Scores have been calculated inclusive of individual outliers. In general, laboratory batches are rejected if Z-Score > 2.5.
Note on C489: Z-Scores have been calculated inclusive of individual outliers. In general, laboratory batches are rejected if Z-Score > 2.5.
Note on C507: Z-Scores have been calculated inclusive of individual outliers. In general, laboratory batches are rejected if Z-Score > 2.5.
Note on C526: Z-Scores have been calculated inclusive of individual outliers. In general, laboratory batches are rejected if Z-Score > 2.5.
Note on C544: Z-Scores have been calculated inclusive of individual outliers. In general, laboratory batches are rejected if Z-Score > 2.5.
Note on C562: Z-Scores have been calculated inclusive of individual outliers. In general, laboratory batches are rejected if Z-Score > 2.5.
Note on C580: Z-Scores have been calculated inclusive of individual outliers. In general, laboratory batches are rejected if Z-Score > 2.5.
Note on C598: Z-Scores have been calculated inclusive of individual outliers. In general, laboratory batches are rejected if Z-Score > 2.5.
Note on C616: Z-Scores have been calculated inclusive of individual outliers. In general, laboratory batches are rejected if Z-Score > 2.5.
Note on C635: Z-Scores have been calculated inclusive of individual outliers. In general, laboratory batches are rejected if Z-Score > 2.5.
Note on C653: Z-Scores have been calculated inclusive of individual outliers. In general, laboratory batches are rejected if Z-Score > 2.5.
Note on C671: Z-Scores have been calculated inclusive of individual outliers. In general, laboratory batches are rejected if Z-Score > 2.5.
Note on C689: Z-Scores have been calculated inclusive of individual outliers. In general, laboratory batches are rejected if Z-Score > 2.5.
Note on C708: Z-Scores have been calculated inclusive of individual outliers. In general, laboratory batches are rejected if Z-Score > 2.5.
Note on C726: Z-Scores have been calculated inclusive of individual outliers. In general, laboratory batches are rejected if Z-Score > 2.5.
Note on C744: Z-Scores have been calculated inclusive of individual outliers. In general, laboratory batches are rejected if Z-Score > 2.5.
Note on C762: Z-Scores have been calculated inclusive of individual outliers. In general, laboratory batches are rejected if Z-Score > 2.5.
Note on C780: Z-Scores have been calculated inclusive of individual outliers. In general, laboratory batches are rejected if Z-Score > 2.5.
Note on C798: Z-Scores have been calculated inclusive of individual outliers. In general, laboratory batches are rejected if Z-Score > 2.5.
Note on C817: Z-Scores have been calculated inclusive of individual outliers. In general, laboratory batches are rejected if Z-Score > 2.5.
Note on C835: Z-Scores have been calculated inclusive of individual outliers. In general, laboratory batches are rejected if Z-Score > 2.5.
Note on C853: Z-Scores have been calculated inclusive of individual outliers. In general, laboratory batches are rejected if Z-Score > 2.5.
Note on C872: Z-Scores have been calculated inclusive of individual outliers. In general, laboratory batches are rejected if Z-Score > 2.5.
Note on C890: Z-Scores have been calculated inclusive of individual outliers. In general, laboratory batches are rejected if Z-Score > 2.5.
Note on C908: Z-Scores have been calculated inclusive of individual outliers. In general, laboratory batches are rejected if Z-Score > 2.5.
Note on C926: Z-Scores have been calculated inclusive of individual outliers. In general, laboratory batches are rejected if Z-Score > 2.5.
Note on C944: Z-Scores have been calculated inclusive of individual outliers. In general, laboratory batches are rejected if Z-Score > 2.5.
Note on C962: Z-Scores have been calculated inclusive of individual outliers. In general, laboratory batches are rejected if Z-Score > 2.5.
Note on C980: Z-Scores have been calculated inclusive of individual outliers. In general, laboratory batches are rejected if Z-Score > 2.5.
Note on C998: Z-Scores have been calculated inclusive of individual outliers. In general, laboratory batches are rejected if Z-Score > 2.5.
Note on C1016: Z-Scores have been calculated inclusive of individual outliers. In general, laboratory batches are rejected if Z-Score > 2.5.
Note on C1035: Z-Scores have been calculated inclusive of individual outliers. In general, laboratory batches are rejected if Z-Score > 2.5.
Note on C1053: Z-Scores have been calculated inclusive of individual outliers. In general, laboratory batches are rejected if Z-Score > 2.5.
Note on C1071: Z-Scores have been calculated inclusive of individual outliers. In general, laboratory batches are rejected if Z-Score > 2.5.
Note on C1089: Z-Scores have been calculated inclusive of individual outliers. In general, laboratory batches are rejected if Z-Score > 2.5.
Note on C1107: Z-Scores have been calculated inclusive of individual outliers. In general, laboratory batches are rejected if Z-Score > 2.5.
Note on C1125: Z-Scores have been calculated inclusive of individual outliers. In general, laboratory batches are rejected if Z-Score > 2.5.

## Fusion XRF
| Analytical results for Al2O3 in OREAS 267 (Indicative Value 10.1 wt.%) |  |  | Indicative
Al2O3 | Round | Replicate | BV Geo | 1
| No | No | Perth | wt.%
|  |  | BF*XRF | 2
2
| 1 | 1 | 10.1 | 1
| 1 | 2 | 10.09 | 11
| Mean |  | 10.095 | 16
| Median |  | 10.095 | 10.095
| Std Dev. |  | 0.007071068 | 17
| Rel.Std.Dev. |  | 0.07005%
| PDM3 |  | -2.22e-14%
| Z-Score (Absolute) |  | NA
| Analytical results for CaO in OREAS 267 (Indicative Value 1.59 wt.%) |  |  | Indicative
CaO | Round | Replicate | BV Geo | 1
| No | No | Perth | wt.%
|  |  | BF*XRF | 2
2
| 1 | 1 | 1.59 | 1
| 1 | 2 | 1.58 | 12
| Mean |  | 1.585 | 16
| Median |  | 1.585 | 1.585
| Std Dev. |  | 0.007071068 | 18
| Rel.Std.Dev. |  | 0.4461%
| PDM3 |  | 0%
| Z-Score (Absolute) |  | NA
| Analytical results for Fe2O3 in OREAS 267 (Indicative Value 4.25 wt.%) |  |  | Indicative
Fe2O3 | Round | Replicate | BV Geo | 1
| No | No | Perth | wt.%
|  |  | BF*XRF | 2
2
| 1 | 1 | 4.25 | 1
| 1 | 2 | 4.24 | 13
| Mean |  | 4.245 | 16
| Median |  | 4.245 | 4.245
| Std Dev. |  | 0.007071068 | 19
| Rel.Std.Dev. |  | 0.1666%
| PDM3 |  | 0%
| Z-Score (Absolute) |  | NA
| Analytical results for K2O in OREAS 267 (Indicative Value 1.49 wt.%) |  |  | Indicative
K2O | Round | Replicate | BV Geo | 1
| No | No | Perth | wt.%
|  |  | BF*XRF | 2
2
| 1 | 1 | 1.49 | 1
| 1 | 2 | 1.49 | 14
| Mean |  | 1.49 | 16
| Median |  | 1.49 | 1.49
| Std Dev. |  | 0 | 20
| Rel.Std.Dev. |  | 0%
| PDM3 |  | 0%
| Z-Score (Absolute) |  | NA
| Analytical results for MgO in OREAS 267 (Indicative Value 1.6 wt.%) |  |  | Indicative
MgO | Round | Replicate | BV Geo | 1
| No | No | Perth | wt.%
|  |  | BF*XRF | 2
2
| 1 | 1 | 1.61 | 1
| 1 | 2 | 1.59 | 11
| Mean |  | 1.6 | 16
| Median |  | 1.6 | 1.6
| Std Dev. |  | 0.01414214 | 17
| Rel.Std.Dev. |  | 0.8839%
| PDM3 |  | 0%
| Z-Score (Absolute) |  | NA
| Analytical results for MnO in OREAS 267 (Indicative Value 0.03 wt.%) |  |  | Indicative
MnO | Round | Replicate | BV Geo | 1
| No | No | Perth | wt.%
|  |  | BF*XRF | 3
3
| 1 | 1 | 0.03 | 1
| 1 | 2 | 0.03 | 12
| Mean |  | 0.03 | 16
| Median |  | 0.03 | 0.03
| Std Dev. |  | 0 | 18
| Rel.Std.Dev. |  | 0%
| PDM3 |  | 0%
| Z-Score (Absolute) |  | NA
| Analytical results for P2O5 in OREAS 267 (Indicative Value 0.109 wt.%) |  |  | Indicative
P2O5 | Round | Replicate | BV Geo | 1
| No | No | Perth | wt.%
|  |  | BF*XRF | 3
3
| 1 | 1 | 0.11 | 1
| 1 | 2 | 0.107 | 13
| Mean |  | 0.1085 | 16
| Median |  | 0.1085 | 0.1085
| Std Dev. |  | 0.00212132 | 19
| Rel.Std.Dev. |  | 1.955%
| PDM3 |  | 0%
| Z-Score (Absolute) |  | NA
| Analytical results for S in OREAS 267 (Indicative Value 0.021 wt.%) |  |  | Indicative
S | Round | Replicate | BV Geo | 1
| No | No | Perth | wt.%
|  |  | BF*XRF | 3
3
| 1 | 1 | 0.0208 | 1
| 1 | 2 | 0.0208 | 14
| Mean |  | 0.0208 | 16
| Median |  | 0.0208 | 0.0208234
| Std Dev. |  | 0 | 20
| Rel.Std.Dev. |  | 0%
| PDM3 |  | -0.1124%
| Z-Score (Absolute) |  | NA
| Analytical results for SiO2 in OREAS 267 (Indicative Value 77.06 wt.%) |  |  | Indicative
SiO2 | Round | Replicate | BV Geo | 1
| No | No | Perth | wt.%
|  |  | BF*XRF | 2
2
| 1 | 1 | 77.05 | 1
| 1 | 2 | 77.07 | 11
| Mean |  | 77.06 | 16
| Median |  | 77.06 | 77.06
| Std Dev. |  | 0.01414214 | 17
| Rel.Std.Dev. |  | 0.01835%
| PDM3 |  | 0%
| Z-Score (Absolute) |  | NA
| Analytical results for TiO2 in OREAS 267 (Indicative Value 0.7 wt.%) |  |  | Indicative
TiO2 | Round | Replicate | BV Geo | 1
| No | No | Perth | wt.%
|  |  | BF*XRF | 3
3
| 1 | 1 | 0.7 | 1
| 1 | 2 | 0.7 | 12
| Mean |  | 0.7 | 16
| Median |  | 0.7 | 0.7
| Std Dev. |  | 0 | 18
| Rel.Std.Dev. |  | 0%
| PDM3 |  | 0%
| Z-Score (Absolute) |  | NA
Note on C13: Z-Scores have been calculated inclusive of individual outliers. In general, laboratory batches are rejected if Z-Score > 2.5.
Note on C27: Z-Scores have been calculated inclusive of individual outliers. In general, laboratory batches are rejected if Z-Score > 2.5.
Note on C41: Z-Scores have been calculated inclusive of individual outliers. In general, laboratory batches are rejected if Z-Score > 2.5.
Note on C55: Z-Scores have been calculated inclusive of individual outliers. In general, laboratory batches are rejected if Z-Score > 2.5.
Note on C69: Z-Scores have been calculated inclusive of individual outliers. In general, laboratory batches are rejected if Z-Score > 2.5.
Note on C83: Z-Scores have been calculated inclusive of individual outliers. In general, laboratory batches are rejected if Z-Score > 2.5.
Note on C97: Z-Scores have been calculated inclusive of individual outliers. In general, laboratory batches are rejected if Z-Score > 2.5.
Note on C111: Z-Scores have been calculated inclusive of individual outliers. In general, laboratory batches are rejected if Z-Score > 2.5.
Note on C125: Z-Scores have been calculated inclusive of individual outliers. In general, laboratory batches are rejected if Z-Score > 2.5.
Note on C139: Z-Scores have been calculated inclusive of individual outliers. In general, laboratory batches are rejected if Z-Score > 2.5.

## Thermograv
| Analytical results for LOI1000 in OREAS 267 (Indicative Value 2.15 wt.%) |  |  | Indicative
LOI1000 | Round | Replicate | BV Geo | 1
| No | No | Perth | wt.%
|  |  | LOI*TGA | 2
2
| 1 | 1 | 2.11 | 1
| 1 | 2 | 2.18 | 16
| Mean |  | 2.145 | 16
| Median |  | 2.145 | 2.145
| Std Dev. |  | 0.04949747 | 22
| Rel.Std.Dev. |  | 2.308%
| PDM3 |  | 0%
| Z-Score (Absolute) |  | NA
Note on C13: Z-Scores have been calculated inclusive of individual outliers. In general, laboratory batches are rejected if Z-Score > 2.5.

## IRC
| Analytical results for C in OREAS 267 (Indicative Value 0.06 wt.%) |  |  | Indicative
C | Round | Replicate | BV Geo | 1
| No | No | Perth | wt.%
|  |  | IRC | 3
3
| 1 | 1 | 0.07 | 1
| 1 | 2 | 0.05 | 18
| Mean |  | 0.06 | 16
| Median |  | 0.06 | 0.06
| Std Dev. |  | 0.01414214 | 24
| Rel.Std.Dev. |  | 23.57%
| PDM3 |  | 2.22e-14%
| Z-Score (Absolute) |  | NA
| Analytical results for S in OREAS 267 (Indicative Value 0.015 wt.%) |  |  | Indicative
S | Round | Replicate | BV Geo | 1
| No | No | Perth | wt.%
|  |  | IRC | 3
3
| 1 | 1 | 0.01 | 1
| 1 | 2 | 0.02 | 14
| Mean |  | 0.015 | 16
| Median |  | 0.015 | 0.015
| Std Dev. |  | 0.007071068 | 24
| Rel.Std.Dev. |  | 47.14%
| PDM3 |  | 0%
| Z-Score (Absolute) |  | NA
Note on C13: Z-Scores have been calculated inclusive of individual outliers. In general, laboratory batches are rejected if Z-Score > 2.5.
Note on C27: Z-Scores have been calculated inclusive of individual outliers. In general, laboratory batches are rejected if Z-Score > 2.5.

## Laser Ablation
| Analytical results for Ag in OREAS 267 (Indicative Value 7.2 ppm) |  |  | Indicative
Ag | Round | Replicate | BV Geo | 1
| No | No | Perth | ppm
|  |  | ABL*MS | 2
2
| 1 | 1 | 7.1 | 1
| 1 | 2 | 7.3 | 20
| Mean |  | 7.2 | 16
| Median |  | 7.2 | 7.2
| Std Dev. |  | 0.1414214 | 26
| Rel.Std.Dev. |  | 1.964%
| PDM3 |  | -1.11e-14%
| Z-Score (Absolute) |  | NA
| Analytical results for As in OREAS 267 (Indicative Value 158 ppm) |  |  | Indicative
As | Round | Replicate | BV Geo | 1
| No | No | Perth | ppm
|  |  | ABL*MS | 0
0
| 1 | 1 | 159 | 1
| 1 | 2 | 156 | 21
| Mean |  | 157.5 | 16
| Median |  | 157.5 | 157.5
| Std Dev. |  | 2.12132 | 27
| Rel.Std.Dev. |  | 1.347%
| PDM3 |  | 0%
| Z-Score (Absolute) |  | NA
| Analytical results for Ba in OREAS 267 (Indicative Value 388 ppm) |  |  | Indicative
Ba | Round | Replicate | BV Geo | 1
| No | No | Perth | ppm
|  |  | ABL*MS | 0
0
| 1 | 1 | 390 | 1
| 1 | 2 | 386 | 22
| Mean |  | 388 | 16
| Median |  | 388 | 388
| Std Dev. |  | 2.828427 | 28
| Rel.Std.Dev. |  | 0.729%
| PDM3 |  | 0%
| Z-Score (Absolute) |  | NA
| Analytical results for Be in OREAS 267 (Indicative Value 1.9 ppm) |  |  | Indicative
Be | Round | Replicate | BV Geo | 1
| No | No | Perth | ppm
|  |  | ABL*MS | 2
2
| 1 | 1 | 2 | 1
| 1 | 2 | 1.8 | 23
| Mean |  | 1.9 | 16
| Median |  | 1.9 | 1.9
| Std Dev. |  | 0.1414214 | 29
| Rel.Std.Dev. |  | 7.443%
| PDM3 |  | 0%
| Z-Score (Absolute) |  | NA
| Analytical results for Bi in OREAS 267 (Indicative Value 1.63 ppm) |  |  | Indicative
Bi | Round | Replicate | BV Geo | 1
| No | No | Perth | ppm
|  |  | ABL*MS | 2
2
| 1 | 1 | 1.64 | 1
| 1 | 2 | 1.62 | 24
| Mean |  | 1.63 | 16
| Median |  | 1.63 | 1.63
| Std Dev. |  | 0.01414214 | 30
| Rel.Std.Dev. |  | 0.8676%
| PDM3 |  | 0%
| Z-Score (Absolute) |  | NA
| Analytical results for Cd in OREAS 267 (Indicative Value < 0.1 ppm) |  |  | Indicative
Cd | Round | Replicate | BV Geo | 1
| No | No | Perth | ppm
|  |  | ABL*MS | 2
2
| 1 | 1 | < 0.1 | 1
| 1 | 2 | < 0.1 | 1
| Mean |  |  | 16
| Median |  |  | < 0.1
| Std Dev. |  |  | 31
Rel.Std.Dev.
PDM3
| Z-Score (Absolute) |  | NA
| Analytical results for Ce in OREAS 267 (Indicative Value 60 ppm) |  |  | Indicative
Ce | Round | Replicate | BV Geo | 1
| No | No | Perth | ppm
|  |  | ABL*MS | 0
0
| 1 | 1 | 59.9 | 1
| 1 | 2 | 60.2 | 26
| Mean |  | 60.05 | 16
| Median |  | 60.05 | 60.05
| Std Dev. |  | 0.212132 | 32
| Rel.Std.Dev. |  | 0.3533%
| PDM3 |  | 0%
| Z-Score (Absolute) |  | NA
| Analytical results for Co in OREAS 267 (Indicative Value 11.9 ppm) |  |  | Indicative
Co | Round | Replicate | BV Geo | 1
| No | No | Perth | ppm
|  |  | ABL*MS | 1
1
| 1 | 1 | 11.8 | 1
| 1 | 2 | 11.9 | 27
| Mean |  | 11.85 | 16
| Median |  | 11.85 | 11.85
| Std Dev. |  | 0.07071068 | 33
| Rel.Std.Dev. |  | 0.5967%
| PDM3 |  | 2.22e-14%
| Z-Score (Absolute) |  | NA
| Analytical results for Cr in OREAS 267 (Indicative Value 112 ppm) |  |  | Indicative
Cr | Round | Replicate | BV Geo | 1
| No | No | Perth | ppm
|  |  | ABL*MS | 0
0
| 1 | 1 | 112 | 1
| 1 | 2 | 112 | 28
| Mean |  | 112 | 16
| Median |  | 112 | 112
| Std Dev. |  | 0 | 34
| Rel.Std.Dev. |  | 0%
| PDM3 |  | 0%
| Z-Score (Absolute) |  | NA
| Analytical results for Cs in OREAS 267 (Indicative Value 6.31 ppm) |  |  | Indicative
Cs | Round | Replicate | BV Geo | 1
| No | No | Perth | ppm
|  |  | ABL*MS | 2
2
| 1 | 1 | 6.3 | 1
| 1 | 2 | 6.31 | 29
| Mean |  | 6.305 | 16
| Median |  | 6.305 | 6.305
| Std Dev. |  | 0.007071068 | 35
| Rel.Std.Dev. |  | 0.1122%
| PDM3 |  | 0%
| Z-Score (Absolute) |  | NA
| Analytical results for Cu in OREAS 267 (Indicative Value 31 ppm) |  |  | Indicative
Cu | Round | Replicate | BV Geo | 1
| No | No | Perth | ppm
|  |  | ABL*MS | 1
1
| 1 | 1 | 32 | 1
| 1 | 2 | 30 | 30
| Mean |  | 31 | 16
| Median |  | 31 | 31
| Std Dev. |  | 1.414214 | 36
| Rel.Std.Dev. |  | 4.562%
| PDM3 |  | 0%
| Z-Score (Absolute) |  | NA
| Analytical results for Dy in OREAS 267 (Indicative Value 3.79 ppm) |  |  | Indicative
Dy | Round | Replicate | BV Geo | 1
| No | No | Perth | ppm
|  |  | ABL*MS | 2
2
| 1 | 1 | 3.83 | 1
| 1 | 2 | 3.74 | 6
| Mean |  | 3.785 | 16
| Median |  | 3.785 | 3.785
| Std Dev. |  | 0.06363961 | 37
| Rel.Std.Dev. |  | 1.681%
| PDM3 |  | 0%
| Z-Score (Absolute) |  | NA
| Analytical results for Er in OREAS 267 (Indicative Value 2.04 ppm) |  |  | Indicative
Er | Round | Replicate | BV Geo | 1
| No | No | Perth | ppm
|  |  | ABL*MS | 2
2
| 1 | 1 | 2.01 | 1
| 1 | 2 | 2.06 | 7
| Mean |  | 2.035 | 16
| Median |  | 2.035 | 2.035
| Std Dev. |  | 0.03535534 | 38
| Rel.Std.Dev. |  | 1.737%
| PDM3 |  | 0%
| Z-Score (Absolute) |  | NA
| Analytical results for Eu in OREAS 267 (Indicative Value 1.05 ppm) |  |  | Indicative
Eu | Round | Replicate | BV Geo | 1
| No | No | Perth | ppm
|  |  | ABL*MS | 2
2
| 1 | 1 | 1.04 | 1
| 1 | 2 | 1.05 | 8
| Mean |  | 1.045 | 16
| Median |  | 1.045 | 1.045
| Std Dev. |  | 0.007071068 | 39
| Rel.Std.Dev. |  | 0.6767%
| PDM3 |  | 0%
| Z-Score (Absolute) |  | NA
| Analytical results for Ga in OREAS 267 (Indicative Value 17 ppm) |  |  | Indicative
Ga | Round | Replicate | BV Geo | 1
| No | No | Perth | ppm
|  |  | ABL*MS | 1
1
| 1 | 1 | 17 | 1
| 1 | 2 | 16.9 | 34
| Mean |  | 16.95 | 16
| Median |  | 16.95 | 16.95
| Std Dev. |  | 0.07071068 | 40
| Rel.Std.Dev. |  | 0.4172%
| PDM3 |  | 0%
| Z-Score (Absolute) |  | NA
| Analytical results for Gd in OREAS 267 (Indicative Value 4.35 ppm) |  |  | Indicative
Gd | Round | Replicate | BV Geo | 1
| No | No | Perth | ppm
|  |  | ABL*MS | 2
2
| 1 | 1 | 4.36 | 1
| 1 | 2 | 4.33 | 9
| Mean |  | 4.345 | 16
| Median |  | 4.345 | 4.345
| Std Dev. |  | 0.0212132 | 41
| Rel.Std.Dev. |  | 0.4882%
| PDM3 |  | 2.22e-14%
| Z-Score (Absolute) |  | NA
| Analytical results for Ge in OREAS 267 (Indicative Value 1.35 ppm) |  |  | Indicative
Ge | Round | Replicate | BV Geo | 1
| No | No | Perth | ppm
|  |  | ABL*MS | 2
2
| 1 | 1 | 1.35 | 1
| 1 | 2 | 1.35 | 2
| Mean |  | 1.35 | 16
| Median |  | 1.35 | 1.35
| Std Dev. |  | 0 | 42
| Rel.Std.Dev. |  | 0%
| PDM3 |  | 0%
| Z-Score (Absolute) |  | NA
| Analytical results for Hf in OREAS 267 (Indicative Value 4.81 ppm) |  |  | Indicative
Hf | Round | Replicate | BV Geo | 1
| No | No | Perth | ppm
|  |  | ABL*MS | 2
2
| 1 | 1 | 4.84 | 1
| 1 | 2 | 4.78 | 20
| Mean |  | 4.81 | 16
| Median |  | 4.81 | 4.81
| Std Dev. |  | 0.04242641 | 26
| Rel.Std.Dev. |  | 0.882%
| PDM3 |  | 2.22e-14%
| Z-Score (Absolute) |  | NA
| Analytical results for Ho in OREAS 267 (Indicative Value 0.75 ppm) |  |  | Indicative
Ho | Round | Replicate | BV Geo | 1
| No | No | Perth | ppm
|  |  | ABL*MS | 2
2
| 1 | 1 | 0.76 | 1
| 1 | 2 | 0.73 | 5
| Mean |  | 0.745 | 16
| Median |  | 0.745 | 0.745
| Std Dev. |  | 0.0212132 | 27
| Rel.Std.Dev. |  | 2.847%
| PDM3 |  | 0%
| Z-Score (Absolute) |  | NA
| Analytical results for In in OREAS 267 (Indicative Value 0.05 ppm) |  |  | Indicative
In | Round | Replicate | BV Geo | 1
| No | No | Perth | ppm
|  |  | ABL*MS | 3
3
| 1 | 1 | 0.05 | 1
| 1 | 2 | 0.05 | 22
| Mean |  | 0.05 | 16
| Median |  | 0.05 | 0.05
| Std Dev. |  | 0 | 28
| Rel.Std.Dev. |  | 0%
| PDM3 |  | 0%
| Z-Score (Absolute) |  | NA
| Analytical results for La in OREAS 267 (Indicative Value 31.3 ppm) |  |  | Indicative
La | Round | Replicate | BV Geo | 1
| No | No | Perth | ppm
|  |  | ABL*MS | 1
1
| 1 | 1 | 31.3 | 1
| 1 | 2 | 31.2 | 23
| Mean |  | 31.25 | 16
| Median |  | 31.25 | 31.25
| Std Dev. |  | 0.07071068 | 29
| Rel.Std.Dev. |  | 0.2263%
| PDM3 |  | 0%
| Z-Score (Absolute) |  | NA
| Analytical results for Lu in OREAS 267 (Indicative Value 0.28 ppm) |  |  | Indicative
Lu | Round | Replicate | BV Geo | 1
| No | No | Perth | ppm
|  |  | ABL*MS | 2
2
| 1 | 1 | 0.28 | 1
| 1 | 2 | 0.27 | 6
| Mean |  | 0.275 | 16
| Median |  | 0.275 | 0.275
| Std Dev. |  | 0.007071068 | 30
| Rel.Std.Dev. |  | 2.571%
| PDM3 |  | 0%
| Z-Score (Absolute) |  | NA
| Analytical results for Mn in OREAS 267 (Indicative Value 0.029 wt.%) |  |  | Indicative
Mn | Round | Replicate | BV Geo | 1
| No | No | Perth | wt.%
|  |  | ABL*MS | 3
3
| 1 | 1 | 0.0287 | 1
| 1 | 2 | 0.0289 | 25
| Mean |  | 0.0288 | 16
| Median |  | 0.0288 | 0.0288
| Std Dev. |  | 0.0001414214 | 31
| Rel.Std.Dev. |  | 0.491%
| PDM3 |  | 0%
| Z-Score (Absolute) |  | NA
| Analytical results for Mo in OREAS 267 (Indicative Value 6.6 ppm) |  |  | Indicative
Mo | Round | Replicate | BV Geo | 1
| No | No | Perth | ppm
|  |  | ABL*MS | 2
2
| 1 | 1 | 6.8 | 1
| 1 | 2 | 6.4 | 26
| Mean |  | 6.6 | 16
| Median |  | 6.6 | 6.6
| Std Dev. |  | 0.2828427 | 32
| Rel.Std.Dev. |  | 4.285%
| PDM3 |  | 0%
| Z-Score (Absolute) |  | NA
| Analytical results for Nb in OREAS 267 (Indicative Value 16.3 ppm) |  |  | Indicative
Nb | Round | Replicate | BV Geo | 1
| No | No | Perth | ppm
|  |  | ABL*MS | 1
1
| 1 | 1 | 16.4 | 1
| 1 | 2 | 16.2 | 27
| Mean |  | 16.3 | 16
| Median |  | 16.3 | 16.3
| Std Dev. |  | 0.1414214 | 33
| Rel.Std.Dev. |  | 0.8676%
| PDM3 |  | -2.22e-14%
| Z-Score (Absolute) |  | NA
| Analytical results for Nd in OREAS 267 (Indicative Value 27.4 ppm) |  |  | Indicative
Nd | Round | Replicate | BV Geo | 1
| No | No | Perth | ppm
|  |  | ABL*MS | 1
1
| 1 | 1 | 27.6 | 1
| 1 | 2 | 27.1 | 7
| Mean |  | 27.35 | 16
| Median |  | 27.35 | 27.35
| Std Dev. |  | 0.3535534 | 34
| Rel.Std.Dev. |  | 1.293%
| PDM3 |  | 0%
| Z-Score (Absolute) |  | NA
| Analytical results for Ni in OREAS 267 (Indicative Value 57 ppm) |  |  | Indicative
Ni | Round | Replicate | BV Geo | 1
| No | No | Perth | ppm
|  |  | ABL*MS | 0
0
| 1 | 1 | 58 | 1
| 1 | 2 | 56 | 29
| Mean |  | 57 | 16
| Median |  | 57 | 57
| Std Dev. |  | 1.414214 | 35
| Rel.Std.Dev. |  | 2.481%
| PDM3 |  | 0%
| Z-Score (Absolute) |  | NA
| Analytical results for Pb in OREAS 267 (Indicative Value 18 ppm) |  |  | Indicative
Pb | Round | Replicate | BV Geo | 1
| No | No | Perth | ppm
|  |  | ABL*MS | 1
1
| 1 | 1 | 18 | 1
| 1 | 2 | 18 | 30
| Mean |  | 18 | 16
| Median |  | 18 | 18
| Std Dev. |  | 0 | 36
| Rel.Std.Dev. |  | 0%
| PDM3 |  | 0%
| Z-Score (Absolute) |  | NA
| Analytical results for Pr in OREAS 267 (Indicative Value 7.29 ppm) |  |  | Indicative
Pr | Round | Replicate | BV Geo | 1
| No | No | Perth | ppm
|  |  | ABL*MS | 2
2
| 1 | 1 | 7.3 | 1
| 1 | 2 | 7.28 | 8
| Mean |  | 7.29 | 16
| Median |  | 7.29 | 7.29
| Std Dev. |  | 0.01414214 | 37
| Rel.Std.Dev. |  | 0.194%
| PDM3 |  | 0%
| Z-Score (Absolute) |  | NA
| Analytical results for Rb in OREAS 267 (Indicative Value 77 ppm) |  |  | Indicative
Rb | Round | Replicate | BV Geo | 1
| No | No | Perth | ppm
|  |  | ABL*MS | 0
0
| 1 | 1 | 78 | 1
| 1 | 2 | 76.6 | 32
| Mean |  | 77.3 | 16
| Median |  | 77.3 | 77.3
| Std Dev. |  | 0.9899495 | 38
| Rel.Std.Dev. |  | 1.281%
| PDM3 |  | 0%
| Z-Score (Absolute) |  | NA
| Analytical results for Re in OREAS 267 (Indicative Value < 0.01 ppm) |  |  | Indicative
Re | Round | Replicate | BV Geo | 1
| No | No | Perth | ppm
|  |  | ABL*MS | 3
3
| 1 | 1 | < 0.01 | 1
| 1 | 2 | < 0.01 | 33
| Mean |  |  | 16
| Median |  |  | < 0.01
| Std Dev. |  |  | 39
Rel.Std.Dev.
PDM3
| Z-Score (Absolute) |  | NA
| Analytical results for Sb in OREAS 267 (Indicative Value 7.9 ppm) |  |  | Indicative
Sb | Round | Replicate | BV Geo | 1
| No | No | Perth | ppm
|  |  | ABL*MS | 2
2
| 1 | 1 | 8.3 | 1
| 1 | 2 | 7.5 | 9
| Mean |  | 7.9 | 16
| Median |  | 7.9 | 7.9
| Std Dev. |  | 0.5656854 | 40
| Rel.Std.Dev. |  | 7.161%
| PDM3 |  | 0%
| Z-Score (Absolute) |  | NA
| Analytical results for Sc in OREAS 267 (Indicative Value 10.3 ppm) |  |  | Indicative
Sc | Round | Replicate | BV Geo | 1
| No | No | Perth | ppm
|  |  | ABL*MS | 1
1
| 1 | 1 | 10.2 | 1
| 1 | 2 | 10.3 | 35
| Mean |  | 10.25 | 16
| Median |  | 10.25 | 10.25
| Std Dev. |  | 0.07071068 | 41
| Rel.Std.Dev. |  | 0.6899%
| PDM3 |  | 0%
| Z-Score (Absolute) |  | NA
| Analytical results for Sm in OREAS 267 (Indicative Value 5.24 ppm) |  |  | Indicative
Sm | Round | Replicate | BV Geo | 1
| No | No | Perth | ppm
|  |  | ABL*MS | 2
2
| 1 | 1 | 5.22 | 1
| 1 | 2 | 5.26 | 36
| Mean |  | 5.24 | 16
| Median |  | 5.24 | 5.24
| Std Dev. |  | 0.02828427 | 42
| Rel.Std.Dev. |  | 0.5398%
| PDM3 |  | 0%
| Z-Score (Absolute) |  | NA
| Analytical results for Sn in OREAS 267 (Indicative Value 8.7 ppm) |  |  | Indicative
Sn | Round | Replicate | BV Geo | 1
| No | No | Perth | ppm
|  |  | ABL*MS | 2
2
| 1 | 1 | 8.6 | 1
| 1 | 2 | 8.8 | 20
| Mean |  | 8.7 | 16
| Median |  | 8.7 | 8.7
| Std Dev. |  | 0.1414214 | 26
| Rel.Std.Dev. |  | 1.626%
| PDM3 |  | 0%
| Z-Score (Absolute) |  | NA
| Analytical results for Sr in OREAS 267 (Indicative Value 151 ppm) |  |  | Indicative
Sr | Round | Replicate | BV Geo | 1
| No | No | Perth | ppm
|  |  | ABL*MS | 0
0
| 1 | 1 | 151 | 1
| 1 | 2 | 151 | 21
| Mean |  | 151 | 16
| Median |  | 151 | 151
| Std Dev. |  | 0 | 27
| Rel.Std.Dev. |  | 0%
| PDM3 |  | 0%
| Z-Score (Absolute) |  | NA
| Analytical results for Ta in OREAS 267 (Indicative Value 1.69 ppm) |  |  | Indicative
Ta | Round | Replicate | BV Geo | 1
| No | No | Perth | ppm
|  |  | ABL*MS | 2
2
| 1 | 1 | 1.71 | 1
| 1 | 2 | 1.66 | 22
| Mean |  | 1.685 | 16
| Median |  | 1.685 | 1.685
| Std Dev. |  | 0.03535534 | 28
| Rel.Std.Dev. |  | 2.098%
| PDM3 |  | 0%
| Z-Score (Absolute) |  | NA
| Analytical results for Tb in OREAS 267 (Indicative Value 0.66 ppm) |  |  | Indicative
Tb | Round | Replicate | BV Geo | 1
| No | No | Perth | ppm
|  |  | ABL*MS | 2
2
| 1 | 1 | 0.66 | 1
| 1 | 2 | 0.66 | 6
| Mean |  | 0.66 | 16
| Median |  | 0.66 | 0.66
| Std Dev. |  | 0 | 29
| Rel.Std.Dev. |  | 0%
| PDM3 |  | 0%
| Z-Score (Absolute) |  | NA
| Analytical results for Te in OREAS 267 (Indicative Value < 0.2 ppm) |  |  | Indicative
Te | Round | Replicate | BV Geo | 1
| No | No | Perth | ppm
|  |  | ABL*MS | 2
2
| 1 | 1 | < 0.2 | 1
| 1 | 2 | < 0.2 | 24
| Mean |  |  | 16
| Median |  |  | < 0.2
| Std Dev. |  |  | 30
Rel.Std.Dev.
PDM3
| Z-Score (Absolute) |  | NA
| Analytical results for Th in OREAS 267 (Indicative Value 9.55 ppm) |  |  | Indicative
Th | Round | Replicate | BV Geo | 1
| No | No | Perth | ppm
|  |  | ABL*MS | 2
2
| 1 | 1 | 9.48 | 1
| 1 | 2 | 9.62 | 25
| Mean |  | 9.55 | 16
| Median |  | 9.55 | 9.55
| Std Dev. |  | 0.09899495 | 31
| Rel.Std.Dev. |  | 1.037%
| PDM3 |  | 0%
| Z-Score (Absolute) |  | NA
| Analytical results for Ti in OREAS 267 (Indicative Value 0.415 wt.%) |  |  | Indicative
Ti | Round | Replicate | BV Geo | 1
| No | No | Perth | wt.%
|  |  | ABL*MS | 3
3
| 1 | 1 | 0.414 | 1
| 1 | 2 | 0.416 | 26
| Mean |  | 0.415 | 16
| Median |  | 0.415 | 0.415
| Std Dev. |  | 0.001414214 | 32
| Rel.Std.Dev. |  | 0.3408%
| PDM3 |  | 0%
| Z-Score (Absolute) |  | NA
| Analytical results for Tl in OREAS 267 (Indicative Value 0.3 ppm) |  |  | Indicative
Tl | Round | Replicate | BV Geo | 1
| No | No | Perth | ppm
|  |  | ABL*MS | 2
2
| 1 | 1 | 0.4 | 1
| 1 | 2 | 0.2 | 27
| Mean |  | 0.3 | 16
| Median |  | 0.3 | 0.3
| Std Dev. |  | 0.1414214 | 33
| Rel.Std.Dev. |  | 47.14%
| PDM3 |  | 2.22e-14%
| Z-Score (Absolute) |  | NA
| Analytical results for Tm in OREAS 267 (Indicative Value 0.3 ppm) |  |  | Indicative
Tm | Round | Replicate | BV Geo | 1
| No | No | Perth | ppm
|  |  | ABL*MS | 2
2
| 1 | 1 | 0.31 | 1
| 1 | 2 | 0.29 | 1
| Mean |  | 0.3 | 16
| Median |  | 0.3 | 0.3
| Std Dev. |  | 0.01414214 | 34
| Rel.Std.Dev. |  | 4.714%
| PDM3 |  | 0%
| Z-Score (Absolute) |  | NA
| Analytical results for U in OREAS 267 (Indicative Value 2.07 ppm) |  |  | Indicative
U | Round | Replicate | BV Geo | 1
| No | No | Perth | ppm
|  |  | ABL*MS | 2
2
| 1 | 1 | 2.07 | 1
| 1 | 2 | 2.07 | 29
| Mean |  | 2.07 | 16
| Median |  | 2.07 | 2.07
| Std Dev. |  | 0 | 35
| Rel.Std.Dev. |  | 0%
| PDM3 |  | 0%
| Z-Score (Absolute) |  | NA
| Analytical results for V in OREAS 267 (Indicative Value 72 ppm) |  |  | Indicative
V | Round | Replicate | BV Geo | 1
| No | No | Perth | ppm
|  |  | ABL*MS | 0
0
| 1 | 1 | 72.2 | 1
| 1 | 2 | 71.7 | 30
| Mean |  | 71.95 | 16
| Median |  | 71.95 | 71.95
| Std Dev. |  | 0.3535534 | 36
| Rel.Std.Dev. |  | 0.4914%
| PDM3 |  | 0%
| Z-Score (Absolute) |  | NA
| Analytical results for W in OREAS 267 (Indicative Value 8.38 ppm) |  |  | Indicative
W | Round | Replicate | BV Geo | 1
| No | No | Perth | ppm
|  |  | ABL*MS | 2
2
| 1 | 1 | 8.4 | 1
| 1 | 2 | 8.35 | 31
| Mean |  | 8.375 | 16
| Median |  | 8.375 | 8.375
| Std Dev. |  | 0.03535534 | 37
| Rel.Std.Dev. |  | 0.4222%
| PDM3 |  | 0%
| Z-Score (Absolute) |  | NA
| Analytical results for Y in OREAS 267 (Indicative Value 19.3 ppm) |  |  | Indicative
Y | Round | Replicate | BV Geo | 1
| No | No | Perth | ppm
|  |  | ABL*MS | 1
1
| 1 | 1 | 19.3 | 1
| 1 | 2 | 19.2 | 32
| Mean |  | 19.25 | 16
| Median |  | 19.25 | 19.25
| Std Dev. |  | 0.07071068 | 38
| Rel.Std.Dev. |  | 0.3673%
| PDM3 |  | 0%
| Z-Score (Absolute) |  | NA
| Analytical results for Yb in OREAS 267 (Indicative Value 2.03 ppm) |  |  | Indicative
Yb | Round | Replicate | BV Geo | 1
| No | No | Perth | ppm
|  |  | ABL*MS | 2
2
| 1 | 1 | 2.04 | 1
| 1 | 2 | 2.01 | 8
| Mean |  | 2.025 | 16
| Median |  | 2.025 | 2.025
| Std Dev. |  | 0.0212132 | 39
| Rel.Std.Dev. |  | 1.048%
| PDM3 |  | 0%
| Z-Score (Absolute) |  | NA
| Analytical results for Zn in OREAS 267 (Indicative Value 50 ppm) |  |  | Indicative
Zn | Round | Replicate | BV Geo | 1
| No | No | Perth | ppm
|  |  | ABL*MS | 0
0
| 1 | 1 | 50 | 1
| 1 | 2 | 50 | 34
| Mean |  | 50 | 16
| Median |  | 50 | 50
| Std Dev. |  | 0 | 40
| Rel.Std.Dev. |  | 0%
| PDM3 |  | 0%
| Z-Score (Absolute) |  | NA
| Analytical results for Zr in OREAS 267 (Indicative Value 173 ppm) |  |  | Indicative
Zr | Round | Replicate | BV Geo | 1
| No | No | Perth | ppm
|  |  | ABL*MS | 0
0
| 1 | 1 | 173 | 1
| 1 | 2 | 172 | 35
| Mean |  | 172.5 | 16
| Median |  | 172.5 | 172.5
| Std Dev. |  | 0.7071068 | 41
| Rel.Std.Dev. |  | 0.4099%
| PDM3 |  | 0%
| Z-Score (Absolute) |  | NA
Note on C13: Z-Scores have been calculated inclusive of individual outliers. In general, laboratory batches are rejected if Z-Score > 2.5.
Note on C27: Z-Scores have been calculated inclusive of individual outliers. In general, laboratory batches are rejected if Z-Score > 2.5.
Note on C41: Z-Scores have been calculated inclusive of individual outliers. In general, laboratory batches are rejected if Z-Score > 2.5.
Note on C55: Z-Scores have been calculated inclusive of individual outliers. In general, laboratory batches are rejected if Z-Score > 2.5.
Note on C69: Z-Scores have been calculated inclusive of individual outliers. In general, laboratory batches are rejected if Z-Score > 2.5.
Note on C83: Z-Scores have been calculated inclusive of individual outliers. In general, laboratory batches are rejected if Z-Score > 2.5.
Note on C97: Z-Scores have been calculated inclusive of individual outliers. In general, laboratory batches are rejected if Z-Score > 2.5.
Note on C111: Z-Scores have been calculated inclusive of individual outliers. In general, laboratory batches are rejected if Z-Score > 2.5.
Note on C125: Z-Scores have been calculated inclusive of individual outliers. In general, laboratory batches are rejected if Z-Score > 2.5.
Note on C139: Z-Scores have been calculated inclusive of individual outliers. In general, laboratory batches are rejected if Z-Score > 2.5.
Note on C153: Z-Scores have been calculated inclusive of individual outliers. In general, laboratory batches are rejected if Z-Score > 2.5.
Note on C167: Z-Scores have been calculated inclusive of individual outliers. In general, laboratory batches are rejected if Z-Score > 2.5.
Note on C181: Z-Scores have been calculated inclusive of individual outliers. In general, laboratory batches are rejected if Z-Score > 2.5.
Note on C195: Z-Scores have been calculated inclusive of individual outliers. In general, laboratory batches are rejected if Z-Score > 2.5.
Note on C209: Z-Scores have been calculated inclusive of individual outliers. In general, laboratory batches are rejected if Z-Score > 2.5.
Note on C223: Z-Scores have been calculated inclusive of individual outliers. In general, laboratory batches are rejected if Z-Score > 2.5.
Note on C237: Z-Scores have been calculated inclusive of individual outliers. In general, laboratory batches are rejected if Z-Score > 2.5.
Note on C251: Z-Scores have been calculated inclusive of individual outliers. In general, laboratory batches are rejected if Z-Score > 2.5.
Note on C265: Z-Scores have been calculated inclusive of individual outliers. In general, laboratory batches are rejected if Z-Score > 2.5.
Note on C279: Z-Scores have been calculated inclusive of individual outliers. In general, laboratory batches are rejected if Z-Score > 2.5.
Note on C293: Z-Scores have been calculated inclusive of individual outliers. In general, laboratory batches are rejected if Z-Score > 2.5.
Note on C307: Z-Scores have been calculated inclusive of individual outliers. In general, laboratory batches are rejected if Z-Score > 2.5.
Note on C321: Z-Scores have been calculated inclusive of individual outliers. In general, laboratory batches are rejected if Z-Score > 2.5.
Note on C335: Z-Scores have been calculated inclusive of individual outliers. In general, laboratory batches are rejected if Z-Score > 2.5.
Note on C349: Z-Scores have been calculated inclusive of individual outliers. In general, laboratory batches are rejected if Z-Score > 2.5.
Note on C363: Z-Scores have been calculated inclusive of individual outliers. In general, laboratory batches are rejected if Z-Score > 2.5.
Note on C377: Z-Scores have been calculated inclusive of individual outliers. In general, laboratory batches are rejected if Z-Score > 2.5.
Note on C391: Z-Scores have been calculated inclusive of individual outliers. In general, laboratory batches are rejected if Z-Score > 2.5.
Note on C405: Z-Scores have been calculated inclusive of individual outliers. In general, laboratory batches are rejected if Z-Score > 2.5.
Note on C419: Z-Scores have been calculated inclusive of individual outliers. In general, laboratory batches are rejected if Z-Score > 2.5.
Note on C433: Z-Scores have been calculated inclusive of individual outliers. In general, laboratory batches are rejected if Z-Score > 2.5.
Note on C447: Z-Scores have been calculated inclusive of individual outliers. In general, laboratory batches are rejected if Z-Score > 2.5.
Note on C461: Z-Scores have been calculated inclusive of individual outliers. In general, laboratory batches are rejected if Z-Score > 2.5.
Note on C475: Z-Scores have been calculated inclusive of individual outliers. In general, laboratory batches are rejected if Z-Score > 2.5.
Note on C489: Z-Scores have been calculated inclusive of individual outliers. In general, laboratory batches are rejected if Z-Score > 2.5.
Note on C503: Z-Scores have been calculated inclusive of individual outliers. In general, laboratory batches are rejected if Z-Score > 2.5.
Note on C517: Z-Scores have been calculated inclusive of individual outliers. In general, laboratory batches are rejected if Z-Score > 2.5.
Note on C531: Z-Scores have been calculated inclusive of individual outliers. In general, laboratory batches are rejected if Z-Score > 2.5.
Note on C545: Z-Scores have been calculated inclusive of individual outliers. In general, laboratory batches are rejected if Z-Score > 2.5.
Note on C559: Z-Scores have been calculated inclusive of individual outliers. In general, laboratory batches are rejected if Z-Score > 2.5.
Note on C573: Z-Scores have been calculated inclusive of individual outliers. In general, laboratory batches are rejected if Z-Score > 2.5.
Note on C587: Z-Scores have been calculated inclusive of individual outliers. In general, laboratory batches are rejected if Z-Score > 2.5.
Note on C601: Z-Scores have been calculated inclusive of individual outliers. In general, laboratory batches are rejected if Z-Score > 2.5.
Note on C615: Z-Scores have been calculated inclusive of individual outliers. In general, laboratory batches are rejected if Z-Score > 2.5.
Note on C629: Z-Scores have been calculated inclusive of individual outliers. In general, laboratory batches are rejected if Z-Score > 2.5.
Note on C643: Z-Scores have been calculated inclusive of individual outliers. In general, laboratory batches are rejected if Z-Score > 2.5.
Note on C657: Z-Scores have been calculated inclusive of individual outliers. In general, laboratory batches are rejected if Z-Score > 2.5.
Note on C671: Z-Scores have been calculated inclusive of individual outliers. In general, laboratory batches are rejected if Z-Score > 2.5.
Note on C685: Z-Scores have been calculated inclusive of individual outliers. In general, laboratory batches are rejected if Z-Score > 2.5.
Note on C699: Z-Scores have been calculated inclusive of individual outliers. In general, laboratory batches are rejected if Z-Score > 2.5.